## FRONT
ICE (Inventory of Carbon & Energy)
All authors are listed alphabetically
| Current Authors: |  | Circular Ecology*
Affiliation:
*corresponding author. Contact details: http://www.circularecology.com/contact.html
Version Control
|  | Version: | Advanced
|  | Version Number: | V4.0 - Dec 2024
This version is valid for a period of 3 years from the above date. After which it will expire and the data shall not be used.
Users are required to Register for Permission to use the data for Non-educational Use. Registration is Free. Use the link below and fill in the form on the webpage.
Is this version still valid? |  | Check link below, to see if a newer version is available.
Register for permission to use the data for non educational use and to check if this copy is up to date at: |  | http://www.circularecology.com/embodied-energy-and-carbon-footprint-database.html
Acknowledgments
The authors are grateful to the below organisations, who have provided funding to update this version of the ICE database.
Version |  | Funded by:
ICE V 4.0
The latest version was funded by (appearing alphabetically):
BCIS
Circular Ecology
Innovate UK
Previous versions |  | Please see the Acknowledgements page for details of previous funders.
Authors
| Original Authors: |  | Dr Craig Jones (Circular Ecology) | Professor Geoffrey Hammond (University of Bath)
| Circular Ecology Current Authors: |  | Jon Burrow (Oversight), Dr Craig Jones (QA), Sophie Vernon (Project Manager), Joe Rouse (Analytics), Charlie Zhu (Analytics), Vaishnavi Unnad, Kit Wickens, Thomas Relph, Liam Seprini, Edwin Lowe.
| Previous Contributors: |  | W. Garner, J. Pearce, K. Dävé, B. Sodagar, M. Brill, A. Ranathungage.

## Acknowledgements
ICE Acknowledgements
Authors
| Original Authors: |  | Dr Craig Jones (Circular Ecology) |  | Professor Geoffrey Hammond (University of Bath)
| Circular Ecology Current Authors: |  | Jon Burrow (Oversight), Dr Craig Jones (QA), Sophie Vernon (Project Manager), Joe Rouse (Analytics), Charlie Zhu (Analytics), Vaishnavi Unnad, Kit Wickens, Thomas Relph, Liam Seprini, Edwin Lowe.
| Previous Contributors: |  | W. Garner, J. Pearce, K. Dävé, B. Sodagar, M. Brill, A. Ranathungage.
Main Funders
Version |  | Funded by:
ICE V 4.0
The latest version was funded by (appearing alphabetically):
BCIS
Circular Ecology
Innovate UK
Contributors
The authors are grateful to the below organisations, who have provided contributions to the ICE database.
Version |  | Contribution:
ICE V 4.0
|  |  | Anglian Water | Funded update data for Stainless Steel (no conflict of interest confirmed).
|  |  | xbim | Circular Ecology were included as a partner in an Innovate UK funded project called Net Zero Flow, which part covered some of the research time of the background ICE Database.
|  |  | Morgan Sindall | Circular Ecology were included as a sub contractor in an Innovate UK funded project.
Previous Acknowledgments
The authors are grateful to the below organisations, who have previously provided funding to update the ICE database.
Version |  | Funded by:
ICE V 3.0
This version was funded by (appearing alphabetically):
Environment Agency
Heathrow Airport
Rail Safety and Standards Board (RSSB)
Previous versions |  | The original ICE database was joint funded under the Carbon Vision Buildings program by the Engineering and Physical Sciences Research Council (EPSRC) and the Carbon Trust (before they became a private organisation), at the University of Bath.

## Support ICE
Support the ICE Database
The ICE Database is a free resource. Circular Ecology are committed to keeping it freely available. However, the reality is that funds need to be raised to cover the maintenance and development of the database. Updates have been too infrequent, being in 2011, 2019 and more recently 2024. The embodied carbon landscape has changed immeasurably over that time, but the ICE database wasn’t updated enough to reflect this. We intend to change this and plan to bring all the old data up to date (various data is still from the 2011 version). We also hope to expand the database in the future. In order to help raise the funds for the maintenance and development of the ICE database, we have developed a supporter system. Contributions are optional for all users. This will recognise organisations that have made contributions to the ICE database, with several levels of support to suit different organisation sizes.
| Read more about the ICE Supporter System: | https://circularecology.com/ice-supporter-system.html

## TERMS OF USE
ICE (Inventory of Carbon & Energy) Terms of Use
REGISTRATION FOR PERMISSION TO USE THE DATA FOR NON-EDUCATIONAL USE
Users are required to register for permission to use the data for non-educational applications. Registration is free and lasts for a 12 months period. Once the initial registration has elapsed, users may re-register for free to cover the another 12 month period from the date of registration.
Register for permission to use the ICE Database for non-educational use: | https://circularecology.com/RegisterICE.html
TERMS OF USE
Users are required to adhere fully to the latest Terms of Use.
Terms of Use: | https://circularecology.com/terms-of-use.html
Below are some of the terms of use for the Inventory of Carbon & Energy (ICE) database, which must be abided by (list not comprehensive, please check full terms of use at the above webpage): - Users are required to register for permission to use the data for non-educational uses. The registration is free and lasts 12 months. Once the period has elapsed, users can complete another free registration for the next 12 months. - The ICE database will only be valid for use for non-educational uses for a maximum of 3 years from the published date on the version number. After the 3 year period has elapsed, the data shall only be used for educational uses. This 3 year period is separate to the need to register for permission to use the data. It will encourage the database to be updated more frequency than it has in the past. - The ICE database must not be distributed nor uploaded to websites without the written permission of the authors. Instead the link to the download website should be referred to, which will always contain the most recent version of the database, http://www.circularecology.com/embodied-energy-and-carbon-footprint-database.html - The data contained within the ICE database may be used on projects and within carbon tools - so long as registration is completed for permission to use, and so long as full reference to the database is provided and with a link to the download website to ensure readers can check for the most recent version of the ICE database - The ICE database shall not be reproduced, copied, distributed, published, modified or in any way exploited, in whole or in part - The disclaimer below shall be adhered to
DISCLAIMER
Whilst efforts have been made to ensure the accuracy of the information contained in the Inventory of Carbon & Energy (ICE), the content is subject to change and the authors and their affiliated organisations cannot guarantee its accuracy or currency. The right is reserved to make changes to the information without notice. The information is consequently provided "as is" without any representation or warranty as to accuracy, currency, quality or fitness for purpose of any kind. You should independently verify any information contained in ICE before relying on it. The authors and their affiliated organisations do not make any representation nor give any warranty as to the ownership of the copyright of any material forming part of ICE and does not accept any liability for any direct, indirect, incidental or consequential losses arising from the infringement of any third party rights in relation to any material in ICE.

## Contents - Navigation
ICE (Inventory OF Carbon & Energy) Contents
Attention is drawn to these areas of the ICE database:
Content | Description
Terms of use | See terms of use worksheet.
Glossary of terms | A glossary of terms.
Method | Notes on the method and boundaries.
Update Notes | Notes on the key changes in this version of the ICE database.
Data Quality Matrix | A data quality matrix is applied to judge data quality.
Main ICE Database Summary Table | This summaries all of the data in the ICE database, on one worksheet. For more information on each material, see the material profiles.
Material profiles | A material profile is presented for each of the main materials, such as cement, concrete, steel, timber…etc. Here you will find a lot more data, such as statistics, references and further information.
References | For the references in this version of ICE, see the material profiles, there is a references section on each worksheet. For references from ICE V2.0, see the worksheet at the end of this workbook.
Calculator for cement, mortar and concrete | See separate excel file, distributed with the ICE database.
Calculator for steel, to modify recycled content and recyclability assumptions | See the material profile for steel.
Calculator for precast concrete | See material profile for concrete. Also see concrete on the main summary table.
Data quality scores | See the material profiles

## >> Background >>
Background Information >>>

## Glossary
ICE (Inventory of Carbon & Energy) Glossary
Find below a glossary of terms.
Term | Description
Allocation | The sub-division of input and output flows between one or more product systems. Also applies to recycling methodology.
Biogenic | Derived from living organisms, but not from fossil origin, e.g. biomass is considered biogenic, but coal is not.
(System) Boundaries | A set of criteria that defines which processes are included within the (boundaries of) assessment.
By-product | Material that is a sub-derivative of the processing operations but is considered to have an economic value (e.g. facilitated by an application and market demand).
Calorific Value (CV) of energy | The energy content of a fuel (as may be released through combustion). It may be expressed as a Gross Calorific Value (GCV) or Net Calorific Value (NCV). The former is always larger than (or equal to) the latter. The difference is due to latent heat (energy) remaining in condensation (water vapour) after combustion. The difference is typically 5-12 per cent (examples, 11 per cent for natural gas, 5 per cent for coal).
Capital carbon | Capital carbon is a term that is mainly used for intrastate projects, to denote embodied carbon of the infrastructure construction project. It can be confusing when reading older background literature, who would use the term capital energy, as described below.
Capital energy | Energy required to manufacture capital inputs (e.g. ancillary infrastructure, such as buildings, machinery, tools). See also capital carbon.
Carbon dioxide equivalent (CO2e) | See Global Warming Potential (GWP).
Carbon storage | See carbon sequestration.
Carbon sequestration | The extraction of carbon from the atmosphere, for example from trees and plants.
Co-product | Material or product that is produced alongside the investigated product, i.e. co-production.
Cradle | The cradle is defined as being the earth, i.e. material deposits within the ground.
Cradle to gate | Encompasses all input and output flows (as applicable from the system boundaries) between the confines of the cradle up to the factory gate of the final processing operation.
Cradle to gate + end of life | Cradle to gate plus the end of life processes. This excludes the use phase.
Cradle to grave | Cradle to gate plus operation plus end of life processes. A complete study.
Cradle-to-site | Cradle to gate plus delivery to the site of use (installation site). This boundary condition is ambiguous when it comes to construction site energy and material waste.
Cradle to practical completion | Cradle to gate plus delivery to the site of use (installation site), site energy and embodied carbon of material waste.
Delivered energy | Energy that is delivered to a consumer, e.g. a barrel of oil, kWh of delivered electricity, m3 natural gas, all at the point of use.
Downstream impacts | Impacts associated with processes that occur at future, downstream, points in the system relative to the process under investigation. For example, in the case of a finished product sitting in storage its eventual delivery is a downstream process.
Embodied carbon (EC) | Embodied carbon is the sum of fuel related carbon emissions (i.e. embodied energy which is combusted – but not the feedstock energy which is retained within the material) and process related carbon emissions (i.e. non-fuel related emissions which may arise, for example, from chemical reactions). This can be measured from cradle-to-gate, cradle-to-grave, or from cradle-to grave. The ICE data is cradle-to-gate.
Embodied energy (EE) | Is defined here as the total primary energy consumed from direct and indirect processes associated with a product or service and within the boundaries of Cradle-to-gate. This includes all activities from material extraction (quarrying/mining), manufacturing, transportation and right through to fabrication processes until the product is ready to leave the final factory gate.
Environmental Product Declaration (EPD) | Is a document that reports on the environmental impacts of a stated resource material or product, and is based on a product life cycle assessment.
Feedstock Energy | Feedstock energy is derived from fuel inputs that have been used as a material rather than a fuel. For example, petrochemicals may be used as feedstock materials to make plastics and rubber. The energy is not released but retained and therefore feedstock energy may often be (partially) recovered at the end of product lifetime (e.g. through incineration).
Fuel related carbon dioxide emissions | Carbon dioxide emissions emanating from the combustion of fossil fuels.
Functional unit | A reference unit of study normally used for comparative purposes, e.g. “1 m2 of carpet over a lifetime of 10 years”. A fair functional unit is necessary for such assessments. See Section 5.1 for further discussion.
Global Warming Potential (GWP) | The release of GHGs into the atmosphere gives rise to global warming. There are many GHGs and each has a different level of potency. Each gas is normalised relative to the impacts of one unit of carbon dioxide. For example, according to the AR4 report from the IPCC, each unit of methane was considered to be 25 times more harmful than a single unit of carbon dioxide (on a 100 year timescale), consequently it had a global warming potential of 25 (kgCO2e).
Greenhouse gases (GHGs) | Gases that when released into the atmosphere absorbs and emits thermal infrared radiation. These gases trap heat within the atmosphere thus contributing to climate change.
Heating Value (HV) of energy | See Calorific Value (CV). An alternative name for GCV is Higher Heating Value (HHV). NCV is equivalent to Lower Heating Value (LHV). They are equal metrics often expressed in Joules.
Life Cycle Assessment (LCA) | A ‘tool’ where the energy and materials used and pollutants or wastes released into the environment as a consequence of a product or activity are quantified over the whole life-cycle (ideally) from cradle-to-grave. LCA can be used to calculate over 20 different environmental impacts, of which carbon is only one of them.
Primary electricity | Electricity that has been generated without the need for secondary (fossil) fuel inputs, e.g. hydro, PV, wind.
Primary energy | Energy that has been traced back to the cradle. Delivered energy is traced upstream into its primary equivalents i.e. including the upstream impacts of delivery, refining, extraction.
Process carbon dioxide emissions | Non-fuel related carbon dioxide emissions, i.e. derived from chemical or physical reactions during manufacturing processes, such as the carbon released from limestone in the kiln of cement clinker production.
Recycled content | The fraction of material retained within the product that was derived from recycled materials. This differs from end of life material recycling and recovery rates (i.e. metal recycling rates), which would need to consider the difference between the quantity of material recovered and the changes in total market demand of material.
Renewable energy | Energy (including electricity) extracted from renewable resources, such as wind, solar, water.
System expansion | The expansion of system boundaries to include other processing operations (e.g. indirectly affected activities). This is often applied to assess the benefit of avoided burdens.
Upstream impacts | Impacts associated with processes that occurred at previous points in the system (upstream). For example, in the case of a finished product sitting in storage material extraction, processing, transportation and fabrication are all upstream processes.
Waste product | Material that is a sub-derivative of the processing operations and is considered to have no economic value (i.e. with no application or market demand).
EN 15804 | A European wide standard on Environmental Product Declarations (EPDs) for construction products. It is a sister standard to EN 15978.
EN 15978 | A European wide standard on sustainability assessment of construction works. It defines method and boundaries for assessing whole life impacts of buildings, including embodied impacts and comparing with operational impacts. The standards cover over 20 different environmental and resource use impacts, of which carbon footprint is one of them.
Module A1-3 | This is a boundary of cradle to gate, as defined under the European wide standards EN 15804 and EN 15978.
Module D | This is use in the European wide standards EN 15804 and EN 15978. It covers benefits and burdens to future lifecycles and is particularly relevant to metals.
Whole life carbon | Embodied + operational carbon, over the lifetime of a building asset. Strictly speaking, it would consider the whole life embodied carbon, including material replacements and refurbishments.
EOL | End of life

## Method and Update Notes
ICE (Inventory OF Carbon & Energy) V4.0
Note on scope of this update: This version of the ICE database includes updated data for cement and mortar, concrete, timber (CLT and Glulam only) and steel. This version also includes new materials profiles and updated data for Ceramics, Insulation, Paint, Plaster, Rubber and Vinyl. Data for other materials is still presented from the previous versions of the ICE database (V3.0 and V2.0) for completeness. Users should consider that data from ICE V3.0 was published in 2019, and data from ICE V2.0 was published in 2011.
ICE (Inventory OF Carbon & Energy) Background
The Inventory of Carbon and Energy (ICE) was initially created by Craig Jones, under the supervision of Professor Geoffrey Hammond, whilst working as a researcher at the University of Bath. Work started in 2004. Versions were released periodically over the period 2005-2011. The original research project was funded by the Engineering and Physical Sciences Research Council (EPSRC) and the Carbon Trust (before they became a private company). The project involved assessing the implications of embodied energy and carbon in construction for new UK buildings. The Inventory was created to provide a freely available, robust and reliable source of data for the materials used in the construction process for the project partners. It soon became obvious that this data would be of interest to a wide range of users beyond the project partners. Subsequently, in 2006 the ICE database was made available for download from the authors website. Since then it has been downloaded by over 50,000 professional users from industry, academia, government departments and agencies around the world.
ICE (Inventory OF Carbon & Energy) Method
The ICE database is essentially a meta-database. It is based upon a large literature review, where data is collected and compiled on the embodied carbon of construction materials. There is a background database, which stores embodied carbon datapoints collected from the literature. That version is not publicly available. That version of the database stores a lot of meta data, which logs information for each datapoint, such as the method, boundaries, age, level of peer review, ...etc. It also categorises each datapoint according to main and sub-material categories, e.g. aluminium > cast aluminium. This database gives us a good basis for analysing the data.
This available version of the ICE database is compiled from the background database. The data collection for this updated version of ICE has now been able to focus on collecting data with a more consistent method and boundaries than was previously available. The latest background ICE database has been modified to accommodate new formats for collected data. This was needed due to the changes seen in the carbon footprint landscape since 2019, which is when the previous version of the ICE database was released.
Notably, there has been a large increase in the availability of Environmental Product Declarations (EPDs) and improved accessibility of EPDs via EPD libraries. These EPDs, undertaken to the EU wide standard EN 15804, have offered a considerably larger and more consistent dataset than was previously available. In fact, EN 15804 EPDs have been be the main source of data for this version of the ICE database.
ICE (Inventory OF Carbon & Energy) Method Diagram
A diagram showing the approach to developing the ICE database is shown below. Due to the increased methodological consistency that modern data brings, it was possible to introduce the quality filter earlier in the data collection process, before data is extracted from literature resources.
ICE (Inventory OF Carbon & Energy) Scope and Method
The ICE database retains a cradle to (factory) gate scope. This is known as Module A1 to A3 in the EU wide standards EN 15978 and EN 15804, on sustainability assessment of construction works. The ICE database is a meta database, e.g. a database storing metadata about datapoints. As a meta database, the background ICE database contains datapoints with a wide range of method and boundaries. These are logged as meta data in the background database. The boundaries and methodological consistency of the data collected is much improved over previous versions of ICE, due mainly to an increase in carbon footprint standards. There is also considerable overlap between many of the main footprinting standards in regards to method and boundaries.
Despite this improved consistency, variations in method do still exist in the background database. In order to improve the understanding of this, the ICE database now implements data quality indicators (DQIs). As a part of the data quality assessment, the carbon footprint method is judged. See the Data Quality Matrix worksheet for more information on this. The ICE database DQI for method rates EN 15804 studies the highest score of 5 out of 5. This is the ideal method of data collected. However, the background database logs data with a wider range of methods. Studies outside of Europe are more likely to refer to wider footprint standards.
The results of the DQI's are published alongside each datapoint. This allows users to judge methodological consistency with their study. The ICE database now also includes links to hundreds of Environmental Product Declarations (EPDs), predominantly EN 15804 EPDs. This offers a further data resource for users to apply to their assessments.
Stats on Method
Statistics on the average carbon footprint calculation method of all data collected from the previous version (ICE V3.0) of the ICE database are presented below for context. Updated figures for ICE V4.0 are to be reviewed in due course.
Method Stated | Fraction of All Data Collected | Totals will not add to 100%. This is because some studies claim adherence to multiple footprint standards.
EN 15804 Data | 89.06%
ISO 14067 | 4.377%
ISO 14044 Only | 4.265%
No standardised method claimed | 5.78%
ICE (Inventory OF Carbon & Energy) Update Notes
V4.0
The ICE database version 4.0 contains a number of important updates over the previous version, V3.0 (2019) and V2.0 (2011). A summary of the main changes are logged here.
General update notes
Description | Update Notes
Background database updated | The background database, which is not publicly accessible, has been updated. Noting ICE V3.0 data (where no updates have been made) have been kept in the previous format. This is because the target data is now EPDs (EN 15804), which are available in bulk volumes from EPD libraries utilising APIs.
Updated Data Quality Indictors (V2.0) introduced | Data quality indicators have been updated to V2.0 for all newly added material profiles. ICE V3.0 data will still utilise the original DQI (V1.0) until the data is next updated. See the data quality matrix worksheet.
New material profiles added | New material profiles have been added for Ceramic, Insulation, Paint, Plaster, Rubber and Vinyl in ICE V4.0. These profiles now provide more data, more statistics, more charts and more links to the references used for each material.
Limited updates on carbon data for Cement, Concrete, Steel, and Timber | Updated carbon data is available for Cement, Concrete, Steel, and Timber (CLT and Glulam only), based on limited updated to background factors and newly available data sources. See material profiles for further information.
Updated ICE Machine Readable version | The ICE Machine Readable version has been updated in alignment to the ICE V4.0 updates made in this database
Updates to the Cement, mortar and concrete model | See the separate excel file, which has been updated following updates to the core cement and concrete carbon factors. The tool allows users to model the embodied carbon of specific cement, mortar and concrete mixtures, including precast concrete.
ICE V2.0 "Miscellaneous" GWP data removed | GWP data references from ICE V2.0 "Miscellaneous" materials has been removed from ICE V4.0 due to the age of the source data, as this is now deemed too out of date for inclusion
ICE (Inventory OF Carbon & Energy) Material Profiles Last Reviewed Notes
Material Profile | Date Last Updated | Notes
Aggregates and Sand | May 2019
Aluminium | May 2019
Asphalt | May 2019 | An updated carbon footprint study is expected for Bitumen, which could increase the embodied carbon of bitumen notably. Until this new study is released, this category cant be updated.
Bitumen | May 2019 | An updated carbon footprint study is expected for Bitumen, which could increase the embodied carbon of bitumen notably. Until this new study is released, this category cant be updated.
Brass | ICE V2 - 2011
Bricks | Dec 2024 | Data for mortar has been updated for brick wall compositions. The UK Brick sector EPD for bricks is overdue an update
Bronze | ICE V2 - 2011
Carpet | ICE V2 - 2011
Cement and Mortar | Dec 2024
Ceramics | Dec 2024
Clay | Dec 2024
Concrete | Dec 2024
Copper | ICE V2 - 2011
Glass | May 2019
Insulation | Dec 2024
Iron | ICE V2 - 2011
Lead | ICE V2 - 2011
Lime | ICE V2 - 2011
Linoleum | ICE V2 - 2011
Miscellaneous | Majority of data removed | Most of the data in the Miscellaneous category has been removed. It was data from ICE V2.0 2011 and was some of the oldest data in the database, it has therefore been removed.
Paint | Waterborne - Dec 2024 Solventborne - ICE V2 2011
Paper | ICE V2 - 2011
Plaster | Dec 2024
Plastics | ICE V2 - 2011 | There are challenges of updating the data for plastics, but it is high on the priority list.
Rubber | Dec 2024
Sealants and Adhesives | ICE V2 - 2011
Soil | ICE V2 - 2011
Steel | Dec 2024
Stone | ICE V2 - 2011 | Analysis has been undertaken on stone. However, we have discovered large methodological differences from the EPDs collected on Stone. This will need further investigation to resolve.
Timber | Glulam and CLT - Dec 2024 All other timber - May 2019 | Timber is high on the list to update, although it is a larger challenge for materials that contain biogenic carbon.
Tin | ICE V2 - 2011
Titanium | ICE V2 - 2011
Vinyl | Dec 2024
Zinc | ICE V2 - 2011

## Data Quality Matrix
Data Quality Indicator (DQI) Matrix
DQI Version: | V2.0 | Date DQI matrix last updated: |  | 2024-12-05
Version applied to: | ICE V4.0 material profiles - Ceramics, Insulation, Paint, Plaster, Rubber, Stainless Steel, Vinyl
Is this version still valid? | Check link below, to see if a newer version is available.
Check if this copy is up to date at: | http://www.circularecology.com/embodied-energy-and-carbon-footprint-database.html
Overview to DQI Scoring Framework
The updated DQI scoring framework (V2.0) considers two separate DQI grouping to assess the quality of the material profile data: - Core DQIs for individual data points (50% weighting) - e.g., temporal correlation, geographical compatibility, method compatibility etc. - Calculated Average DQIs for material subcategories (50% weighting) - e.g., population and precision, analytical review approach etc. Further information on each of these DQI groupings can be found below.
Core DQIs for individual data points e.g. EPDs
These criteria are applied to all datapoints collected. The Core DQI scoring framework closely reflects the original DQI (V1.0) framework, noting some small modifications to the scoring allocations for each criteria, except for Assurance which has remained the same.
Score | 5 (Best) | 4 | 3 | 2 | 1 (Worst) | Notes
Method compatibility | Industry-specific prescriptive standards (e.g. EN 15804, ISO 21930) | Industry non-specific prescriptive standards (e.g. ISO 14067, PAS 2050, GHGP Product) - EPDs without stated methods will be awarded this score by default. | Other standardised method | Recognised method, but not standardised (e.g. ISO 14040/44 only) | No declared method (e.g. missing data or research paper without defined method)
Assurance | External panel review (e.g. ISO 14040 panel review with 3 or more people) | 2 External reviewers (e.g. academic papers) | 1 External reviewer (EPDs score this by default) | Internal review | No declared review process
Temporal correlation - Age of study | <= 3 years old | 4 - 6 years old | 7 - 9 years old | >= 10 years old | No declared year
Geographical compatibility | UK | European data or World Average | North American | All other countries and regions, or no declared geography | - | Note: Ideal boundaries of ICE DB are UK. This DQI is not a statement on quality of LCA data from various regions around the world.
Transparency | Full calculation model and detailed report available (very rare) | Detailed report (e.g. full LCA report, documenting assumptions in detail), but no calculation model. Or transparent calculation model, but not detailed report. | Summary report covering an overview of method incl. key data (EPDs will be awarded this score) | - | Limited details on method, or key information missing
Category Average DQIs on material sub-categories:
These criteria are not applicable to the individual datapoints collected in the background ICE database. They are applied to material categories and sub-categories that have used the average of all data collected. For example, if the data for a material was the average of '50' datapoints collected, the below additional data quality indicators will be applied. This is included so that, where statistical average data is used, the sample size, precision, and analytical approach can be considered as a part of the data quality score, e.g. larger datasets are more beneficial, and in theory better, and so this allows it to be reflected in the DQI score. For datapoints that were selected based upon a specific reference, these data quality indicators are not applied.
Population & Precision DQI (Max 5 Points)
The Population & Precision DQI is a quality assessment of material sub-categories, and takes into account the number of individual datapoints contributing to the statistical average, as well as the mean absolute percentage deviation (MAPD) which describes variance of the sample. MAPD is calculated as the average of absolute percentage deviations for all datapoints' GWP values against the mean GWP value for that material sub-category. This value represents the average absolute deviation (positive and negative deviations) of GWP from the mean for all datapoints within a given material sub-category. These two characteristics are represented in a matrix format to allow for flexibility of datasets to be fairly represented within this DQI scoring e.g. a large dataset with a very high MAPD value, may not be inherently preferable to a smaller dataset with a lower MAPD value. The final DQI score (max 5 points) is assigned based on the combination of the two characteristics, e.g. a material sub-category whose sample size is 50, and MAPD is 25%, would score 2.5 points.
Sample Size / MAPD | > 40% | 40% ≥ x > 30% | 30% ≥ x > 20% | 20% ≥ x > 10% | ≤ 10%
1 - 10 | 0.5 | 1 | 1.5 | 2 | 2
11 - 25 | 1 | 1.5 | 2 | 2.5 | 3
26 - 50 | 1.5 | 2 | 2.5 | 3 | 3.5
51 - 100 | 2 | 2.5 | 3 | 3.5 | 4.5
101+ | 2 | 3 | 3.5 | 4 | 5
Analytical DQI (Max 5 Points)
When compiling individual datapoints into material sub-categories, different analytical and review processes were undertaken to ensure, as much as possible, the accuracy and suitability of data utilised within those sub-categories. These processes include, but are not limited to, inspecting anomalous results to verify that GWP and other key metric values are correct as stated in the original data source, or sense checking whether the cut-off methods and assessment boundaries are consistent to allow for fair comparisons between datapoints. The scoring allocations outlined below aim to reflect the analytical approach taken, based on available resource, and the status of any noted concerns outstanding at the end of this process. The Analytical DQI assigns a score (max 5 points) to the material sub-category based on these findings.
Description |  |  |  | Score | Notes
Every datapoint in this category has been checked, and all targeted analysis (e.g. via statistical methods, reference values, visual inspection) has been closed out satisfactorily |  |  |  | 5 | -
Targeted analysis (e.g. via statistical methods, reference values, visual inspection) has been closed out satisfactorily, with minor or no concerns noted |  |  |  | 4 | Example of minor concern includes: identification of minor individual outliers within the dataset
Targeted analysis (e.g. via statistical methods, reference values, visual inspection) has been closed out satisfactorily, with moderate concerns noted |  |  |  | 3 | Example of moderate concern includes: possible overlap of given datapoint(s) across multiple material sub-categories
Targeted analysis (e.g. via statistical methods, reference values, visual inspection) has been closed out satisfactorily, with larger concerns noted |  |  |  | 2 | Example of larger concern includes: possible distortion of a dataset due to modelling inconsistencies such as unaccounted recycled content which can significantly affect average values for key metrics
Data has been categorised, automatic capping applied, but no analysis or review of individual datapoints has taken place; or targeted analysis (e.g. via statistical methods, reference values, visual inspection) has been attempted but major concerns are noted |  |  |  | 1 | Example includes: a published datatset that otherwise does not satisfy the minimum required level of confidence to achieve the above higher scores.
[PREVIOUS] Data Quality Indicator (DQI) Matrix
DQI Version: | V1.0 | Date DQI matrix last updated: |  | 2019-05-30
Version applied to: | All ICE V3.0 material profiles and ICE V4.0 - Cement_and_Mortar, Clay_Bricks, Concrete, Steel (excl. Stainless Steel), Timber
Introduction
Data quality indicators are used in this version of the ICE database, to assess the data quality of each datapoint collected. In order to do this, a data quality matrix is used and is applied to all of the data collected.
Data quality for individual data, e.g. EPDs
These criteria are applied to all datapoints collected.
Score | 5 (Best) | 4 | 3 | 2 | 1 (Worst) | Notes
Method compatibility | EN 15804 | ISO 14067 or ISO 21930 or PAS 2050 or GHG Protocol for Products (not including any of the other GHG Protocol standards) | Other standardised method recognised nationally or internationally | Recognised method, but not standardised, e.g. ISO 14040/44 only, which is not a prescriptive method. | No recognised or standardised method
Assurance | External panel review (e.g. ISO 14040 panel review with 3 or more people) | 2 External reviewers (e.g. academic papers often have two reviewer) | 1 external reviewer (e.g. EPDs) | Internal review | No review process stated
Temporal correlation - Age of study | <= 5 years | <= 6 years | <= 7 years | < 10 years | >= 10 years
Geographical compatibility | Data from UK | European Data or World Average | North American | - | All other countries and regions | Note: Ideal boundaries of ICE DB are UK. This DQI is not a statement on quality of LCA data from various regions around the world.
Transparency | Full calculation model and detailed report available (very rare) | Detailed report (e.g. full LCA report, documenting assumptions in detail), but no calculation model. Or transparent calculation model, but no detailed report. | - | Summary report covering an overview of method inc key data (most EPDs will be this rating) | Limited details on method, or key information missing
Data quality on material sub-categories:
These criteria are not applicable to the individual datapoints collected in the background ICE database. They are applied to material categories and sub-categories that have used the average of all data collected. For example, if the data for a material was the average of '50' datapoints collected, the below additional data quality indicator will be applied. This is so that where statistical average data is used, the sample size can be considered as a part of the data quality score. Larger datasets should be more accurate and this allows it to be reflected in the DQI score. For datapoints that were selected based upon a specific reference, this data quality indicator is not applied.
Score | 10 (Best) | 9 | 8 | 7 | 6 | 5 | 4 | 3 | 2 | 1 (Worst)
Sample size | >=250 data points | >=150 data points | >=100 datapoints | >=75 data points | >=50 data points | >=25 data points | >=10 data points | >=5 data points | <5data points | 1 data point

## >> ICE DB Summary >>
ICE DB Summary
This section contains a summary of all ICE Database data >>>

## ICE Summary
| INVENTORY OF CARBON & ENERGY (ICE) SUMMARY - V 4.0 | [8 empty] | Lookup Name In ICE DB [Hide these]
| ICE DB Version: | V4.0 - Dec 2024 |  | Check this link to see when the material profiles below were last updated
| Is this version still valid? | Check link below, to see if a newer version is available. |  |  | This version has expired. Please download a new version using the link below.
| Check if this copy is up to date at: | http://www.circularecology.com/embodied-energy-and-carbon-footprint-database.html
Introduction
| Materials covered in ICE V4.0 | The updated ICE database, to ICE V4.0, has expanded on the data updates for the main construction materials provided in ICE V3.0. This is following a pareto principle, also known as the 80:20 rule, to update the database within the level of resource that was available. Those materials should cover the majority of embodied carbon for many construction projects. It is appreciated that there are materials that haven't been updated, but which are still an important part of a materials inventory in construction, particularly on some projects. In order for users to be able to model the embodied carbon of these materials, the data from the previous versions of ICE, V3.0 (published in 2019) and V2.0 (published in 2011), have been copied to this summary.
Aggregates and Sand
| Materials | Embodied Carbon - kgCO2e/kg |  |  | Comments | DQI Score | DQI Version |  |  | Name Exactly as in ICE DB
| general UK, mixture of land won, marine, secondary and recycled, bulk, loose | 0.007469645 |  |  | This is an estimate of a market average aggregate. It models a mixture of 64.2% land won, 27.5% recycled and secondary, and 8.3% marine aggregates. Consumption statistics have been taken from a report, by British Marine Aggregates Producer Association, a member of the Mineral Products Association (MPA). [Tenth sustainable development report for the British marine aggregate industry, Dec 2016]. These results are sensitive to the embodied carbon of secondary aggregates, which is a material where data would benefit from improvement. If you know the specific type of aggregates you will use, then it is recommended to use a more specific category of aggregates. | 57.22% | V1.0 |  |  | Aggregates and sand, general UK, mixture of land won, marine, secondary and recycled, bulk, loose
| general, virgin mixture of land won and marine, bulk, loose | 0.004927789 |  |  | Excludes recycled and secondary aggregate. This has been modelled with 89% land won and 11% marine won aggregate. Consumption statistics have been taken from a report, by British Marine Aggregates Producer Association, a member of the Mineral Products Association (MPA). [Tenth sustainable development report for the British marine aggregate industry, Dec 2016]. The consumption of marine aggregate was taken to be the total marine aggregate production. Of the total, 68% are consumed in the GB market, 11% are sent to the European market and 21% used as beach replenishment or fill. | 56.68% | V1.0 |  |  | Aggregates and sand, general, virgin mixture of land won and marine, bulk, loose
| from virgin land won resources, bulk, loose | 0.004357501 |  |  | Based upon the stastical average of all data collected for virgin aggregates in the ICE Database. | 64.82% | V1.0 |  |  | Aggregates and sand, from virgin land won resources, bulk, loose
| from virgin marine resources, bulk, loose | 0.0090375 |  |  | Consumption statistics have been taken from a report, by British Marine Aggregates Producer Association, a member of the Mineral Products Association (MPA). [Tenth sustainable development report for the British marine aggregate industry, Dec 2016]. The consumption of marine aggregate was taken to be the total marine aggregate production. The data has been modelled with the average energy consumption for extracting marine aggregates in the UK. The original data did not use all scope emissions factors, instead just scope 1 and 2. The data was therefore used to estimate the full scope 1, 2 and 3 emissions. The impacts to produce aggregates has a particularly large variation in embodied impacts. | 34.29% | V1.0 |  |  | Aggregates and sand, from virgin marine resources, bulk, loose
| from recycled resources, no heat treatment, bulk, loose | 0.006052979 |  |  | Based upon the stastical average of all data collected for recycled aggregates with no heat treatment in the ICE Database. Recycled aggregates include aggreagates from construction and demolition waste. It does not cover secondary aggregates, such as blaast furnace slag, or bottom ash (see seperate category for these). Data for recycled aggregates is more difficult to obtain than for virgin aggregates. There is also a large range in results for recycled aggregates, adding uncertainty into the results. | 56.12% | V1.0 |  |  | Aggregates and sand, from recycled resources, no heat treatment, bulk, loose
| from recycled resources, with heat treatment, bulk, loose | 0.1187717 |  |  | Based upon the stastical average of all data collected for recycled aggregates that have been through heat treatment in the ICE Database. Recycled aggregates include aggreagates from construction and demolition waste. It does not cover secondary aggregates such as blaast furnace slag, or bottom ash (see seperate category for these). Data for recycled aggregates is more difficult to obtain than for virgin aggregates. There is also a large range in results for recycled aggregates, adding uncertainty into the results. | 44.76% | V1.0 |  |  | Aggregates and sand, from recycled resources, with heat treatment, bulk, loose
| expanded clay, bulk, loose | 0.3350915 |  |  | Based upon the stastical average of all data collected for expanded clay aggregates in the ICE Database. | 48.57% | V1.0 |  |  | Aggregates and sand, expanded clay, bulk, loose
| expanded foamed glass, bulk, loose | 0.273532 |  |  | Based upon the stastical average of all data collected for expanded foamed glass aggregates in the ICE Database. | 45.71% | V1.0 |  |  | Aggregates, expanded foamed glass, bulk, loose
| from secondary resources, bulk, loose | 0.063323 |  |  | Including blast furnace slag, bottom ashes, road planings, mining spoil and other aggregates manufacturered from secondary resources. Limited data on the embodied carbon of secondary aggregates was available. There was also limited data on the consumption mixture of secondary aggregates in the UK. The mixture was estimated based upon two sub-regional reports for the Aggregate Minerals survey2015 (AM15). See the references [Table 6.1 in Ref: North East Aggregates Working Party, Annual Aggregates Monitoring report 2015, Dec 2016 ] and [Table 10B in South East Aggregates Working Party, South East Aggregates Monitoring report 2014 & 2015, Sept 2016]. The data would benefit from covering a wider share of the UK secondary aggregate market, | 51.43% | V1.0 |  |  | Aggregates and sand, from secondary resources, bulk, loose
| mixture of recycled and secondary resources, bulk, loose | 0.01418125 |  |  | Data on recycled and (particularly) secondary aggregates would benefit from improvement. Limited data on the embodied carbon of secondary aggregates was available. There was also limited data on the consumption mixture of recycled and secondary aggregates in the UK. The mixture was modelled with 33% secondary and 67% recycled aggregates. [Estimated from Ref: Aggregates, cement and ready-mix concrete market investigation, Working paper on market definition for aggregates, cement and RMX. ND67. Available from: https://assets.publishing.service.gov.uk/media/5329dfb440f0b60a730002cf/market_definition_housestyled.pdf] | 59.04% | V1.0 |  |  | Aggregates and sand, mixture of recycled and secondary resources, bulk, loose
Aluminium
The data for aluminium are based upon detailed LCAs from the World Aluminium Institute, http://www.world-aluminium.org/. Their LCA model is used as the basis for LCA's from the European Aluminium Institute, https://www.european-aluminium.eu/, as well as the North American Aluminium Association, https://www.aluminum.org/. The source LCAs reports generally don't combine the data for ingot with the semi-fabrication processes, such as casting, sheet production or extrusion. The below data has combined the data in the LCA's, to produce the values below. All data is modelled at the world average recycled material input, taken from the "Global Aluminium Flow Model 2016", available from http://www.world-aluminium.org/publications/. This approach of using world averages for all regions is to avoid market distortions. Should any users require data for other recycled contents, there is further information on the material profile for aluminium.
European consumption - Includes European production and imports - At world average recycled content
| Materials | Embodied Carbon - kgCO2e/kg |  |  | Comments | DQI Score | DQI Version |  |  | Name Exactly as in ICE DB
| Aluminium General, European Mix, Inc Imports | 6.668718 |  |  | This data has been derived from the world aluminium LCA's. They have produced LCA reports for Europe, North America and worldwide aluminium. Modelled at worldwide average scrap input of 31%, to avoid market distortions. Modelled with 25.6% extrusions, 55.7% rolled and 18.7% castings. Based upon European production and the import of aluminium consumed in Europe. Module D = -3.13 kg CO2e per unit. EOL recovery rate of 95%, based upon DU Telft study of European construction sector. With a 2% material loss yield on the scrap recovered. | 64% | V1.0 |  |  | Aluminium General, European Mix, Inc Imports
| Aluminium sheet, European Mix, Inc Imports | 6.581176 |  |  | This data has been derived from the world aluminium LCA's. They have produced LCA reports for Europe, North America and worldwide aluminium. Modelled at worldwide average scrap input of 31%, to avoid market distortions. Based upon European production and the import of aluminium consumed in Europe. Module D = -3.09 kg CO2e per unit. EOL recovery rate of 95%, based upon DU Telft study of European construction sector. With a 2% material loss yield on the scrap recovered. | 64% | V1.0 |  |  | Aluminium sheet, European Mix, Inc Imports
| Aluminium foil, European Mix, Inc Imports | 7.468978 |  |  | This data has been derived from the world aluminium LCA's. They have produced LCA reports for Europe, North America and worldwide aluminium. Modelled at worldwide average scrap input of 31%, to avoid market distortions. Based upon European production and the import of aluminium consumed in Europe. Module D = -3.54 kg CO2e per unit. EOL recovery rate of 95%, based upon DU Telft study of European construction sector. With a 2% material loss yield on the scrap recovered. | 64% | V1.0 |  |  | Aluminium foil, European Mix, Inc Imports
| Aluminium extruded profile, European Mix, Inc Imports | 6.825242 |  |  | This data has been derived from the world aluminium LCA's. They have produced LCA reports for Europe, North America and worldwide aluminium. Modelled at worldwide average scrap input of 31%, to avoid market distortions. Based upon European production and the import of aluminium consumed in Europe. Module D = -3.21 kg CO2e per unit. EOL recovery rate of 95%, based upon DU Telft study of European construction sector. With a 2% material loss yield on the scrap recovered. | 64% | V1.0 |  |  | Aluminium extruded profile, European Mix, Inc Imports
| Aluminium, cast, European Mix, Inc Imports | 6.71519 |  |  | This data has been derived from the world aluminium LCA's. They have produced LCA reports for Europe, North America and worldwide aluminium. Modelled at worldwide average scrap input of 31%, to avoid market distortions. Based upon European production and the import of aluminium consumed in Europe. Module D = -3.12 kg CO2e per unit. EOL recovery rate of 83%, based upon worldwide global aluminium flow model and for the building and construction sector. With a 2% material loss yield on the scrap recovered. | 64% | V1.0 |  |  | Aluminium, cast, European Mix, Inc Imports
Worldwide production - At world average recycled content
| Materials | Embodied Carbon - kgCO2e/kg |  |  | Comments | DQI Score | DQI Version |  |  | Name Exactly as in ICE DB
| Aluminium General, Worldwide | 13.05554 |  |  | This data has been derived from the world aluminium LCA's. They have produced LCA reports for Europe, North America and worldwide aluminium. Modelled at worldwide average scrap input of 31%, to avoid market distortions. Modelled with 25.6% extrusions, 55.7% rolled and 18.7% castings. Module D = -8.69 kg CO2e per unit. EOL recovery rate of 83%, based upon worldwide global aluminium flow model and for the building and construction sector. With a 2% material loss yield on the scrap recovered. | 64% | V1.0 |  |  | Aluminium General, Worldwide
| Aluminium sheet, Worldwide | 12.95589 |  |  | This data has been derived from the world aluminium LCA's. They have produced LCA reports for Europe, North America and worldwide aluminium. Modelled at worldwide average scrap input of 31%, to avoid market distortions. Module D = -8.69 kg CO2e per unit. EOL recovery rate of 83%, based upon worldwide global aluminium flow model and for the building and construction sector. With a 2% material loss yield on the scrap recovered. | 64% | V1.0 |  |  | Aluminium sheet, Worldwide
| Aluminium foil, Worldwide | 13.76689 |  |  | This data has been derived from the world aluminium LCA's. They have produced LCA reports for Europe, North America and worldwide aluminium. Modelled at worldwide average scrap input of 31%, to avoid market distortions. Module D = -8.69 kg CO2e per unit. EOL recovery rate of 83%, based upon worldwide global aluminium flow model and for the building and construction sector. With a 2% material loss yield on the scrap recovered. | 64% | V1.0 |  |  | Aluminium foil, Worldwide
| Aluminium extruded profile, Worldwide | 13.17639 |  |  | This data has been derived from the world aluminium LCA's. They have produced LCA reports for Europe, North America and worldwide aluminium. Modelled at worldwide average scrap input of 31%, to avoid market distortions. Module D = -8.69 kg CO2e per unit. EOL recovery rate of 83%, based upon worldwide global aluminium flow model and for the building and construction sector. With a 2% material loss yield on the scrap recovered. | 64% | V1.0 |  |  | Aluminium extruded profile, Worldwide
| Aluminium cast, Worldwide | 13.18689 |  |  | This data has been derived from the world aluminium LCA's. They have produced LCA reports for Europe, North America and worldwide aluminium. Modelled at worldwide average scrap input of 31%, to avoid market distortions. Module D = -8.69 kg CO2e per unit. EOL recovery rate of 83%, based upon worldwide global aluminium flow model and for the building and construction sector. With a 2% material loss yield on the scrap recovered. | 64% | V1.0 |  |  | Aluminium cast, Worldwide
Regional aluminium - At world average recycled content
| Materials | Embodied Carbon - kgCO2e/kg |  |  | Comments | DQI Score | DQI Version |  |  | Name Exactly as in ICE DB
| Aluminium General, European Mix, Inc Imports | 6.668718 |  |  | This data has been derived from the world aluminium LCA's. They have produced LCA reports for Europe, North America and worldwide aluminium. Modelled at worldwide average scrap input of 31%, to avoid market distortions. Modelled with 25.6% extrusions, 55.7% rolled and 18.7% castings. Based upon European production and the import of aluminium consumed in Europe. Module D = -3.13 kg CO2e per unit. EOL recovery rate of 95%, based upon DU Telft study of European construction sector. With a 2% material loss yield on the scrap recovered. | 64% | V1.0 |  |  | Aluminium General, European Mix, Inc Imports
| Aluminium, produced in Europe | 5.583938 |  |  | This data has been derived from the world aluminium LCA's. They have produced LCA reports for Europe, North America and worldwide aluminium. Modelled at worldwide average scrap input of 31%, to avoid market distortions. This entry doesn’t consider aluminium imported into Europe. The aluminium must be made in Europe. Modelled with 25.6% extrusions, 55.7% rolled and 18.7% castings. Module D = -3.64 kg CO2e per unit. EOL recovery rate of 83%, based upon worldwide global aluminium flow model and for the building and construction sector. With a 2% material loss yield on the scrap recovered. | 64% | V1.0 |  |  | Aluminium, produced in Europe
| Aluminium General, Worldwide | 13.05554 |  |  | This data has been derived from the world aluminium LCA's. They have produced LCA reports for Europe, North America and worldwide aluminium. Modelled at worldwide average scrap input of 31%, to avoid market distortions. Modelled with 25.6% extrusions, 55.7% rolled and 18.7% castings. Module D = -8.69 kg CO2e per unit. EOL recovery rate of 83%, based upon worldwide global aluminium flow model and for the building and construction sector. With a 2% material loss yield on the scrap recovered. | 64% | V1.0 |  |  | Aluminium General, Worldwide
| Aluminium, North American | 5.651616 |  |  | This data has been derived from the world aluminium LCA's. They have produced LCA reports for Europe, North America and worldwide aluminium. Modelled at worldwide average scrap input of 31%, to avoid market distortions. Modelled with 25.6% extrusions, 55.7% rolled and 18.7% castings. Module D = -3.69 kg CO2e per unit. EOL recovery rate of 83%, based upon worldwide global aluminium flow model and for the building and construction sector. With a 2% material loss yield on the scrap recovered. | 64% | V1.0 |  |  | Aluminium, North American
| Aluminium, Africa | 12.40575 |  |  | This data has been derived from the world aluminium LCA's. They have produced LCA reports for Europe, North America and worldwide aluminium. Modelled at worldwide average scrap input of 31%, to avoid market distortions. Modelled with 25.6% extrusions, 55.7% rolled and 18.7% castings. Module D = -8.65 kg CO2e per unit. EOL recovery rate of 83%, based upon worldwide global aluminium flow model and for the building and construction sector. With a 2% material loss yield on the scrap recovered. | 64% | V1.0 |  |  | Aluminium, Africa
| Aluminium, China | 14.59357 |  |  | This data has been derived from the world aluminium LCA's. They have produced LCA reports for Europe, North America and worldwide aluminium. Modelled at worldwide average scrap input of 31%, to avoid market distortions. Modelled with 25.6% extrusions, 55.7% rolled and 18.7% castings. Module D = -10.25 kg CO2e per unit. EOL recovery rate of 83%, based upon worldwide global aluminium flow model and for the building and construction sector. With a 2% material loss yield on the scrap recovered. | 64% | V1.0 |  |  | Aluminium, China
| Aluminium, Japan | 10.62451 |  |  | This data has been derived from the world aluminium LCA's. They have produced LCA reports for Europe, North America and worldwide aluminium. Modelled at worldwide average scrap input of 31%, to avoid market distortions. Modelled with 25.6% extrusions, 55.7% rolled and 18.7% castings. Module D = -7.34 kg CO2e per unit. EOL recovery rate of 83%, based upon worldwide global aluminium flow model and for the building and construction sector. With a 2% material loss yield on the scrap recovered. | 64% | V1.0 |  |  | Aluminium, Japan
| Aluminium, Middle East | 10.8098 |  |  | This data has been derived from the world aluminium LCA's. They have produced LCA reports for Europe, North America and worldwide aluminium. Modelled at worldwide average scrap input of 31%, to avoid market distortions. Modelled with 25.6% extrusions, 55.7% rolled and 18.7% castings. Module D = -7.48 kg CO2e per unit. EOL recovery rate of 83%, based upon worldwide global aluminium flow model and for the building and construction sector. With a 2% material loss yield on the scrap recovered. | 64% | V1.0 |  |  | Aluminium, Middle East
| Aluminium, Oceania | 12.75208 |  |  | This data has been derived from the world aluminium LCA's. They have produced LCA reports for Europe, North America and worldwide aluminium. Modelled at worldwide average scrap input of 31%, to avoid market distortions. Modelled with 25.6% extrusions, 55.7% rolled and 18.7% castings. Module D = -8.9 kg CO2e per unit. EOL recovery rate of 83%, based upon worldwide global aluminium flow model and for the building and construction sector. With a 2% material loss yield on the scrap recovered. | 64% | V1.0 |  |  | Aluminium, Oceania
| Aluminium, Other Asia | 15.8691 |  |  | This data has been derived from the world aluminium LCA's. They have produced LCA reports for Europe, North America and worldwide aluminium. Modelled at worldwide average scrap input of 31%, to avoid market distortions. Modelled with 25.6% extrusions, 55.7% rolled and 18.7% castings. Module D = -11.19 kg CO2e per unit. EOL recovery rate of 83%, based upon worldwide global aluminium flow model and for the building and construction sector. With a 2% material loss yield on the scrap recovered. | 64% | V1.0 |  |  | Aluminium, Other Asia
| Aluminium, Russia | 5.548323 |  |  | This data has been derived from the world aluminium LCA's. They have produced LCA reports for Europe, North America and worldwide aluminium. Modelled at worldwide average scrap input of 31%, to avoid market distortions. Modelled with 25.6% extrusions, 55.7% rolled and 18.7% castings. Module D = -3.61 kg CO2e per unit. EOL recovery rate of 83%, based upon worldwide global aluminium flow model and for the building and construction sector. With a 2% material loss yield on the scrap recovered. | 64% | V1.0 |  |  | Aluminium, Russia
| Aluminium, South America | 8.319001 |  |  | This data has been derived from the world aluminium LCA's. They have produced LCA reports for Europe, North America and worldwide aluminium. Modelled at worldwide average scrap input of 31%, to avoid market distortions. Modelled with 25.6% extrusions, 55.7% rolled and 18.7% castings. Module D = -5.65 kg CO2e per unit. EOL recovery rate of 83%, based upon worldwide global aluminium flow model and for the building and construction sector. With a 2% material loss yield on the scrap recovered. | 64% | V1.0 |  |  | Aluminium, South America
| Aluminium, South Korea | 11.94685 |  |  | This data has been derived from the world aluminium LCA's. They have produced LCA reports for Europe, North America and worldwide aluminium. Modelled at worldwide average scrap input of 31%, to avoid market distortions. Modelled with 25.6% extrusions, 55.7% rolled and 18.7% castings. Module D = -8.31 kg CO2e per unit. EOL recovery rate of 83%, based upon worldwide global aluminium flow model and for the building and construction sector. With a 2% material loss yield on the scrap recovered. | 64% | V1.0 |  |  | Aluminium, South Korea
Asphalt
Asphalt, mixed at plant
The boundaries of this data is cradle to mixed asphalt. It includes the asphalt mixing energy, transport of constituents to asphalt mixing plant and the embodied carbon of ingredients.
Embodied Carbon - kgCO2e per tonne | Materials | Embodied Carbon - kgCO2e per tonne |  |  | Comments | DQI Score | DQI Version |  |  | Name Exactly as in ICE DB
| Asphalt, 3% (bitumen) binder content (by mass) | 50.09113 |  |  | Straight run bitumen content by mass. Using ICE DB average aggregates. Cradle to mixed asphalt. Includes asphalt mixing energy (which was estimated based upon MPA sustainable development data, but had to be converted to an all 3 scopes emissions factor - the MPA metrics do not include scope 3 emissions), transport of constituents by road to asphalt plant (assumed 250km for bitumen. 27.7 miles for aggregates [Ref: MPA Sustainable Development Report 2018]) and embodied carbon of ingredients. The transport of mixed asphalt to site is not included, e.g. cradle to mixed asphalt boundary. Density is for compacted asphalt. Embodied carbon of bitumen from EuroBitume, 2012. | 64% | V1.0 |  |  | Asphalt, 3% (bitumen) binder content (by mass)
| Asphalt, 3.5% binder content | 51.12528 |  |  |  | 64% | V1.0 |  |  | Asphalt, 3.5% binder content
| Asphalt, 4% binder content | 52.15944 |  |  |  | 64% | V1.0 |  |  | Asphalt, 4% binder content
| Asphalt, 4.5% binder content | 53.19359 |  |  |  | 64% | V1.0 |  |  | Asphalt, 4.5% binder content
| Asphalt, 5% binder content | 54.22774 |  |  |  | 64% | V1.0 |  |  | Asphalt, 5% binder content
| Asphalt, 5.5% binder content | 55.26189 |  |  |  | 64% | V1.0 |  |  | Asphalt, 5.5% binder content
| Asphalt, 6% binder content | 56.29605 |  |  |  | 64% | V1.0 |  |  | Asphalt, 6% binder content
| Asphalt, 6.5% binder content | 57.3302 |  |  |  | 64% | V1.0 |  |  | Asphalt, 6.5% binder content
| Asphalt, 7% binder content | 58.36435 |  |  |  | 64% | V1.0 |  |  | Asphalt, 7% binder content
Road surfaces - Asphalt surface or binder course, including laying and compacting, per 1m2 at 100mm thickness
The boundaries of this data is cradle to laid road surface. It includes the cradle to mixed asphalt data above, as well as transport of mixed asphalt to site, road laying and compacting energy and a small allowance for construction waste.
Embodied Carbon - kgCO2e per 1 m2, per 100mm depth surface or binder course | Materials | Embodied Carbon - kgCO2e per unit |  | Units | Comments | DQI Score | DQI Version |  |  | Name Exactly as in ICE DB
| Road surface, asphalt, 3% (bitumen) binder content (by mass) | 14.19726 |  | 1 m2, per 100mm depth surface or binder course | Surface or binder course, at the stated average straight run bitumen content by mass. Cradle to constructed road surface. Using ICE DB average aggregates. Includes embodied carbon of ingredients. Also includes transport of mixed asphalt to site, distance 30.2 miles [Ref: Mineral Products Association, Sustainable Development Report 2018]. Density is for compacted asphalt. Includes road laying and compacting energy [Ref: TRL, report PRP575 (V4), Protocol for the calculation of whole life cycle greenhouse gas emissions generated by asphalt, M Wayman et al., 2014.]. Assumed 1% waste during road construction (assumption - specific data was not available). Embodied carbon of bitumen from EuroBitume, 2012. | 64% | V1.0 |  |  | Road surface, asphalt, 3% (bitumen) binder content (by mass)
| Road surface, asphalt, 3.5% binder content | 14.44272 |  |  |  | 64% | V1.0 |  |  | Road surface, asphalt, 3.5% binder content
| Road surface, asphalt, 4% binder content | 14.68818 |  |  |  | 64% | V1.0 |  |  | Road surface, asphalt, 4% binder content
| Road surface, asphalt, 4.5% binder content | 14.93363 |  |  |  | 64% | V1.0 |  |  | Road surface, asphalt, 4.5% binder content
| Road surface, asphalt, 5% binder content | 15.17909 |  |  |  | 64% | V1.0 |  |  | Road surface, asphalt, 5% binder content
| Road surface, asphalt, 5.5% binder content | 15.42454 |  |  |  | 64% | V1.0 |  |  | Road surface, asphalt, 5.5% binder content
| Road surface, , asphalt, 6% binder content | 15.67 |  |  |  | 64% | V1.0 |  |  | Road surface, , asphalt, 6% binder content
| Road surface, asphalt, 6.5% binder content | 15.91546 |  |  |  | 64% | V1.0 |  |  | Road surface, asphalt, 6.5% binder content
| Road surface, asphalt, 7% binder content | 16.16091 |  |  |  | 64% | V1.0 |  |  | Road surface, asphalt, 7% binder content
Bitumen
| Materials | Embodied Carbon - kgCO2e/kg |  |  | Comments | DQI Score | DQI Version |  |  | Name Exactly as in ICE DB
| Straight-run bitumen | 0.19086 |  |  | Source: Eurobitume, 2012. Life cycle inventory, bitumen, 2nd edition, Published by the European Bitumen Association. The value covers the embodied carbon excluding embodied carbon from infrastructure (i.e. carbon to make machines that make machines, or embodied carbon of buildings). GWP factors from IPPC AR5 applied, without carbon feedback. | 64% | V1.0 |  |  | Straight-run bitumen
| Polymer modified bitumen (PMB) | 0.32629 |  |  | Bitumen with 3.5% SBS polymer. Polymer modified bitumen has a higher embodied carbon due to the higher impact of the polymer. However, the use of a polymer in asphalt mixtures is considered to increase the road lifetime. There wasn't sufficient evidence to place the additional lifetime in numbers. Further research would be needed. PMB is therefore best judged on a whole life basis. Source: Eurobitume, 2012. Life cycle inventory, bitumen, 2nd edition, Published by the European Bitumen Association. The value covers the embodied carbon excluding embodied carbon from infrastructure (i.e. carbon to make machines that make machines, or embodied carbon of buildings). GWP factors from IPPC AR5 applied, without carbon feedback. | 64% | V1.0 |  |  | Polymer modified bitumen (PMB)
| Bitumen emulsion | 0.221666 |  |  | Bitumen emulsion contains a large volume of water, which evaporates during the setting process. The data here is for the quantity of set bitumen, e.g. after the water has evaporated. Source: Eurobitume, 2012. Life cycle inventory, bitumen, 2nd edition, Published by the European Bitumen Association. The value covers the embodied carbon excluding embodied carbon from infrastructure (i.e. carbon to make machines that make machines, or embodied carbon of buildings). GWP factors from IPPC AR5 applied, without carbon feedback. | 64% | V1.0 |  |  | Bitumen emulsion
Brass
Version: ICE V 2.0 2011
| Materials | Embodied Carbon - kgCO2e/kg |  |  | Comments |  |  |  |  | Name Exactly as in ICE DB
| General | 2.64 (?) |  |  | Poor data availability. It is believed that the data may be largely dependent upon ore grade. Poor carbon data, making estimate of embodied carbon difficult.
| Virgin | 4.80 (?)
| Recycled | 1.20 (?)
Bricks
| Materials | Embodied Carbon - kgCO2e/kg |  |  | Comments | DQI Score | DQI Version |  |  | Name Exactly as in ICE DB
| General (Common Brick) | 0.213 |  |  | Density needs to consider voids in the finished bricks. Average UK brick weighs 2.13 kg per brick [Source: The Brick Development Association]. | 76% | V1.0 |  |  | Clay, Brick
| A Single Brick | 0.45369 |  |  | Average UK brick weighs 2.13 kg per brick [Source: The Brick Development Association]. | 76% | V1.0 |  |  | Clay brick, one brick, 215 x 65 x 102.5mm
Clay brick walls - per m2 of wall including mortar, not including waste
Single skin walls - 102.5mm thick
Embodied Carbon - kgCO2e per m2 | Materials | Declared Units | EC - kgCO2e per unit | Mass per declared unit - kg | Comments | DQI Score | DQI Version |  |  | Name Exactly as in ICE DB
| with Mortar 1:3 cement:sand mix (Using CEM I cement) | 1 | 39.08484 | m2 | 1900 bricks per m3 of mortar. Mortar uses CEM I, e.g. no cement replacements in the mix. You must consider if this strength of mortar is suitable for your application. Average UK brick weighs 2.13 kg per brick [Source: The Brick Development Association]. | 75.89% | V1.0 |  |  | wall, clay brick, single skin, 102.5 mm with Mortar 1:3 cement:sand mix (Using CEM I cement)
| with Mortar 1:4 cement:sand mix (Using CEM I cement) | 1 | 36.90392 | m2 |  | 75.88% | V1.0 |  |  | wall, clay brick, single skin, 102.5 mm with Mortar 1:4 cement:sand mix (Using CEM I cement)
| with Mortar 1:5 cement:sand mix (Using CEM I cement) | 1 | 35.4251 | m2 |  | 75.87% | V1.0 |  |  | wall, clay brick, single skin, 102.5 mm with Mortar 1:5 cement:sand mix (Using CEM I cement)
| with Mortar 1:6 cement:sand mix (Using CEM I cement) | 1 | 34.35636 | m2 |  | 75.86% | V1.0 |  |  | wall, clay brick, single skin, 102.5 mm with Mortar 1:6 cement:sand mix (Using CEM I cement)
| with Mortar (1:½:4½ Cement:Lime:Sand mix) (Using CEM I cement) | 1 | 37.43656 | m2 |  | 74.7% | V1.0 |  |  | wall, clay brick, single skin, 102.5 mm with Mortar (1:½:4½ Cement:Lime:Sand mix) (Using CEM I cement)
| with Mortar (1:1:6 Cement:Lime:Sand mix) (Using CEM I cement) | 1 | 36.51385 | m2 |  | 73.99% | V1.0 |  |  | wall, clay brick, single skin, 102.5 mm with Mortar (1:1:6 Cement:Lime:Sand mix) (Using CEM I cement)
| with Mortar (1:2:9 Cement:Lime:Sand mix) (Using CEM I cement) | 1 | 35.51451 | m2 |  | 73.18% | V1.0 |  |  | wall, clay brick, single skin, 102.5 mm with Mortar (1:2:9 Cement:Lime:Sand mix) (Using CEM I cement)
Double skin walls
Embodied Carbon - kgCO2e per m2 | Materials | Declared Units | EC - kgCO2e per unit | Mass per declared unit - kg | Comments | DQI Score | DQI Version |  |  | Name Exactly as in ICE DB
| with Mortar 1:3 cement:sand mix (Using CEM I cement) | 1 | 84.49685 | m2 | 1500 bricks per m3 of mortar. Mortar uses CEM I, e.g. no cement replacements in the mix. You must consider if this strength of mortar is suitable for your application. Average UK brick weighs 2.13 kg per brick [Source: The Brick Development Association]. | 75.87% | V1.0 |  |  | wall, clay brick, double skin, 215 mm with Mortar 1:3 cement:sand mix (Using CEM I cement)
| with Mortar 1:4 cement:sand mix (Using CEM I cement) | 1 | 78.97185 | m2 |  | 75.86% | V1.0 |  |  | wall, clay brick, double skin, 215 mm with Mortar 1:4 cement:sand mix (Using CEM I cement)
| with Mortar 1:5 cement:sand mix (Using CEM I cement) | 1 | 75.22552 | m2 |  | 75.84% | V1.0 |  |  | wall, clay brick, double skin, 215 mm with Mortar 1:5 cement:sand mix (Using CEM I cement)
| with Mortar 1:6 cement:sand mix (Using CEM I cement) | 1 | 72.51803 | m2 |  | 75.83% | V1.0 |  |  | wall, clay brick, double skin, 215 mm with Mortar 1:6 cement:sand mix (Using CEM I cement)
| with Mortar (1:½:4½ Cement:Lime:Sand mix) (Using CEM I cement) | 1 | 80.32121 | m2 |  | 74.47% | V1.0 |  |  | wall, clay brick, double skin, 215 mm with Mortar (1:½:4½ Cement:Lime:Sand mix) (Using CEM I cement)
| with Mortar (1:1:6 Cement:Lime:Sand mix) (Using CEM I cement) | 1 | 77.98367 | m2 |  | 73.62% | V1.0 |  |  | wall, clay brick, double skin, 215 mm with Mortar (1:1:6 Cement:Lime:Sand mix) (Using CEM I cement)
| with Mortar (1:2:9 Cement:Lime:Sand mix) (Using CEM I cement) | 1 | 75.45202 | m2 |  | 72.63% | V1.0 |  |  | wall, clay brick, double skin, 215 mm with Mortar (1:2:9 Cement:Lime:Sand mix) (Using CEM I cement)
Bronze
Version: ICE V 2.0 2011
| Materials | Embodied Carbon - kgCO2e/kg |  |  | Comments |  |  |  |  | Name Exactly as in ICE DB
| General | 4.0 (?) |  |  | Average of the only two references
Carpet
Version: ICE V 2.0 2011
| Materials | Embodied Carbon - kgCO2e/kg |  |  | Comments |  |  |  |  | Name Exactly as in ICE DB
| General Carpet | 3.9 (9.8 per sq m) CO2 only |  |  | For per square meter estimates see material profile. Difficult to estimate, taken from Ref. 94.
| Felt (Hair and Jute) Underlay | 0.97 CO2 Only |  |  | Ref. 94.
| Nylon (Polyamide), pile weight 300 g/m2 | 6.7 (GWP) per sqm |  |  | Total weight of this carpet 1,477 g/m2. See Refs. 277 & 279. These carpets (inc. below) are a tufted surface pile made of 100% nylon (polyamide) with a woven textile backing and flame proofed on the basis of aluminium hydroxide.
| Nylon (Polyamide), pile weight 500 g/m2 | 9.7 (GWP) per sqm |  |  | Total weight of this carpet 1,837 g/m2. See Refs. 277 & 279.
| Nylon (Polyamide), pile weight 700 g/m2 | 12.7 (GWP) per sqm |  |  | Total weight of this carpet 2,147 g/m2. See Refs. 277 & 279.
| Nylon (Polyamide), pile weight 900 g/m2 | 15.6 (GWP) per sqm |  |  | Total weight of this carpet 2,427 g/m2. See Refs. 277 & 279.
| Nylon (Polyamide), pile weight 1100 g/m2 | 18.4 (GWP) per sqm |  |  | Total weight of this carpet 2,677 g/m2. See Refs. 277 & 279.
| Carpet tiles, nylon (Polyamide), pile weight 300 g/m2 | 7.75 (GWP) per sqm |  |  | Total weight of this carpet 4,123 g/m2. See Refs. 277 & 279. These carpet tiles (inc. below) are a tufted surface pile made of 100% nylon (polyamide) fleece-covered bitumen backing and flame-proofed on the basis of aluminium hydroxide
| Carpet tiles, nylon (Polyamide), pile weight 500 g/m2 | 10.7 (GWP) per sqm |  |  | Total weight of this carpet 4,373 g/m2. See Refs. 277 & 279.
| Carpet tiles, nylon (Polyamide), pile weight 700 g/m2 | 13.7 (GWP) per sqm |  |  | Total weight of this carpet 4,623 g/m2. See Refs. 277 & 279.
| Carpet tiles, nylon (Polyamide), pile weight 900 g/m2 | 16.7 (GWP) per sqm |  |  | Total weight of this carpet 4,873 g/m2. See Refs. 277 & 279.
| Carpet tiles, nylon (Polyamide), pile weight 1100 g/m2 | 19.7 (GWP) per sqm |  |  | Total weight of this carpet 5,123 g/m2. See Refs. 277 & 279.
| Polyethylterepthalate (PET) | 5.56 CO2 Only |  |  | Includes feedstock energy
| Polypropylene | 4.98 CO2 Only |  |  | Includes feedstock energy, for per square meter see material profile
| Polyurethane | 3.76 CO2 Only |  |  | Includes feedstock energy
| Rubber | 3.61 to 7.48 CO2 Only
| Saturated Felt Underlay (impregnated with Asphalt or tar) | 1.65 CO2 Only |  |  | Ref. 94.
| Wool | 5.53 CO2 Only |  |  | For per square meter see material profile. See Refs. 63, 201, 202 & 281 (Same author).
Cement and Mortar
Cement
| Materials | Embodied Carbon - kgCO2e/kg |  |  | Comments | DQI Score | DQI Version |  |  | Name Exactly as in ICE DB
| General (UK average) | 0.8123 |  |  | Mixture taken from average UK sector cement EPD S-P-05825. 87.34% clinker, 5.05% gypsum, 5.21% Limestone, 2.4% MAC. By weight. | 76% | V1.0 |  |  | Cement - Average UK additions
| Average CEM I, Ordinary Portland Cement (OPC) | 0.8398 |  |  | This is a standard cement with no cementitious additions (i.e. fly ash or blast furnace slag). Composition 94% clinker, 5% gypsum, 1% minor additional constituents (mac's). | 76% | V1.0 |  |  | Cement CEM I - Portland cement
| CEM II - Portland-slag cement | [8 empty] | Name Exactly as in ICE DB
| CEM II-A-S - 13% GGBs | 0.74467887 |  |  | This cement permits between 6-20% ggbs | 74.96% | V1.0 |  |  | Cement CEM II-A-S - 13% GGBs - Portland-slag cement
| CEM II/B-S - 28% GGBs | 0.63007872 |  |  | This cement permits between 21-35% ggbs | 73.76% | V1.0 |  |  | Cement CEM II/B-S - 28% GGBs - Portland-slag cement
CEM II - Portland-pozzolana cement
| CEM II/A-P - 13% natural pozzolanic ash | 0.734851377 |  |  | This cement permits between 6-20% natural pozzolanic ash | 73.57% | V1.0 |  |  | Cement CEM II/A-P - 13% natural pozzolanic ash - Portland-pozzolana cement
| CEM II/B-P 28% natural pozzolanic ash | 0.608911812 |  |  | This cement permits between 21-35% natural pozzolanic ash | 70.77% | V1.0 |  |  | Cement CEM II/B-P 28% natural pozzolanic ash - Portland-pozzolana cement
| CEM II - Portland-fly ash cement | [8 empty] | Name Exactly as in ICE DB
| CEM II/A-V - 13% fly ash siliceous | 0.73480173 |  |  | This cement permits between 6-20% siliceous fly ash | 74.18% | V1.0 |  |  | Cement CEM II/A-V - 13% fly ash siliceous - Portland-fly ash cement
| CEM II/B-V - 28% fly ash siliceous | 0.60880488 |  |  | This cement permits between 21-35% siliceous fly ash | 72.08% | V1.0 |  |  | Cement CEM II/B-V - 28% fly ash siliceous - Portland-fly ash cement
| CEM II/A-W - 13% fly ash calcareous | 0.73480173 |  |  | This cement permits between 6-20% calcareous fly ash | 74.18% | V1.0 |  |  | Cement CEM II/A-W - 13% fly ash calcareous - Portland-fly ash cement
| CEM II/B-W - 28% fly ash calcareous | 0.60880488 |  |  | This cement permits between 21-35% calcareous fly ash | 72.08% | V1.0 |  |  | Cement CEM II/B-W - 28% fly ash calcareous - Portland-fly ash cement
| CEM II - Portland-limestone cement | [8 empty] | Name Exactly as in ICE DB
| CEM II/A-L - 13% limestone | 0.7363394805 |  |  | This cement permits between 6-20% limestone | 74.44% | V1.0 |  |  | Cement CEM II/A-L - 13% limestone - Portland-limestone cement
| CEM II/B-L- 28% limestone | 0.612116958 |  |  | This cement permits between 21-35% limestone | 72.64% | V1.0 |  |  | Cement CEM II/B-L- 28% limestone - Portland-limestone cement
| CEM II/A-LL - 13% limestone | 0.7363394805 |  |  | This cement permits between 6-20% limestone | 74.44% | V1.0 |  |  | Cement CEM II/A-LL - 13% limestone - Portland-limestone cement
| CEM II/B-LL - 28% limestone | 0.612116958 |  |  | This cement permits between 21-35% limestone | 72.64% | V1.0 |  |  | Cement CEM II/B-LL - 28% limestone - Portland-limestone cement
| CEM II - Portland-composite cement | [8 empty] | Name Exactly as in ICE DB
| CEM II/A-M - 16% cement replacement | 0.7156806 |  |  | This cement permits between 12-20% cement replacements | 74.24% | V1.0 |  |  | Cement CEM II/A-M - 16% cement replacement - Portland-composite cement
| CEM II/B-M - 28% cement replacement | 0.6194418 |  |  | This cement permits between 21-35% cement replacements | 72.92% | V1.0 |  |  | Cement CEM II/B-M - 28% cement replacement- Portland-composite cement
| CEM III - Blast furnace cement | [8 empty] | Name Exactly as in ICE DB
| CEM III/A - 50.5% GGBS | 0.458178495 |  |  | This cement permits between 36-65% ggbs | 71.96% | V1.0 |  |  | Cement CEM III/A - 50.5% GGBS - Blast furnace cement
| CEM III/B - 73% GGBS | 0.28627827 |  |  | This cement permits between 66-80% ggbs | 70.16% | V1.0 |  |  | Cement CEM III/B - 73% GGBS - Blast furnace cement
| CEM III/C - 88% GGBS | 0.17167812 |  |  | This cement permits between 81-95% ggbs | 68.96% | V1.0 |  |  | Cement CEM III/C - 88% GGBS - Blast furnace cement
| CEM IV - Pozzolanic cement | [8 empty] | Name Exactly as in ICE DB
| CEM IV/A - 23% cement replacement | 0.65080383 |  |  | This cement permits between 11-35% pozzolanic materials, e.g. fly ash, pozzolanic ash. | 72.78% | V1.0 |  |  | Cement CEM IV/A - 23% cement replacement - Pozzolanic cement
| CEM IV/B - 46% cement replacement | 0.461808555 |  |  | This cement permits between 38-55% pozzolanic materials, e.g. fly ash, pozzolanic ash. | 69.63% | V1.0 |  |  | Cement CEM IV/B - 46% cement replacement - Pozzolanic cement
| CEM V - Composite cement | [8 empty] | Name Exactly as in ICE DB
| CEM V/A - 24% GGBS and 24% cement replacement | 0.460100256 |  |  | This cement permits between 18-30% ggbs and 18-30% pozzolanic materials. | 70.72% | V1.0 |  |  | Cement CEM V/A - 24% GGBS and 24% cement replacement - Composite cement
| CEM V/B - 36% GGBS and 36% cement replacement | 0.2761487745 |  |  | This cement permits between 31-49% ggbs and 31-49% pozzolanic materials. | 68.19% | V1.0 |  |  | Cement CEM V/B - 36% GGBS and 36% cement replacement - Composite cement
Mortar
| Mortar and Screed - CEM I |  |  |  |  | DQI Score | DQI Version |  |  | Name Exactly as in ICE DB
| Mortar (1:3 cement:sand mix) | 0.1847562 |  |  | Modelled with CEM I | 75.46% | V1.0 |  |  | Mortar or screed (1:3 cement:sand mix) (Using CEM I cement)
| Mortar (1:4) | 0.1507444 |  |  |  | 75.29% | V1.0 |  |  | Mortar or screed (1:4 cement:sand mix) (Using CEM I cement)
| Mortar (1:5) | 0.1276821 |  |  |  | 75.12% | V1.0 |  |  | Mortar or screed (1:5 cement:sand mix) (Using CEM I cement)
| Mortar (1:6) | 0.1110149 |  |  |  | 74.95% | V1.0 |  |  | Mortar or screed (1:6 cement:sand mix) (Using CEM I cement)
| Mortar (1:½:4½ Cement:Lime:Sand mix) | 0.1582465 |  |  |  | 71.13% | V1.0 |  |  | Mortar (1:½:4½ Cement:Lime:Sand mix) (Using CEM I cement)
| Mortar (1:1:6 Cement:Lime:Sand mix) | 0.1434064 |  |  |  | 68% | V1.0 |  |  | Mortar (1:1:6 Cement:Lime:Sand mix) (Using CEM I cement)
| Mortar (1:2:9 Cement:Lime:Sand mix) | 0.1273338 |  |  |  | 63.79% | V1.0 |  |  | Mortar (1:2:9 Cement:Lime:Sand mix) (Using CEM I cement)
| Mortar and Screed - Average UK Cement Mix |  |  |  |  | DQI Score | DQI Version |  |  | Name Exactly as in ICE DB
| Mortar (1:3 cement:sand mix) | 0.1788808 |  |  | Uses the General UK Average cement mixture. | 75.44% | V1.0 |  |  | Mortar or screed (1:3 cement:sand mix) (Using average UK Cement Mix)
| Mortar (1:4) | 0.1459962 |  |  |  | 75.27% | V1.0 |  |  | Mortar or screed (1:4 cement:sand mix) (Using average UK Cement Mix)
| Mortar (1:5) | 0.1236982 |  |  |  | 75.09% | V1.0 |  |  | Mortar or screed (1:5 cement:sand mix) (Using average UK Cement Mix)
| Mortar (1:6) | 0.1075834 |  |  |  | 74.92% | V1.0 |  |  | Mortar or screed (1:6 cement:sand mix) (Using average UK Cement Mix)
| Mortar (1:½:4½ Cement:Lime:Sand mix) | 0.1540292 |  |  |  | 70.99% | V1.0 |  |  | Mortar or screed (1:½:4½ Cement:Lime:Sand mix) (Using average UK Cement Mix)
| Mortar (1:1:6 Cement:Lime:Sand mix) | 0.1401173 |  |  |  | 67.81% | V1.0 |  |  | Mortar (1:1:6 Cement:Lime:Sand mix) (Using average UK Cement Mix)
| Mortar (1:2:9 Cement:Lime:Sand mix) | 0.1250501 |  |  |  | 63.57% | V1.0 |  |  | Mortar (1:2:9 Cement:Lime:Sand mix) (Using average UK Cement Mix)
Admixtures
| Admixtures |  |  |  |  | DQI Score | DQI Version |  |  | Name Exactly as in ICE DB
| General concrete admixtures – Average of data collected | 1.666167 |  |  | Average from EPDs collected for admixtures | 65.71% | V1.0 |  |  | General concrete admixtures – Average of data collected
| Concrete admixtures – Air entrainers, Europe | 0.527 |  |  | European EPD, from European Federation of Concrete Admixtures Associations Ltd. (EFCA). Density of 1-1.6 kg/l in accordance with the IBU PCR 07.2014 Part B for concrete admixtures | 80% | V1.0 |  |  | Concrete admixtures – Air entrainers, Europe
| Concrete admixtures – Hardening Accelerators | 2.28 |  |  |  | 80% | V1.0 |  |  | Concrete admixtures – Hardening Accelerators
| Concrete admixtures – Plasticisers and Superplasticisers | 1.88 |  |  |  | 80% | V1.0 |  |  | Concrete admixtures – Plasticisers and Superplasticisers
| Concrete admixtures – Retarders | 1.31 |  |  |  | 80% | V1.0 |  |  | Concrete admixtures – Retarders
| Concrete admixtures – Set Accelerators | 1.33 |  |  |  | 80% | V1.0 |  |  | Concrete admixtures – Set Accelerators
| Concrete admixtures – Water Resisting Admixtures | 2.67 |  |  |  | 80% | V1.0 |  |  | Concrete admixtures – Water Resisting Admixtures
Ceramics
| Materials | Embodied Carbon - kgCO2e/kg |  |  | Comments | DQI Score | DQI Version |  |  | Name Exactly as in ICE DB
| Ceramic, Porcelain Tile | 0.7579433 |  |  | Average of data collected, 51 datapoints. Porcelain Tiles are typically fired at higher temperatures in the manufacturing process when compared to other Ceramic Tiles which could affect the embodied carbon. Possible overlaps between Porcelain Tiles and other general Ceramic should be considered. | 63.57% | V2.0 |  |  | Ceramic, Porcelain Tile
| Ceramic, Sanitary | 1.929764 |  |  | Average of data collected, 19 datapoints. This refers to sanitary ceramic products (e.g., wash basins, toilets etc.) | 66.84% | V2.0 |  |  | Ceramic, Sanitary
| Ceramic, Tile | 0.7962673 |  |  | Average of data collected, 81 datapoints. Possible overlaps between Ceramic Tiles and Porcelain Tiles should be considered. Other terms such as Stoneware can also be used to refer to either type. | 65.66% | V2.0 |  |  | Ceramic, Tile
Clay
Version: ICE V 2.0 2011
| Materials | Embodied Carbon - kgCO2e/kg |  |  | Comments |  |  |  |  | Name Exactly as in ICE DB
| General (Simple Baked Products) | 0.24 |  |  | General simple baked clay products (inc. terracotta and bricks)
| Tile | 0.48
| Vitrified clay pipe DN 100 & DN 150 | 0.46
| Vitrified clay pipe DN 200 & DN 300 | 0.5
| Vitrified clay pipe DN 500 | 0.55
Concrete
In-Situ Concrete
>>> >>> | SELECT declared unit | m3 | This unit is only applied to the in-situ concrete section |  | <<< <<<
By Strength Class
Important Note on Data By Strength Class: To model the embodied carbon of concrete by strength class, assumptions need to be made on cement content per unit volume of concrete. These vary considerable, even at the same specified strength class. More cement is also often added into a mixture, e.g. to cure quicker, than is needed to reach the stated strength class. The data below has been modelled using the ICE Cement, Mortar, Concrete model with an estimate of realistic cement contents, not minimum cement contents. The use of lower carbon cement replacements also influences the total cementitious content, e.g. if using PFA or GGBS, often the total cementitious content is increased over a CEM I mixture. This adds additional uncertainty to this data by strength class. There is no substitute for finding out the actual cement content used in a mixture (not specified min cement content - actual cement content used by the contractor). The cement content for your mixture at this strength class might be a very different value than assumed here. It is worth finding out more details on actual cement content.
Per m3 of concrete | In-Situ Concrete | Per m3 of concrete |  |  | Comments | DQI Score | DQI Version
| Materials | Embodied Carbon - kgCO2e per m3 | [7 empty] | Name Exactly as in ICE DB | Name Exactly as in ICE DB | Name Exactly as in ICE DB
| General | 246 |  |  | It is strongly recommended to avoid selecting a 'general' value for concrete. Selecting data for a specific cement content in the concrete type will give much greater accuracy. Data from EPD-RMC-20180095-CBG1-EN, for average UK concrete, produced by the British Ready-Mixed Concrete Association (BRMCA) part of the Mineral Products Association (MPA). Concrete mixture is 200kg CEM I, 95 kg ggbs, 15 kg fly ash, 1915kg aggregate, 139 kg water and 1.55 kg admixture. | 71.22% | V1.0 |  |  | Concrete, average UK mix
| GEN 0 (6/8 MPa) | 149.8774 |  |  | Assumed | 70.34% | V1.0 |  |  | Concrete GEN0 with average UK additions cement
| GEN 1 (8/10 MPa) | 206.1061 |  |  | Assumed | 70.88% | V1.0 |  |  | Concrete GEN1 with average UK additions cement
| GEN 2 (12/15 MPa) | 222.2564 |  |  | Assumed | 70.98% | V1.0 |  |  | Concrete GEN 2 with average UK additions cement
| GEN 3 (16/20 MPa) | 238.5064 |  |  | Assumed | 71.06% | V1.0 |  |  | Concrete GEN 3 with average UK additions cement
| 20/25 MPa | 259.2078 |  |  | Assumed | 71.13% | V1.0 |  |  | Concrete RC20/25 with average UK additions cement
| 25/30 MPa | 275.4241 |  |  | Assumed | 71.19% | V1.0 |  |  | Concrete RC25/30 with average UK additions cement
| 28/35 MPa | 291.6625 |  |  | Assumed | 71.24% | V1.0 |  |  | Concrete RC28/35 with average UK additions cement
| 32/40 MPa | 320.0011 |  |  | Assumed | 71.33% | V1.0 |  |  | Concrete RC32/40 with average UK additions cement
| 35/45 MPa | 344.2419 |  |  | Assumed | 71.39% | V1.0 |  |  | Concrete RC35/45 with average UK additions cement
| 40/50 Mpa | 368.4131 |  |  | Assumed | 71.44% | V1.0 |  |  | Concrete RC40/50 with average UK additions cement
| PAV1 | 291.6561 |  |  | Assumed | 71.24% | V1.0 |  |  | Concrete PAV1 with average UK additions cement
| PAV2 | 320.0105 |  |  | Assumed | 71.33% | V1.0 |  |  | Concrete PAV2 with average UK additions cement
| With CEM I | [8 empty] | Name Exactly as in ICE DB
| GEN 0 (6/8 MPa) | 154.6515 |  |  | Assumed Compressive strength designation C6/8 Mpa. 28 day compressive strength under British cube method of 8 MPa, under European cylinder method 6 MPa. Possible uses: Kerb bedding and backing. Data is only cradle to factory gate. | 70.39% | V1.0 |  |  | Concrete GEN0 with CEM I cement
| GEN 1 (8/10 MPa) | 212.9766 |  |  | Assumed Possible uses: mass concrete, mass fill, mass foundations, trench foundations, blinding, strip footing. | 70.92% | V1.0 |  |  | Concrete GEN1 with CEM I cement
| GEN 2 (12/15 MPa) | 229.9204 |  |  | Assumed | 71.01% | V1.0 |  |  | Concrete GEN 2 with CEM I cement
| GEN 3 (16/20 MPa) | 246.7217 |  |  | Assumed Possible uses: garage floors. | 71.09% | V1.0 |  |  | Concrete GEN 3 with CEM I cement
| RC 20/25 (20/25 MPa) | 268.096 |  |  | Assumed | 71.16% | V1.0 |  |  | Concrete RC20/25 with CEM I cement
| RC 25/30 (25/30 MPa) | 284.98 |  |  | Assumed Possible uses: reinforced foundations. | 71.22% | V1.0 |  |  | Concrete RC25/30 with CEM I cement
| RC 28/35 (28/35 MPa) | 301.793 |  |  | Assumed Possible uses: reinforced foundations, ground floors. | 71.27% | V1.0 |  |  | Concrete RC28/35 with CEM I cement
| RC 32/40 (32/40 MPa) | 331.1568 |  |  | Assumed Possible uses: structural purposes, in situ floors, walls, superstructure. | 71.35% | V1.0 |  |  | Concrete RC32/40 with CEM I cement
| RC 35/45 (32/40 MPa) | 356.3114 |  |  | Assumed | 71.41% | V1.0 |  |  | Concrete RC35/45 with CEM I cement
| RC 40/50 (40/50 MPa) | 381.5204 |  |  | Assumed Possible uses: high strength applications, precasting. | 71.46% | V1.0 |  |  | Concrete RC40/50 with CEM I cement
| PAV1 | 301.7842 |  |  | Assumed Possible uses: domestic parking and outdoor paving. | 71.27% | V1.0 |  |  | Concrete PAV1 with CEM I cement
Per m3 of concrete | PAV2 | 331.1663 |  |  | Assumed Possible uses: heavy duty outdoor paving. | 71.35% | V1.0 |  |  | Concrete PAV2 with CEM I cement
| Portland Limestone Concrete - 14% Limestone | [8 empty] | Name Exactly as in ICE DB
| GEN 0 (6/8 MPa) | 135.0334 |  |  | Assumed | 70.1% | V1.0 |  |  | Concrete GEN0 with 14% limestone cement
| GEN 1 (8/10 MPa) | 183.7208 |  |  | Assumed | 70.71% | V1.0 |  |  | Concrete GEN1 with 14% limestone cement
| GEN 2 (12/15 MPa) | 198.3811 |  |  | Assumed | 70.82% | V1.0 |  |  | Concrete GEN 2 with 14% limestone cement
| GEN 3 (16/20 MPa) | 212.6782 |  |  | Assumed | 70.91% | V1.0 |  |  | Concrete GEN 3 with 14% limestone cement
| RC 20/25 (20/25 MPa) | 230.8013 |  |  | Assumed | 70.99% | V1.0 |  |  | Concrete RC20/25 with 14% limestone cement
| RC 25/30 (25/30 MPa) | 245.8214 |  |  | Assumed | 71.06% | V1.0 |  |  | Concrete RC25/30 with 14% limestone cement
| RC 28/35 (28/35 MPa) | 260.3041 |  |  | Assumed | 71.12% | V1.0 |  |  | Concrete RC28/35 with 14% limestone cement
| RC 32/40 (32/40 MPa) | 285.5897 |  |  | Assumed | 71.22% | V1.0 |  |  | Concrete RC32/40 with 14% limestone cement
| RC 35/45 (32/40 MPa) | 310.8695 |  |  | Assumed | 71.3% | V1.0 |  |  | Concrete RC35/45 with 14% limestone cement
| RC 40/50 (40/50 MPa) | 338.6746 |  |  | Assumed | 71.37% | V1.0 |  |  | Concrete RC40/50 with 14% limestone cement
| PAV1 | 259.2105 |  |  | Assumed | 71.12% | V1.0 |  |  | Concrete PAV1 with 14% limestone cement
| PAV2 | 286.5909 |  |  | Assumed | 71.22% | V1.0 |  |  | Concrete PAV2 with 14% limestone cement
| 35% natural pozzolanic ash | [8 empty] | Name Exactly as in ICE DB
| GEN 0 (6/8 MPa) | 122.3841 |  |  | Assumed | 69.92% | V1.0 |  |  | Concrete GEN0 with 35% natural pozzolanic ash cement
| GEN 1 (8/10 MPa) | 166.0188 |  |  | Assumed | 70.57% | V1.0 |  |  | Concrete GEN1 with 35% natural pozzolanic ash cement
| GEN 2 (12/15 MPa) | 178.5407 |  |  | Assumed | 70.69% | V1.0 |  |  | Concrete GEN 2 with 35% natural pozzolanic ash cement
| GEN 3 (16/20 MPa) | 191.0833 |  |  | Assumed | 70.8% | V1.0 |  |  | Concrete GEN 3 with 35% natural pozzolanic ash cement
| RC 20/25 (20/25 MPa) | 207.0723 |  |  | Assumed | 70.89% | V1.0 |  |  | Concrete RC20/25 with 35% natural pozzolanic ash cement
| RC 25/30 (25/30 MPa) | 219.6292 |  |  | Assumed | 70.97% | V1.0 |  |  | Concrete RC25/30 with 35% natural pozzolanic ash cement
| RC 28/35 (28/35 MPa) | 232.885 |  |  | Assumed | 71.04% | V1.0 |  |  | Concrete RC28/35 with 35% natural pozzolanic ash cement
| RC 32/40 (32/40 MPa) | 257.3659 |  |  | Assumed | 71.15% | V1.0 |  |  | Concrete RC32/40 with 35% natural pozzolanic ash cement
| RC 35/45 (32/40 MPa) | 272.7907 |  |  | Assumed | 71.22% | V1.0 |  |  | Concrete RC35/45 with 35% natural pozzolanic ash cement
| RC 40/50 (40/50 MPa) | 291.4457 |  |  | Assumed | 71.28% | V1.0 |  |  | Concrete RC40/50 with 35% natural pozzolanic ash cement
| PAV1 | 232.1949 |  |  | Assumed | 71.03% | V1.0 |  |  | Concrete PAV1 with 35% natural pozzolanic ash cement
Per m3 of concrete | PAV2 | 257.9208 |  |  | Assumed | 71.15% | V1.0 |  |  | Concrete PAV2 with 35% natural pozzolanic ash cement
| % Cement Replacement - Fly Ash | 15% | 30% | 40% | Fly Ash | DQI Score (15%) | DQI Score (30%) | DQI Score (40%) | DQI Version | 15% | 30% | 40%
| GEN 0 (6/8 MPa) | 140.4059 | 124.4509 | 115.0801 | Estimated from ICE Cement, Mortar, Concrete model with an estimate of realistic cement contents, not minimum cement contents. More cement is often added into a mixture, e.g. to cure quicker. Concrete has a wide variation of cement contents for the same strength class of concrete. This adds additional uncertainty to this data by strength class. There is no substitute for finding out the actual cement content used in a mixture (not specified min cement content - actual cement content used by the contractor). The cement content for your mixture at this strength class might be a very different value than assumed here. | 70.21% | 69.95% | 69.78% | V1.0 | Concrete GEN0 with 15% PFA cement | Concrete GEN0 with 30% PFA cement | Concrete GEN0 with 40% PFA cement
| GEN 1 (8/10 MPa) | 194.0781 | 172.0306 | 155.3063 |  | 70.8% | 70.63% | 70.47% | V1.0 | Concrete GEN1 with 15% PFA cement | Concrete GEN1 with 30% PFA cement | Concrete GEN1 with 40% PFA cement
| GEN 2 (12/15 MPa) | 210.6161 | 187.3703 | 166.8542 |  | 70.91% | 70.76% | 70.6% | V1.0 | Concrete GEN 2 with 15% PFA cement | Concrete GEN 2 with 30% PFA cement | Concrete GEN 2 with 40% PFA cement
| GEN 3 (16/20 MPa) | 225.8186 | 200.6457 | 178.423 |  | 71% | 70.86% | 70.7% | V1.0 | Concrete GEN 3 with 15% PFA cement | Concrete GEN 3 with 30% PFA cement | Concrete GEN 3 with 40% PFA cement
| RC 20/25 (20/25 MPa) | 245.1564 | 217.5473 | 193.1946 |  | 71.08% | 70.95% | 70.81% | V1.0 | Concrete RC20/25 with 15% PFA cement | Concrete RC20/25 with 30% PFA cement | Concrete RC20/25 with 40% PFA cement
| RC 25/30 (25/30 MPa) | 260.5335 | 231.0404 | 204.7776 |  | 71.14% | 71.03% | 70.89% | V1.0 | Concrete RC25/30 with 15% PFA cement | Concrete RC25/30 with 30% PFA cement | Concrete RC25/30 with 40% PFA cement
| RC 28/35 (28/35 MPa) | 278.3814 | 248.6626 | 217.0067 |  | 71.21% | 71.11% | 70.96% | V1.0 | Concrete RC28/35 with 15% PFA cement | Concrete RC28/35 with 30% PFA cement | Concrete RC28/35 with 40% PFA cement
| RC 32/40 (32/40 MPa) | 306.8815 | 275.0368 | 239.5821 |  | 71.3% | 71.22% | 71.09% | V1.0 | Concrete RC32/40 with 15% PFA cement | Concrete RC32/40 with 30% PFA cement | Concrete RC32/40 with 40% PFA cement
| RC 35/45 (32/40 MPa) | 327.6795 | 291.6607 | 253.8002 |  | 71.36% | 71.28% | 71.16% | V1.0 | Concrete RC35/45 with 15% PFA cement | Concrete RC35/45 with 30% PFA cement | Concrete RC35/45 with 40% PFA cement
| RC 40/50 (40/50 MPa) | 350.6269 | 311.7672 | 270.9944 |  | 71.42% | 71.34% | 71.23% | V1.0 | Concrete RC40/50 with 15% PFA cement | Concrete RC40/50 with 30% PFA cement | Concrete RC40/50 with 40% PFA cement
| PAV1 | 277.927 | 247.9199 | 216.3695 |  | 71.21% | 71.11% | 70.96% | V1.0 | Concrete PAV1 with 15% PFA cement | Concrete PAV1 with 30% PFA cement | Concrete PAV1 with 40% PFA cement
Per m3 of concrete | PAV2 | 307.3185 | 275.7503 | 240.0947 |  | 71.3% | 71.22% | 71.09% | V1.0 | Concrete PAV2 with 15% PFA cement | Concrete PAV2 with 30% PFA cement | Concrete PAV2 with 40% PFA cement
| % Cement Replacement - Blast Furnace Slag | 25% | 50% | 70% | GGBS | DQI Score (25%) | DQI Score (50%) | DQI Score (70%) | DQI Version | 25% | 50% | 70%
| GEN 0 (6/8 MPa) | 122.4027 | 92.17252 | 79.77264 | Estimated from ICE Cement, Mortar, Concrete model with an estimate of realistic cement contents, not minimum cement contents. More cement is often added into a mixture, e.g. to cure quicker. Concrete has a wide variation of cement contents for the same strength class of concrete. This adds additional uncertainty to this data by strength class. There is no substitute for finding out the actual cement content used in a mixture (not specified min cement content - actual cement content used by the contractor). The cement content for your mixture at this strength class might be a very different value than assumed here. | 69.7% | 68.57% | 67.59% | V1.0 | Concrete GEN0 with 25% GGBS cement | Concrete GEN0 with 50% GGBS cement | Concrete GEN0 with 70% GGBS cement
| GEN 1 (8/10 MPa) | 164.1894 | 119.2512 | 103.1451 |  | 70.35% | 69.37% | 68.5% | V1.0 | Concrete GEN1 with 25% GGBS cement | Concrete GEN1 with 50% GGBS cement | Concrete GEN1 with 70% GGBS cement
| GEN 2 (12/15 MPa) | 179.7443 | 131.8786 | 109.9794 |  | 70.49% | 69.61% | 68.67% | V1.0 | Concrete GEN 2 with 25% GGBS cement | Concrete GEN 2 with 50% GGBS cement | Concrete GEN 2 with 70% GGBS cement
| GEN 3 (16/20 MPa) | 192.4458 | 140.6692 | 117.0021 |  | 70.59% | 69.73% | 68.81% | V1.0 | Concrete GEN 3 with 25% GGBS cement | Concrete GEN 3 with 50% GGBS cement | Concrete GEN 3 with 70% GGBS cement
| RC 20/25 (20/25 MPa) | 211.4979 | 155.9939 | 126.2693 |  | 70.7% | 69.89% | 68.92% | V1.0 | Concrete RC20/25 with 25% GGBS cement | Concrete RC20/25 with 50% GGBS cement | Concrete RC20/25 with 70% GGBS cement
| RC 25/30 (25/30 MPa) | 224.7496 | 165.4792 | 133.2014 |  | 70.77% | 69.99% | 69.03% | V1.0 | Concrete RC25/30 with 25% GGBS cement | Concrete RC25/30 with 50% GGBS cement | Concrete RC25/30 with 70% GGBS cement
| RC 28/35 (28/35 MPa) | 240.9672 | 179.1818 | 140.1604 |  | 70.85% | 70.11% | 69.13% | V1.0 | Concrete RC28/35 with 25% GGBS cement | Concrete RC28/35 with 50% GGBS cement | Concrete RC28/35 with 70% GGBS cement
| RC 32/40 (32/40 MPa) | 270.0976 | 204.2441 | 152.2628 |  | 70.97% | 70.3% | 69.27% | V1.0 | Concrete RC32/40 with 25% GGBS cement | Concrete RC32/40 with 50% GGBS cement | Concrete RC32/40 with 70% GGBS cement
| RC 35/45 (32/40 MPa) | 290.2886 | 219.0336 | 162.6353 |  | 71.04% | 70.39% | 69.38% | V1.0 | Concrete RC35/45 with 25% GGBS cement | Concrete RC35/45 with 50% GGBS cement | Concrete RC35/45 with 70% GGBS cement
| RC 40/50 (40/50 MPa) | 310.3776 | 233.5967 | 172.8634 |  | 71.1% | 70.47% | 69.48% | V1.0 | Concrete RC40/50 with 25% GGBS cement | Concrete RC40/50 with 50% GGBS cement | Concrete RC40/50 with 70% GGBS cement
| PAV1 | 241.4448 | 179.858 | 140.1604 |  | 70.85% | 70.12% | 69.13% | V1.0 | Concrete PAV1 with 25% GGBS cement | Concrete PAV1 with 50% GGBS cement | Concrete PAV1 with 70% GGBS cement
| PAV2 | 270.1702 | 204.3415 | 152.2703 |  | 70.97% | 70.3% | 69.27% | V1.0 | Concrete PAV2 with 25% GGBS cement | Concrete PAV2 with 50% GGBS cement | Concrete PAV2 with 70% GGBS cement
By Volume and Cementitious Content
Note on Data By Volume and Cementitious Content: This data has a lower uncertainty than the data by strength class. It requires users to understand more about the actual cement content of their mixtures. However, the increase in accuracy of results is beneficial.
Per m3 of concrete | In-Situ Concrete | Embodied Carbon - kgCO2e per m3 |  |  | Comments | DQI Score | DQI Version |  |  | Name Exactly as in ICE DB
NOMINAL PROPORTIONS METHOD (Volume) - With CEM I
| 1:1:2 Cement:Sand:Aggregate | 459.0178 |  |  | High strength concrete. All of these values were estimated assuming the UK average content of cementitious additions (i.e. fly ash, GGBS) for factory supplied cements in the UK, according to the Mineral Products Association, plus the proportions of other constituents. | 75.32% | V1.0 |  |  | 1:1:2 cement:sand:aggregate with Ordinary Portland Cement (OPC) - CEM I
| 1:1.5:3 | 342.0553 |  |  | Often used in floor slab, columns & load bearing structure. | 75.07% | V1.0 |  |  | 1:1.5:3 cement:sand:aggregate with Ordinary Portland Cement (OPC) - CEM I
| 1:2:4 | 275.0848 |  |  | Often used in construction of buildings under 3 storeys. | 74.83% | V1.0 |  |  | 1:2:4 cement:sand:aggregate with Ordinary Portland Cement (OPC) - CEM I
| 1:2.5:5 | 231.6986 |  |  |  | 74.59% | V1.0 |  |  | 1:2.5:5 cement:sand:aggregate with Ordinary Portland Cement (OPC) - CEM I
| 1:3:6 | 203.0059 |  |  | Non-structural mass concrete. | 74.36% | V1.0 |  |  | 1:3:6 cement:sand:aggregate with Ordinary Portland Cement (OPC) - CEM I
| 1:4:8 | 163.6324 |  |  |  | 73.92% | V1.0 |  |  | 1:4:8 cement:sand:aggregate with Ordinary Portland Cement (OPC) - CEM I
| NOMINAL PROPORTIONS METHOD (Volume) - With Average UK Cement | [8 empty] | Name Exactly as in ICE DB
| 1:1:2 Cement:Sand:Aggregate | 443.3761 |  |  | High strength concrete. All of these values were estimated assuming the UK average content of cementitious additions (i.e. fly ash, GGBS) for factory supplied cements in the UK, according to the Mineral Products Association, plus the proportions of other constituents. | 75.3% | V1.0 |  |  | 1:1:2 cement:sand:aggregate with UK average cement replacement rate
Per m3 of concrete | 1:1.5:3 | 330.665 |  |  | Often used in floor slab, columns & load bearing structure. | 75.04% | V1.0 |  |  | 1:1.5:3 cement:sand:aggregate with UK average cement replacement rate
| 1:2:4 | 266.1287 |  |  | Often used in construction of buildings under 3 storeys. | 74.79% | V1.0 |  |  | 1:2:4 cement:sand:aggregate with UK average cement replacement rate
| 1:2.5:5 | 196.678 |  |  |  | 74.3% | V1.0 |  |  | 1:3:6 cement:sand:aggregate with UK average cement replacement rate
| 1:3:6 | 196.678 |  |  | Non-structural mass concrete. | 74.3% | V1.0 |  |  | 1:3:6 cement:sand:aggregate with UK average cement replacement rate
| 1:4:8 | 158.7401 |  |  |  | 73.85% | V1.0 |  |  | 1:4:8 cement:sand:aggregate with UK average cement replacement rate
| By Cementitious Content with CEM I | [8 empty] | Name Exactly as in ICE DB
| 100 kg CEM I per m3 concrete | 115.1893 |  |  | These mixtures were modelled with a CEM I content, e.g. 300 kg per m3 equals the total cementitious content, which is from CEM I cement. | 72.85% | V1.0 |  |  | Concrete - Ordinary Portland Cement (OPC) concrete - CEM I based - with total cementitious content of 100 kg per m3 of concrete
| 120 | 132.172 |  |  |  | 73.32% | V1.0 |  |  | Concrete - Ordinary Portland Cement (OPC) concrete - CEM I based - with total cementitious content of 120 kg per m3 of concrete
| 140 | 149.1548 |  |  |  | 73.67% | V1.0 |  |  | Concrete - Ordinary Portland Cement (OPC) concrete - CEM I based - with total cementitious content of 140 kg per m3 of concrete
| 160 | 166.1375 |  |  |  | 73.94% | V1.0 |  |  | Concrete - Ordinary Portland Cement (OPC) concrete - CEM I based - with total cementitious content of 160 kg per m3 of concrete
| 180 | 183.1202 |  |  |  | 74.15% | V1.0 |  |  | Concrete - Ordinary Portland Cement (OPC) concrete - CEM I based - with total cementitious content of 180 kg per m3 of concrete
| 200 | 200.1029 |  |  |  | 74.33% | V1.0 |  |  | Concrete - Ordinary Portland Cement (OPC) concrete - CEM I based - with total cementitious content of 200 kg per m3 of concrete
| 220 | 217.0856 |  |  |  | 74.48% | V1.0 |  |  | Concrete - Ordinary Portland Cement (OPC) concrete - CEM I based - with total cementitious content of 220 kg per m3 of concrete
| 240 | 234.0683 |  |  |  | 74.61% | V1.0 |  |  | Concrete - Ordinary Portland Cement (OPC) concrete - CEM I based - with total cementitious content of 240 kg per m3 of concrete
| 260 | 251.2046 |  |  |  | 74.71% | V1.0 |  |  | Concrete - Ordinary Portland Cement (OPC) concrete - CEM I based - with total cementitious content of 260 kg per m3 of concrete
| 280 | 268.3646 |  |  |  | 74.79% | V1.0 |  |  | Concrete - Ordinary Portland Cement (OPC) concrete - CEM I based - with total cementitious content of 280 kg per m3 of concrete
Per m3 of concrete | 300 | 285.5481 |  |  |  | 74.87% | V1.0 |  |  | Concrete - Ordinary Portland Cement (OPC) concrete - CEM I based - with total cementitious content of 300 kg per m3 of concrete
| 320 | 302.7553 |  |  |  | 74.93% | V1.0 |  |  | Concrete - Ordinary Portland Cement (OPC) concrete - CEM I based - with total cementitious content of 320 kg per m3 of concrete
| 340 | 319.9862 |  |  |  | 74.99% | V1.0 |  |  | Concrete - Ordinary Portland Cement (OPC) concrete - CEM I based - with total cementitious content of 340 kg per m3 of concrete
| 360 | 337.028 |  |  |  | 75.05% | V1.0 |  |  | Concrete - Ordinary Portland Cement (OPC) concrete - CEM I based - with total cementitious content of 360 kg per m3 of concrete
| 380 | 354.0697 |  |  |  | 75.1% | V1.0 |  |  | Concrete - Ordinary Portland Cement (OPC) concrete - CEM I based - with total cementitious content of 380 kg per m3 of concrete
| 400 | 371.1115 |  |  |  | 75.15% | V1.0 |  |  | Concrete - Ordinary Portland Cement (OPC) concrete - CEM I based - with total cementitious content of 400 kg per m3 of concrete
| 420 | 388.1533 |  |  |  | 75.19% | V1.0 |  |  | Concrete - Ordinary Portland Cement (OPC) concrete - CEM I based - with total cementitious content of 420 kg per m3 of concrete
| 440 | 405.1951 |  |  |  | 75.23% | V1.0 |  |  | Concrete - Ordinary Portland Cement (OPC) concrete - CEM I based - with total cementitious content of 440 kg per m3 of concrete
| 460 | 422.2369 |  |  |  | 75.26% | V1.0 |  |  | Concrete - Ordinary Portland Cement (OPC) concrete - CEM I based - with total cementitious content of 460 kg per m3 of concrete
| 480 | 439.2787 |  |  |  | 75.3% | V1.0 |  |  | Concrete - Ordinary Portland Cement (OPC) concrete - CEM I based - with total cementitious content of 480 kg per m3 of concrete
| 500 | 456.3205 |  |  |  | 75.33% | V1.0 |  |  | Concrete - Ordinary Portland Cement (OPC) concrete - CEM I based - with total cementitious content of 500 kg per m3 of concrete
By Cementitious Content with Average UK Cement
| 100 kg average UK cement per m3 concrete | 112.0785 |  |  | These mixtures were modelled with the UK average cement blend, e.g. 300 kg per m3 equals the total cementitious content, which is modelled with the data for "General UK Average" cement. | 72.75% | V1.0 |  |  | Concrete - average UK cement replacement rate - with total cementitious content of 100 kg per m3 of concrete
| 120 | 128.4391 |  |  |  | 73.23% | V1.0 |  |  | Concrete - average UK cement replacement rate - with total cementitious content of 120 kg per m3 of concrete
| 140 | 144.7996 |  |  |  | 73.59% | V1.0 |  |  | Concrete - average UK cement replacement rate - with total cementitious content of 140 kg per m3 of concrete
| 160 | 161.1602 |  |  |  | 73.87% | V1.0 |  |  | Concrete - average UK cement replacement rate - with total cementitious content of 160 kg per m3 of concrete
| 180 | 177.5207 |  |  |  | 74.09% | V1.0 |  |  | Concrete - average UK cement replacement rate - with total cementitious content of 180 kg per m3 of concrete
| 200 | 193.8813 |  |  |  | 74.28% | V1.0 |  |  | Concrete - average UK cement replacement rate - with total cementitious content of 200 kg per m3 of concrete
| 220 | 210.2419 |  |  |  | 74.43% | V1.0 |  |  | Concrete - average UK cement replacement rate - with total cementitious content of 220 kg per m3 of concrete
| 240 | 226.6024 |  |  |  | 74.56% | V1.0 |  |  | Concrete - average UK cement replacement rate - with total cementitious content of 240 kg per m3 of concrete
| 260 | 243.1166 |  |  |  | 74.66% | V1.0 |  |  | Concrete - average UK cement replacement rate - with total cementitious content of 260 kg per m3 of concrete
| 280 | 259.6543 |  |  |  | 74.75% | V1.0 |  |  | Concrete - average UK cement replacement rate - with total cementitious content of 280 kg per m3 of concrete
| 300 | 276.2157 |  |  |  | 74.83% | V1.0 |  |  | Concrete - average UK cement replacement rate - with total cementitious content of 300 kg per m3 of concrete
| 320 | 292.8008 |  |  |  | 74.9% | V1.0 |  |  | Concrete - average UK cement replacement rate - with total cementitious content of 320 kg per m3 of concrete
| 340 | 309.4094 |  |  |  | 74.95% | V1.0 |  |  | Concrete - average UK cement replacement rate - with total cementitious content of 340 kg per m3 of concrete
| 360 | 325.8291 |  |  |  | 75.01% | V1.0 |  |  | Concrete - average UK cement replacement rate - with total cementitious content of 360 kg per m3 of concrete
Per m3 of concrete | 380 | 342.2487 |  |  |  | 75.07% | V1.0 |  |  | Concrete - average UK cement replacement rate - with total cementitious content of 380 kg per m3 of concrete
| 400 | 358.6683 |  |  |  | 75.12% | V1.0 |  |  | Concrete - average UK cement replacement rate - with total cementitious content of 400 kg per m3 of concrete
| 420 | 375.088 |  |  |  | 75.16% | V1.0 |  |  | Concrete - average UK cement replacement rate - with total cementitious content of 420 kg per m3 of concrete
| 440 | 391.5076 |  |  |  | 75.2% | V1.0 |  |  | Concrete - average UK cement replacement rate - with total cementitious content of 440 kg per m3 of concrete
| 460 | 407.9272 |  |  |  | 75.24% | V1.0 |  |  | Concrete - average UK cement replacement rate - with total cementitious content of 460 kg per m3 of concrete
| 480 | 424.3468 |  |  |  | 75.27% | V1.0 |  |  | Concrete - average UK cement replacement rate - with total cementitious content of 480 kg per m3 of concrete
| 500 | 440.7665 |  |  |  | 75.3% | V1.0 |  |  | Concrete - average UK cement replacement rate - with total cementitious content of 500 kg per m3 of concrete
By Cementitious Content with pfa
| % Cement Replacement - pfa | 0% | 30% | 40% | pfa | DQI Score (0%) | DQI Score (30%) | DQI Score (40%) | DQI Version | 0% | 30% | 40%
| 100 kg total cementitious content per m3 concrete | 115.1893 | 89.86459 | 81.42301 | These mixtures were modelled with some pfa as cement replacement, e.g. 300 kg per m3 equals the total cementitious content. The % pfa replacement rate is applied to this amount. | 72.85% | 71.81% | 71.29% | V1.0 | Concrete - Ordinary Portland Cement (OPC) concrete - CEM I based - with total cementitious content of 100 kg per m3 of concrete | Concrete - 30% pfa cement replacement - with total cementitious content of 100 kg per m3 of concrete | Concrete - 40% pfa cement replacement - with total cementitious content of 100 kg per m3 of concrete
| 120 | 132.172 | 101.7824 | 91.65246 |  | 73.32% | 72.39% | 71.92% | V1.0 | Concrete - Ordinary Portland Cement (OPC) concrete - CEM I based - with total cementitious content of 120 kg per m3 of concrete | Concrete - 30% pfa cement replacement - with total cementitious content of 120 kg per m3 of concrete | Concrete - 40% pfa cement replacement - with total cementitious content of 120 kg per m3 of concrete
| 140 | 149.1548 | 113.7001 | 101.8819 |  | 73.67% | 72.83% | 72.4% | V1.0 | Concrete - Ordinary Portland Cement (OPC) concrete - CEM I based - with total cementitious content of 140 kg per m3 of concrete | Concrete - 30% pfa cement replacement - with total cementitious content of 140 kg per m3 of concrete | Concrete - 40% pfa cement replacement - with total cementitious content of 140 kg per m3 of concrete
| 160 | 166.1375 | 125.6179 | 112.1114 |  | 73.94% | 73.18% | 72.79% | V1.0 | Concrete - Ordinary Portland Cement (OPC) concrete - CEM I based - with total cementitious content of 160 kg per m3 of concrete | Concrete - 30% pfa cement replacement - with total cementitious content of 160 kg per m3 of concrete | Concrete - 40% pfa cement replacement - with total cementitious content of 160 kg per m3 of concrete
| 180 | 183.1202 | 137.5357 | 122.3408 |  | 74.15% | 73.46% | 73.1% | V1.0 | Concrete - Ordinary Portland Cement (OPC) concrete - CEM I based - with total cementitious content of 180 kg per m3 of concrete | Concrete - 30% pfa cement replacement - with total cementitious content of 180 kg per m3 of concrete | Concrete - 40% pfa cement replacement - with total cementitious content of 180 kg per m3 of concrete
| 200 | 200.1029 | 149.4534 | 132.5703 |  | 74.33% | 73.69% | 73.36% | V1.0 | Concrete - Ordinary Portland Cement (OPC) concrete - CEM I based - with total cementitious content of 200 kg per m3 of concrete | Concrete - 30% pfa cement replacement - with total cementitious content of 200 kg per m3 of concrete | Concrete - 40% pfa cement replacement - with total cementitious content of 200 kg per m3 of concrete
| 220 | 217.0856 | 161.3712 | 142.7997 |  | 74.48% | 73.89% | 73.58% | V1.0 | Concrete - Ordinary Portland Cement (OPC) concrete - CEM I based - with total cementitious content of 220 kg per m3 of concrete | Concrete - 30% pfa cement replacement - with total cementitious content of 220 kg per m3 of concrete | Concrete - 40% pfa cement replacement - with total cementitious content of 220 kg per m3 of concrete
| 240 | 234.0683 | 173.289 | 153.0292 |  | 74.61% | 74.06% | 73.77% | V1.0 | Concrete - Ordinary Portland Cement (OPC) concrete - CEM I based - with total cementitious content of 240 kg per m3 of concrete | Concrete - 30% pfa cement replacement - with total cementitious content of 240 kg per m3 of concrete | Concrete - 40% pfa cement replacement - with total cementitious content of 240 kg per m3 of concrete
| 260 | 251.2046 | 185.3603 | 163.4122 |  | 74.71% | 74.19% | 73.92% | V1.0 | Concrete - Ordinary Portland Cement (OPC) concrete - CEM I based - with total cementitious content of 260 kg per m3 of concrete | Concrete - 30% pfa cement replacement - with total cementitious content of 260 kg per m3 of concrete | Concrete - 40% pfa cement replacement - with total cementitious content of 260 kg per m3 of concrete
| 280 | 268.3646 | 197.4553 | 173.8189 |  | 74.79% | 74.31% | 74.05% | V1.0 | Concrete - Ordinary Portland Cement (OPC) concrete - CEM I based - with total cementitious content of 280 kg per m3 of concrete | Concrete - 30% pfa cement replacement - with total cementitious content of 280 kg per m3 of concrete | Concrete - 40% pfa cement replacement - with total cementitious content of 280 kg per m3 of concrete
| 300 | 285.5481 | 209.5739 | 184.2492 |  | 74.87% | 74.41% | 74.17% | V1.0 | Concrete - Ordinary Portland Cement (OPC) concrete - CEM I based - with total cementitious content of 300 kg per m3 of concrete | Concrete - 30% pfa cement replacement - with total cementitious content of 300 kg per m3 of concrete | Concrete - 40% pfa cement replacement - with total cementitious content of 300 kg per m3 of concrete
| 320 | 302.7553 | 221.7162 | 194.7031 |  | 74.93% | 74.5% | 74.26% | V1.0 | Concrete - Ordinary Portland Cement (OPC) concrete - CEM I based - with total cementitious content of 320 kg per m3 of concrete | Concrete - 30% pfa cement replacement - with total cementitious content of 320 kg per m3 of concrete | Concrete - 40% pfa cement replacement - with total cementitious content of 320 kg per m3 of concrete
| 340 | 319.9862 | 233.882 | 205.1807 |  | 74.99% | 74.57% | 74.35% | V1.0 | Concrete - Ordinary Portland Cement (OPC) concrete - CEM I based - with total cementitious content of 340 kg per m3 of concrete | Concrete - 30% pfa cement replacement - with total cementitious content of 340 kg per m3 of concrete | Concrete - 40% pfa cement replacement - with total cementitious content of 340 kg per m3 of concrete
| 360 | 337.028 | 245.8589 | 215.4692 |  | 75.05% | 74.65% | 74.44% | V1.0 | Concrete - Ordinary Portland Cement (OPC) concrete - CEM I based - with total cementitious content of 360 kg per m3 of concrete | Concrete - 30% pfa cement replacement - with total cementitious content of 360 kg per m3 of concrete | Concrete - 40% pfa cement replacement - with total cementitious content of 360 kg per m3 of concrete
| 380 | 354.0697 | 257.8357 | 225.7577 |  | 75.1% | 74.72% | 74.52% | V1.0 | Concrete - Ordinary Portland Cement (OPC) concrete - CEM I based - with total cementitious content of 380 kg per m3 of concrete | Concrete - 30% pfa cement replacement - with total cementitious content of 380 kg per m3 of concrete | Concrete - 40% pfa cement replacement - with total cementitious content of 380 kg per m3 of concrete
| 400 | 371.1115 | 269.8126 | 236.0463 |  | 75.15% | 74.78% | 74.59% | V1.0 | Concrete - Ordinary Portland Cement (OPC) concrete - CEM I based - with total cementitious content of 400 kg per m3 of concrete | Concrete - 30% pfa cement replacement - with total cementitious content of 400 kg per m3 of concrete | Concrete - 40% pfa cement replacement - with total cementitious content of 400 kg per m3 of concrete
| 420 | 388.1533 | 281.7894 | 246.3348 |  | 75.19% | 74.84% | 74.66% | V1.0 | Concrete - Ordinary Portland Cement (OPC) concrete - CEM I based - with total cementitious content of 420 kg per m3 of concrete | Concrete - 30% pfa cement replacement - with total cementitious content of 420 kg per m3 of concrete | Concrete - 40% pfa cement replacement - with total cementitious content of 420 kg per m3 of concrete
Per m3 of concrete | 440 | 405.1951 | 293.7663 | 256.6233 |  | 75.23% | 74.9% | 74.72% | V1.0 | Concrete - Ordinary Portland Cement (OPC) concrete - CEM I based - with total cementitious content of 440 kg per m3 of concrete | Concrete - 30% pfa cement replacement - with total cementitious content of 440 kg per m3 of concrete | Concrete - 40% pfa cement replacement - with total cementitious content of 440 kg per m3 of concrete
| 460 | 422.2369 | 305.7431 | 266.9118 |  | 75.26% | 74.94% | 74.77% | V1.0 | Concrete - Ordinary Portland Cement (OPC) concrete - CEM I based - with total cementitious content of 460 kg per m3 of concrete | Concrete - 30% pfa cement replacement - with total cementitious content of 460 kg per m3 of concrete | Concrete - 40% pfa cement replacement - with total cementitious content of 460 kg per m3 of concrete
| 480 | 439.2787 | 317.7199 | 277.2003 |  | 75.3% | 74.99% | 74.83% | V1.0 | Concrete - Ordinary Portland Cement (OPC) concrete - CEM I based - with total cementitious content of 480 kg per m3 of concrete | Concrete - 30% pfa cement replacement - with total cementitious content of 480 kg per m3 of concrete | Concrete - 40% pfa cement replacement - with total cementitious content of 480 kg per m3 of concrete
| 500 | 456.3205 | 329.6968 | 287.4889 |  | 75.33% | 75.03% | 74.87% | V1.0 | Concrete - Ordinary Portland Cement (OPC) concrete - CEM I based - with total cementitious content of 500 kg per m3 of concrete | Concrete - 30% pfa cement replacement - with total cementitious content of 500 kg per m3 of concrete | Concrete - 40% pfa cement replacement - with total cementitious content of 500 kg per m3 of concrete
By Cementitious Content with ggbs
| % Cement Replacement - Blast Furnace Slag | 0% | 50% | 70% | GGBS | DQI Score (0%) | DQI Score (50%) | DQI Score (70%) | DQI Version | 0% | 50% | 70%
| 100 kg total cementitious content per m3 concrete | 115.1893 | 76.79923 | 61.44319 | These mixtures were modelled with some ggbs as cement replacement, e.g. 300 kg per m3 equals the total cementitious content. The % ggbs replacement rate is applied to this amount. | 72.85% | 70.49% | 68.52% | V1.0 | Concrete - Ordinary Portland Cement (OPC) concrete - CEM I based - with total cementitious content of 100 kg per m3 of concrete | Concrete - 50% ggbs cement replacement - with total cementitious content of 100 kg per m3 of concrete | Concrete - 70% ggbs cement replacement - with total cementitious content of 100 kg per m3 of concrete
| 120 | 132.172 | 86.10393 | 67.67668 |  | 73.32% | 70.48% | 68.03% | V1.0 | Concrete - Ordinary Portland Cement (OPC) concrete - CEM I based - with total cementitious content of 120 kg per m3 of concrete | Concrete - 50% ggbs cement replacement - with total cementitious content of 120 kg per m3 of concrete | Concrete - 70% ggbs cement replacement - with total cementitious content of 120 kg per m3 of concrete
| 140 | 149.1548 | 95.40862 | 73.91016 |  | 73.67% | 70.95% | 68.55% | V1.0 | Concrete - Ordinary Portland Cement (OPC) concrete - CEM I based - with total cementitious content of 140 kg per m3 of concrete | Concrete - 50% ggbs cement replacement - with total cementitious content of 140 kg per m3 of concrete | Concrete - 70% ggbs cement replacement - with total cementitious content of 140 kg per m3 of concrete
| 160 | 166.1375 | 104.7133 | 80.14365 |  | 73.94% | 71.33% | 68.97% | V1.0 | Concrete - Ordinary Portland Cement (OPC) concrete - CEM I based - with total cementitious content of 160 kg per m3 of concrete | Concrete - 50% ggbs cement replacement - with total cementitious content of 160 kg per m3 of concrete | Concrete - 70% ggbs cement replacement - with total cementitious content of 160 kg per m3 of concrete
| 180 | 183.1202 | 114.018 | 86.37713 |  | 74.15% | 71.63% | 69.32% | V1.0 | Concrete - Ordinary Portland Cement (OPC) concrete - CEM I based - with total cementitious content of 180 kg per m3 of concrete | Concrete - 50% ggbs cement replacement - with total cementitious content of 180 kg per m3 of concrete | Concrete - 70% ggbs cement replacement - with total cementitious content of 180 kg per m3 of concrete
| 200 | 200.1029 | 123.3227 | 92.61062 |  | 74.33% | 71.89% | 69.61% | V1.0 | Concrete - Ordinary Portland Cement (OPC) concrete - CEM I based - with total cementitious content of 200 kg per m3 of concrete | Concrete - 50% ggbs cement replacement - with total cementitious content of 200 kg per m3 of concrete | Concrete - 70% ggbs cement replacement - with total cementitious content of 200 kg per m3 of concrete
| 220 | 217.0856 | 132.6274 | 98.84411 |  | 74.48% | 72.1% | 69.87% | V1.0 | Concrete - Ordinary Portland Cement (OPC) concrete - CEM I based - with total cementitious content of 220 kg per m3 of concrete | Concrete - 50% ggbs cement replacement - with total cementitious content of 220 kg per m3 of concrete | Concrete - 70% ggbs cement replacement - with total cementitious content of 220 kg per m3 of concrete
| 240 | 234.0683 | 141.9321 | 105.0776 |  | 74.61% | 72.29% | 70.08% | V1.0 | Concrete - Ordinary Portland Cement (OPC) concrete - CEM I based - with total cementitious content of 240 kg per m3 of concrete | Concrete - 50% ggbs cement replacement - with total cementitious content of 240 kg per m3 of concrete | Concrete - 70% ggbs cement replacement - with total cementitious content of 240 kg per m3 of concrete
| 260 | 251.2046 | 151.3904 | 111.4647 |  | 74.71% | 72.44% | 70.26% | V1.0 | Concrete - Ordinary Portland Cement (OPC) concrete - CEM I based - with total cementitious content of 260 kg per m3 of concrete | Concrete - 50% ggbs cement replacement - with total cementitious content of 260 kg per m3 of concrete | Concrete - 70% ggbs cement replacement - with total cementitious content of 260 kg per m3 of concrete
| 280 | 268.3646 | 160.8723 | 117.8754 |  | 74.79% | 72.57% | 70.42% | V1.0 | Concrete - Ordinary Portland Cement (OPC) concrete - CEM I based - with total cementitious content of 280 kg per m3 of concrete | Concrete - 50% ggbs cement replacement - with total cementitious content of 280 kg per m3 of concrete | Concrete - 70% ggbs cement replacement - with total cementitious content of 280 kg per m3 of concrete
| 300 | 285.5481 | 170.3778 | 124.3097 |  | 74.87% | 72.68% | 70.55% | V1.0 | Concrete - Ordinary Portland Cement (OPC) concrete - CEM I based - with total cementitious content of 300 kg per m3 of concrete | Concrete - 50% ggbs cement replacement - with total cementitious content of 300 kg per m3 of concrete | Concrete - 70% ggbs cement replacement - with total cementitious content of 300 kg per m3 of concrete
| 320 | 302.7553 | 179.907 | 130.7677 |  | 74.93% | 72.78% | 70.67% | V1.0 | Concrete - Ordinary Portland Cement (OPC) concrete - CEM I based - with total cementitious content of 320 kg per m3 of concrete | Concrete - 50% ggbs cement replacement - with total cementitious content of 320 kg per m3 of concrete | Concrete - 70% ggbs cement replacement - with total cementitious content of 320 kg per m3 of concrete
| 340 | 319.9862 | 189.4598 | 137.2493 |  | 74.99% | 72.87% | 70.78% | V1.0 | Concrete - Ordinary Portland Cement (OPC) concrete - CEM I based - with total cementitious content of 340 kg per m3 of concrete | Concrete - 50% ggbs cement replacement - with total cementitious content of 340 kg per m3 of concrete | Concrete - 70% ggbs cement replacement - with total cementitious content of 340 kg per m3 of concrete
| 360 | 337.028 | 198.8236 | 143.5418 |  | 75.05% | 72.95% | 70.89% | V1.0 | Concrete - Ordinary Portland Cement (OPC) concrete - CEM I based - with total cementitious content of 360 kg per m3 of concrete | Concrete - 50% ggbs cement replacement - with total cementitious content of 360 kg per m3 of concrete | Concrete - 70% ggbs cement replacement - with total cementitious content of 360 kg per m3 of concrete
| 380 | 354.0697 | 208.1874 | 149.8344 |  | 75.1% | 73.03% | 70.99% | V1.0 | Concrete - Ordinary Portland Cement (OPC) concrete - CEM I based - with total cementitious content of 380 kg per m3 of concrete | Concrete - 50% ggbs cement replacement - with total cementitious content of 380 kg per m3 of concrete | Concrete - 70% ggbs cement replacement - with total cementitious content of 380 kg per m3 of concrete
| 400 | 371.1115 | 217.5511 | 156.127 |  | 75.15% | 73.1% | 71.07% | V1.0 | Concrete - Ordinary Portland Cement (OPC) concrete - CEM I based - with total cementitious content of 400 kg per m3 of concrete | Concrete - 50% ggbs cement replacement - with total cementitious content of 400 kg per m3 of concrete | Concrete - 70% ggbs cement replacement - with total cementitious content of 400 kg per m3 of concrete
| 420 | 388.1533 | 226.9149 | 162.4195 |  | 75.19% | 73.17% | 71.16% | V1.0 | Concrete - Ordinary Portland Cement (OPC) concrete - CEM I based - with total cementitious content of 420 kg per m3 of concrete | Concrete - 50% ggbs cement replacement - with total cementitious content of 420 kg per m3 of concrete | Concrete - 70% ggbs cement replacement - with total cementitious content of 420 kg per m3 of concrete
| 440 | 405.1951 | 236.2787 | 168.7121 |  | 75.23% | 73.23% | 71.23% | V1.0 | Concrete - Ordinary Portland Cement (OPC) concrete - CEM I based - with total cementitious content of 440 kg per m3 of concrete | Concrete - 50% ggbs cement replacement - with total cementitious content of 440 kg per m3 of concrete | Concrete - 70% ggbs cement replacement - with total cementitious content of 440 kg per m3 of concrete
| 460 | 422.2369 | 245.6424 | 175.0047 |  | 75.26% | 73.29% | 71.3% | V1.0 | Concrete - Ordinary Portland Cement (OPC) concrete - CEM I based - with total cementitious content of 460 kg per m3 of concrete | Concrete - 50% ggbs cement replacement - with total cementitious content of 460 kg per m3 of concrete | Concrete - 70% ggbs cement replacement - with total cementitious content of 460 kg per m3 of concrete
| 480 | 439.2787 | 255.0062 | 181.2972 |  | 75.3% | 73.34% | 71.36% | V1.0 | Concrete - Ordinary Portland Cement (OPC) concrete - CEM I based - with total cementitious content of 480 kg per m3 of concrete | Concrete - 50% ggbs cement replacement - with total cementitious content of 480 kg per m3 of concrete | Concrete - 70% ggbs cement replacement - with total cementitious content of 480 kg per m3 of concrete
| 500 | 456.3205 | 264.37 | 187.5898 |  | 75.33% | 73.38% | 71.42% | V1.0 | Concrete - Ordinary Portland Cement (OPC) concrete - CEM I based - with total cementitious content of 500 kg per m3 of concrete | Concrete - 50% ggbs cement replacement - with total cementitious content of 500 kg per m3 of concrete | Concrete - 70% ggbs cement replacement - with total cementitious content of 500 kg per m3 of concrete
Precast Concrete
Precast concrete model
Here you can model any type of concrete from the ICE database, as a precast concrete. The model adds precasting energy, eg. to power a precast factory. It assumes that constituents travel an average of 30 miles to the precast factory. The boundaries are cradle to precast factory gate.
Notes: This model offers a guideline only. It isn't capable of modelling reinforced precast concrete. There is no substitute for knowing the exact cement content of concrete. Likewise, the exact mix of constituents will give the greatest accuracy. In that regards, the results will be more accurate with a specific cement content, e.g. 'X' kg cement (of specified type, CEM I...etc) per m3 concrete, than by selecting a strength class (e.g. RC40/50 MPa...etc). In fact, they will be a lot more accurate. This is because to estimate the embodied carbon of concrete by a strength class, such as RC 40/50 MPa, it requires assumptions on the amount of cement per m3 of concrete. The cement content for the same strength class of concrete can have a wide variation. It is also often seen as a minimum strength class. Please consider the above notes on accuracy when using this tool. If you have an exact concrete mixture, broken down by all constituents, it can be modelled in the full ICE Cement, Mortar and Concrete model, to give the greatest accuracy.
>>> >>> | SELECT concrete type (scroll up on drop down list) | Results for precast concrete of selected type |  |  |  | <<< <<<
|  | Declared Units | Embodied Carbon - kgCO2e per unit | Mass per declared unit - kg | Embodied Carbon per kg - kg CO2e per kg
Select From Drop Down List | Concrete - Ordinary Portland Cement (OPC) concrete - CEM I based - with total cementitious content of 300 kg per m3 of concrete | m3 | 329.5781 | 2380 | 0.1384782 | <<< <<<
| Concrete - 50% ggbs cement replacement - with total cementitious content of 320 kg per m3 of concrete | m3 | 223.937 | 2380 | 0.09409118
| Concrete - 30% pfa cement replacement - with total cementitious content of 320 kg per m3 of concrete | m3 | 265.7462 | 2380 | 0.1116581 | <<< <<<
m3
|  | m3 |  |  |  | <<< <<<
m3
m3
NOTE: The below data has multiple units. Check each datapoint for the units
Precast concrete products
| Materials | Declared Units | Embodied Carbon - kgCO2e per unit | Mass per declared unit - kg | Comments | DQI Score | DQI Version |  |  | Name Exactly as in ICE DB
| precast concrete pipe, DN600 unreinforced | m | 67.55495 | 488 | per m pipe. Not including installation, such as bedding materials. Modelled with 17% cement (24% cement replacement rate) content. Estimated from ICE Cement, Mortar, Concrete model. | 75.01% | V1.0 |  |  | precast concrete pipe, DN600 unreinforced
| precast concrete pipe, DN600 unreinforced per kg | kg | 0.1384323 | 1 | per kg pipe. Not including installation, such as bedding materials. Modelled with 17% cement (24% cement replacement rate) content. Estimated from ICE Cement, Mortar, Concrete model. | 75.01% | V1.0 |  |  | precast concrete pipe, DN600 unreinforced per kg
| precast concrete paving (Blocks, Slabs, Channels and Kerbs) | kg | 0.1228869 | 1 | Estimated from ICE Cement, Mortar, Concrete model. | 74.43% | V1.0 |  |  | precast concrete paving (Blocks, Slabs, Channels and Kerbs)
| precast concrete beams and columns -steel reinforced with world average steel | kg | 0.2357772 | 1 | includes steel reinforcement, 100 kg rebar per m3 concrete. Assuming world average steel rebar. Steel rebar in Europe is considered to have a notably lower embodied carbon. Estimated from ICE Cement, Mortar, Concrete model. | 76.82% | V1.0 |  |  | precast concrete beams and columns -steel reinforced with world average steel
| As above but with European recycled steel rebar | kg | 0.1827522 | 1 | Includes steel reinforcement, 100 kg rebar per m3 concrete. Assuming steel rebar from European EAF recycled stock. Estimated from ICE Cement, Mortar, Concrete model. | 77.28% | V1.0 |  |  | precast concrete beams and columns -steel reinforced with European recycled steel
| precast hollowcore concrete flooring, 150mm, prestressed steel reinforced with world average steel | m2 | 53.49895 | 300 | includes steel reinforcement, 2.77 kg rebar per 1 m2 of 150mm slab. Assuming world average steel. teel rebar in Europe is considered to have a notably lower embodied carbon. Estimated from ICE Cement, Mortar, Concrete model. | 75.8% | V1.0 |  |  | precast hollowcore concrete flooring, 150mm, prestressed steel reinforced with world average steel
| As above but with European recycled steel rebar | m2 | 49.97131 | 300 | Includes steel reinforcement, 2.77 kg rebar per 1 m2 of 150mm slab. Assuming steel rebar from European EAF recycled stock. Estimated from ICE Cement, Mortar, Concrete model. | 76.04% | V1.0 |  |  | precast hollowcore concrete flooring, 150mm, prestressed steel reinforced with European recycled steel
Precast concrete blocks
per kg of block
| Materials | Declared Units | Embodied Carbon - kgCO2e per unit | Mass per declared unit - kg | Comments | DQI Score | DQI Version |  |  | Name Exactly as in ICE DB
| concrete block, medium density solid, average strength, per kg | kg | 0.08524193 | 1 | Estimated from ICE Cement, Mortar, Concrete model. | 74.36% | V1.0 |  |  | concrete block, medium density solid, average strength, per kg
| concrete block, high density solid, average strength, per kg | kg | 0.08524193 | 1 | Estimated from ICE Cement, Mortar, Concrete model. | 74.36% | V1.0 |  |  | concrete block, high density solid, average strength, per kg
| AAC concrete block | kg | 0.28 | 1 | Based upon IBU EPD number, EPD-BPC-20170093-CCD1-EN, produced by British Precast. | 80% | V1.0 |  |  | AAC concrete block
Per single block of specified dimensions
Medium density concrete blocks
Embodied Carbon - kgCO2e per one block | Materials | Declared Units | Embodied Carbon - kgCO2e per unit | Mass per declared unit - kg | Comments | DQI Score | DQI Version |  |  | Name Exactly as in ICE DB
| 75 mm thickness, 440 mm length, 215 mm width. | each | 0.8524193 | 10 | Assumes 84.7% aggregates, 8% cement, 5% PFA and 2.3% water. Stated as average UK concrete block mixture in EPD number EPD-BPC-20170092-CCD1-EN. EPD from the UK Concrete Block Association (CBA), a product group of British Precast. Estimated from ICE Cement, Mortar, Concrete model. | 74.36% | V1.0 |  |  | concrete block, solid, medium density, average strength, 75 mm thickness, 440 mm length, 215 mm width.
| 90 mm thickness, 440 mm length, 215 mm width. | each | 0.9802822 | 11.5 |  | 74.36% | V1.0 |  |  | concrete block, solid, medium density, average strength, 90 mm thickness, 440 mm length, 215 mm width.
| 100 mm thickness, 440 mm length, 215 mm width. | each | 1.176339 | 13.8 |  | 74.36% | V1.0 |  |  | concrete block, solid, medium density, average strength, 100 mm thickness, 440 mm length, 215 mm width.
| 140 mm thickness, 440 mm length, 215 mm width. | each | 1.645169 | 19.3 |  | 74.36% | V1.0 |  |  | concrete block, solid, medium density, average strength, 140 mm thickness, 440 mm length, 215 mm width.
| 190 mm thickness, 440 mm length, 215 mm width. | each | 2.088427 | 24.5 |  | 74.36% | V1.0 |  |  | concrete block, solid, medium density, average strength, 190 mm thickness, 440 mm length, 215 mm width.
High density concrete blocks - Solid
Embodied Carbon - kgCO2e per one block | Materials | Declared Units | Embodied Carbon - kgCO2e per unit | Mass per declared unit - kg | Comments | DQI Score | DQI Version |  |  | Name Exactly as in ICE DB
| 75 mm thickness, 440 mm length, 215 mm width. | each | 1.21896 | 14.3 | Assumes 84.7% aggregates, 8% cement, 5% PFA and 2.3% water. Stated as average UK concrete block mixture in EPD number EPD-BPC-20170092-CCD1-EN. EPD from the UK Concrete Block Association (CBA), a product group of British Precast. Estimated from ICE Cement, Mortar, Concrete model. | 74.36% | V1.0 |  |  | concrete block, solid, high density, average strength, 75 mm thickness, 440 mm length, 215 mm width.
| 90 mm thickness, 440 mm length, 215 mm width. | each | 1.466161 | 17.2 |  | 74.36% | V1.0 |  |  | concrete block, solid, high density, average strength, 90 mm thickness, 440 mm length, 215 mm width.
| 100 mm thickness, 440 mm length, 215 mm width. | each | 1.602548 | 18.8 |  | 74.36% | V1.0 |  |  | concrete block, solid, high density, average strength, 100 mm thickness, 440 mm length, 215 mm width.
| 140 mm thickness, 440 mm length, 215 mm width. | each | 2.267435 | 26.6 |  | 74.36% | V1.0 |  |  | concrete block, solid, high density, average strength, 140 mm thickness, 440 mm length, 215 mm width.
| 190 mm thickness, 440 mm length, 215 mm width. | each | 3.064447 | 35.95 |  | 74.36% | V1.0 |  |  | concrete block, solid, high density, average strength, 190 mm thickness, 440 mm length, 215 mm width.
| 215 mm thickness, 440 mm length, 215 mm width. | each | 3.452298 | 40.5 |  | 74.36% | V1.0 |  |  | concrete block, solid, high density, average strength, 215 mm thickness, 440 mm length, 215 mm width.
High density concrete blocks - Cellular
Embodied Carbon - kgCO2e per one block | Materials | Declared Units | Embodied Carbon - kgCO2e per unit | Mass per declared unit - kg | Comments | DQI Score | DQI Version |  |  | Name Exactly as in ICE DB
| 100 mm thickness, 440 mm length, 215 mm width. | each | 1.261581 | 14.8 | Assumes 84.7% aggregates, 8% cement, 5% PFA and 2.3% water. Stated as average UK concrete block mixture in EPD number EPD-BPC-20170092-CCD1-EN. EPD from the UK Concrete Block Association (CBA), a product group of British Precast. Estimated from ICE Cement, Mortar, Concrete model. | 74.36% | V1.0 |  |  | concrete block, cellular, high density, average strength, 100 mm thickness, 440 mm length, 215 mm width.
| 140 mm thickness, 440 mm length, 215 mm width. | each | 1.815653 | 21.3 |  | 75.8% | V1.0 |  |  | concrete block, cellular, high density, average strength, 140 mm thickness, 440 mm length, 215 mm width.
High density concrete blocks - Hollowcore
Embodied Carbon - kgCO2e per one block | Materials | Declared Units | Embodied Carbon - kgCO2e per unit | Mass per declared unit - kg | Comments | DQI Score | DQI Version |  |  | Name Exactly as in ICE DB
| 140 mm thickness, 440 mm length, 215 mm width. | each | 1.670742 | 19.6 | Assumes 84.7% aggregates, 8% cement, 5% PFA and 2.3% water. Stated as average UK concrete block mixture in EPD number EPD-BPC-20170092-CCD1-EN. EPD from the UK Concrete Block Association (CBA), a product group of British Precast. Estimated from ICE Cement, Mortar, Concrete model. | 75.8% | V1.0 |  |  | concrete block, hollowcore, high density, average strength, 140 mm thickness, 440 mm length, 215 mm width.
| 190 mm thickness, 440 mm length, 215 mm width. | each | 2.003185 | 23.5 |  | 75.8% | V1.0 |  |  | concrete block, hollowcore, high density, average strength, 190 mm thickness, 440 mm length, 215 mm width.
| 215 mm thickness, 440 mm length, 215 mm width. | each | 2.21629 | 26 |  | 75.8% | V1.0 |  |  | concrete block, hollowcore, high density, average strength, 215 mm thickness, 440 mm length, 215 mm width.
Lightweight concrete blocks - AAC - Autoclaved Aerated Concrete(AAC)
Embodied Carbon - kgCO2e per one block | Materials | Declared Units | Embodied Carbon - kgCO2e per unit | Mass per declared unit - kg | Comments | DQI Score | DQI Version |  |  | Name Exactly as in ICE DB
| 100 mm thickness, 440 mm length, 215 mm width. | each | 1.58928 | 5.676 | Density 600 kg per m3. Average UK mixture of 61% pfa aggregate, 14% other aggregates, 14% cement, 8% quicklime, 3% water. Also contains small amounts of aluminium powder as the expansion agent. These results are based upon an EPD, number EPD-BPC-20170093-CCD1-EN, produced by Aircrete Products Association (APA) a product group of British Precast. | 80% | V1.0 |  |  | AAC concrete block, average strength, 100 mm thickness, 440 mm length, 215 mm width.
| 140 mm thickness, 440 mm length, 215 mm width. | each | 2.224992 | 7.9464 |  | 80% | V1.0 |  |  | AAC concrete block, average strength, 140 mm thickness, 440 mm length, 215 mm width.
| 150 mm thickness, 440 mm length, 215 mm width. | each | 2.38392 | 8.514 |  | 80% | V1.0 |  |  | AAC concrete block, average strength, 150 mm thickness, 440 mm length, 215 mm width.
| 215 mm thickness, 440 mm length, 215 mm width. | each | 3.416952 | 12.2034 |  | 80% | V1.0 |  |  | AAC concrete block, average strength, 215 mm thickness, 440 mm length, 215 mm width.
Concrete block walls - per m2 of wall including mortar, not including waste
With medium density solid blocks
Embodied Carbon - kgCO2e per m2 | Materials | Declared Units | EC - kgCO2e per unit | Mass per declared unit - kg | Comments | DQI Score | DQI Version |  |  | Name Exactly as in ICE DB
| 75 mm thickness wall | m2 | 10.10701 | 110.5 | block size 440 mm length, 215 mm width. Mortar type Mortar or screed (1:4 cement:sand mix) (Using CEM I cement). Doesn't include any material waste rate. Estimated from ICE Cement, Mortar, Concrete model. | 74.36% | V1.0 |  |  | 75 mm thickness wall, single skin concrete block, solid, medium density, average strength, inc. mortar, Not inc. construction waste
| 90 mm thickness wall | m2 | 11.7022 | 127.6 |  | 74.36% | V1.0 |  |  | 90 mm thickness wall, single skin concrete block, solid, medium density, average strength, inc. mortar, Not inc. construction waste
| 100 mm thickness wall | m2 | 13.87381 | 152 |  | 74.36% | V1.0 |  |  | 100 mm thickness wall, single skin concrete block, solid, medium density, average strength, inc. mortar, Not inc. construction waste
| 140 mm thickness wall | m2 | 19.40628 | 212.6 |  | 74.36% | V1.0 |  |  | 140 mm thickness wall, single skin concrete block, solid, medium density, average strength, inc. mortar, Not inc. construction waste
| 190 mm thickness wall | m2 | 24.89407 | 271.6 |  | 74.36% | V1.0 |  |  | 190 mm thickness wall, single skin concrete block, solid, medium density, average strength, inc. mortar, Not inc. construction waste
With high density solid blocks
Embodied Carbon - kgCO2e per m2 | Materials | Declared Units | EC - kgCO2e per unit | Mass per declared unit - kg | Comments | DQI Score | DQI Version |  |  | Name Exactly as in ICE DB
| 75 mm thickness wall | m2 | 13.77241 | 153.5 | block size 440 mm length, 215 mm width. Mortar type Mortar or screed (1:4 cement:sand mix) (Using CEM I cement). Doesn't include any material waste rate. Estimated from ICE Cement, Mortar, Concrete model. | 74.36% | V1.0 |  |  | 75 mm thickness wall, single skin concrete block, solid, high density, average strength, inc. mortar, Not inc. construction waste
| 90 mm thickness wall | m2 | 16.56099 | 184.6 |  | 74.36% | V1.0 |  |  | 90 mm thickness wall, single skin concrete block, solid, high density, average strength, inc. mortar, Not inc. construction waste
| 100 mm thickness wall | m2 | 18.1359 | 202 |  | 74.36% | V1.0 |  |  | 100 mm thickness wall, single skin concrete block, solid, high density, average strength, inc. mortar, Not inc. construction waste
| 140 mm thickness wall | m2 | 25.62894 | 285.6 |  | 74.36% | V1.0 |  |  | 140 mm thickness wall, single skin concrete block, solid, high density, average strength, inc. mortar, Not inc. construction waste
| 190 mm thickness wall | m2 | 34.65427 | 386.1 |  | 74.36% | V1.0 |  |  | 190 mm thickness wall, single skin concrete block, solid, high density, average strength, inc. mortar, Not inc. construction waste
| 215 mm thickness wall | m2 | 39.06039 | 435.1 |  | 74.36% | V1.0 |  |  | 215 mm thickness wall, single skin concrete block, solid, high density, average strength, inc. mortar, Not inc. construction waste
With cellular high density solid blocks
Embodied Carbon - kgCO2e per m2 | Materials | Declared Units | EC - kgCO2e per unit | Mass per declared unit - kg | Comments | DQI Score | DQI Version |  |  | Name Exactly as in ICE DB
| 100 mm thickness wall | m2 | 14.72623 | 162 | block size 440 mm length, 215 mm width. Mortar type Mortar or screed (1:4 cement:sand mix) (Using CEM I cement). Doesn't include any material waste rate. Estimated from ICE Cement, Mortar, Concrete model. | 74.36% | V1.0 |  |  | 100 mm thickness wall, single skin concrete block, cellular, high density, average strength, inc. mortar, Not inc. construction waste
| 140 mm thickness wall | m2 | 21.11112 | 232.6 |  | 75.8% | V1.0 |  |  | 140 mm thickness wall, single skin concrete block, cellular, high density, average strength, inc. mortar, Not inc. construction waste
With hollowcore high density solid blocks
Embodied Carbon - kgCO2e per m2 | Materials | Declared Units | EC - kgCO2e per unit | Mass per declared unit - kg | Comments | DQI Score | DQI Version |  |  | Name Exactly as in ICE DB
| 140 mm thickness wall | m2 | 19.66201 | 215.6 | block size 440 mm length, 215 mm width. Mortar type Mortar or screed (1:4 cement:sand mix) (Using CEM I cement). Doesn't include any material waste rate. Estimated from ICE Cement, Mortar, Concrete model. | 75.8% | V1.0 |  |  | 140 mm thickness wall, single skin concrete block, hollowcore, high density, average strength, inc. mortar, Not inc. construction waste
| 190 mm thickness wall | m2 | 24.04165 | 261.6 |  | 75.8% | V1.0 |  |  | 190 mm thickness wall, single skin concrete block, hollowcore, high density, average strength, inc. mortar, Not inc. construction waste
| 215 mm thickness wall | m2 | 26.70031 | 290.1 |  | 75.8% | V1.0 |  |  | 215 mm thickness wall, single skin concrete block, hollowcore, high density, average strength, inc. mortar, Not inc. construction waste
With lightweight AAC blocks
Embodied Carbon - kgCO2e per m2 | Materials | Declared Units | EC - kgCO2e per unit | Mass per declared unit - kg | Comments | DQI Score | DQI Version |  |  | Name Exactly as in ICE DB
| 100 mm thickness wall | m2 | 18.00322 | 70.76 | block size 440 mm length, 215 mm width. Mortar type Mortar or screed (1:4 cement:sand mix) (Using CEM I cement). Doesn't include any material waste rate. | 80% | V1.0 |  |  | 100 mm thickness wall, single skin AAC concrete block, average strength, inc. mortar, Not inc. construction waste
| 140 mm thickness wall | m2 | 25.20451 | 99.064 |  | 80% | V1.0 |  |  | 140 mm thickness wall, single skin AAC concrete block, average strength, inc. mortar, Not inc. construction waste
| 150 mm thickness wall | m2 | 27.00483 | 106.14 |  | 80% | V1.0 |  |  | 150 mm thickness wall, single skin AAC concrete block, average strength, inc. mortar, Not inc. construction waste
| 215 mm thickness wall | m2 | 38.70693 | 152.134 |  | 80% | V1.0 |  |  | 215 mm thickness wall, single skin AAC concrete block, average strength, inc. mortar, Not inc. construction waste
Copper
Version: ICE V 2.0 2011
| Materials | Embodied Carbon - kgCO2e/kg |  |  | Comments |  |  |  |  | Name Exactly as in ICE DB
| EU Tube & Sheet | 2.71 |  |  | EU production data, estimated from Kupfer Institut LCI data. 37% recycled content (the 3 year world average). World average data is expected to be higher than these values.
| Virgin | 3.81
| Recycled | 0.84
| Recycled from high grade scrap | 1.1 (?) CO2 Only |  |  | Uncertain, difficult to estimate with the data available.
| Recycled from low grade scrap | 3.1 (?) CO2 Only
Glass
| Materials | Embodied Carbon - kgCO2e/kg |  |  | Comments | DQI Score | DQI Version |  |  | Name Exactly as in ICE DB
| Glass, General, per kg | 1.436967 |  |  | 2.5kg glass per mm thickness, per m2. Embodied carbon of the glass is the average of data collected, from 109 datapoints | 63.63% | V1.0 |  |  | Glass, General, per kg
| Glass, Glazing, Double, per kg | 1.6256 |  |  | 2.5kg glass per mm thickness, per m2. Embodied carbon of the glass is the average of data collected, from 10 datapoints | 53.97% | V1.0 |  |  | Glass, Glazing, Double, per kg
| Glass, Glazing triple, per kg | 1.746991 |  |  | 2.5kg glass per mm thickness, per m2. Embodied carbon of the glass is the average of data collected, from 6 datapoints | 53.81% | V1.0 |  |  | Glass, Glazing triple, per kg
| Glass, Toughened, per kg | 1.66723 |  |  | 2.5kg glass per mm thickness, per m2. Embodied carbon of the glass is the average of data collected, from 43 datapoints | 60% | V1.0 |  |  | Glass, Toughened, per kg
| Glass, Multi layer safety, filled core, fire resistant, toughened, per kg | 2.081791 |  |  | 2.5kg glass per mm thickness, per m2. Embodied carbon of the glass is the average of data collected, from 6 datapoints | 60% | V1.0 |  |  | Glass, Multi layer safety, filled core, fire resistant, toughened, per kg
| Glass, Multi layer safety, unfilled, per kg | 1.555516 |  |  | 2.5kg glass per mm thickness, per m2. Embodied carbon of the glass is the average of data collected, from 8 datapoints | 54.29% | V1.0 |  |  | Glass, Multi layer safety, unfilled, per kg
| Glass, sky light or roof, with frame, per kg | 3.101852 |  |  | 2.5kg glass per mm thickness, per m2. Embodied carbon of the glass is the average of data collected, from 5 datapoints | 51.43% | V1.0 |  |  | Glass, sky light or roof, with frame, per kg
Glazing by thickness of glass - Per m2
These values apply to the thickness of pure glass. The specified thickness does not include any spacers, voids, cavity…etc. The values exclude any framing material, unless otherwise specified. Some of the values are to be applied per 1 mm of glass. Be careful to multiply this by the thickness of glass that you require. For example, if a double glazing unit is made up of 4mm glass, 12 mm spacer, 4mm glass. This gives a total glass thickness of 8mm.The thickness of the glazing unit (20mm in this case) is not used in this data.
Embodied Carbon - kgCO2e per m2 | Single glass pane - no frame
| Materials | Embodied Carbon - kgCO2e/m2 |  |  | Comments | DQI Score | DQI Version |  |  | Name Exactly as in ICE DB
| per mm glass, 1 mm of glass, ex frame | 3.592418 |  |  | Single panel of glass. Embodied carbon of the glass is the average of data collected, from 109 datapoints | 63.63% | V1.0 |  |  | Single pane, per mm glass, 1 mm of glass, ex frame
| 3 mm of glass, ex frame | 10.77725 |  |  |  | 63.63% | V1.0 |  |  | Single pane, 3 mm of glass, ex frame
| 4 mm of glass, ex frame | 14.36967 |  |  |  | 63.63% | V1.0 |  |  | Single pane, 4 mm of glass, ex frame
| 5 mm of glass, ex frame | 17.96209 |  |  |  | 63.63% | V1.0 |  |  | Single pane, 5 mm of glass, ex frame
| 6 mm of glass, ex frame | 21.55451 |  |  |  | 63.63% | V1.0 |  |  | Single pane, 6 mm of glass, ex frame
| 7 mm of glass, ex frame | 25.14692 |  |  |  | 63.63% | V1.0 |  |  | Single pane, 7 mm of glass, ex frame
| 8 mm of glass, ex frame | 28.73934 |  |  |  | 63.63% | V1.0 |  |  | Single pane, 8 mm of glass, ex frame
| 10 mm of glass, ex frame | 35.92418 |  |  |  | 63.63% | V1.0 |  |  | Single pane, 10 mm of glass, ex frame
| 12 mm of glass, ex frame | 43.10901 |  |  |  | 63.63% | V1.0 |  |  | Single pane, 12 mm of glass, ex frame
Double glazing - no frame
| Materials | Embodied Carbon - kgCO2e/m2 |  |  | Comments | DQI Score | DQI Version |  |  | Name Exactly as in ICE DB
| per mm glass, 1 mm of glass, ex cavity and ex frame | 4.064 |  |  | Total thickness of glass excludes any spacer thickness. Air or argon filled.. Embodied carbon of the glass is the average of data collected, from 10 datapoints | 53.97% | V1.0 |  |  | Double glazed unit, per mm glass, 1 mm of glass, ex cavity and ex frame
Embodied Carbon - kgCO2e per m2 | 8 mm of glass, ex cavity and ex frame | 32.512 |  |  |  | 53.97% | V1.0 |  |  | Double glazed unit, 8 mm of glass, ex cavity and ex frame
| 10 mm of glass, ex cavity and ex frame | 40.64 |  |  |  | 53.97% | V1.0 |  |  | Double glazed unit, 10 mm of glass, ex cavity and ex frame
| 12 mm of glass, ex cavity and ex frame | 48.768 |  |  |  | 53.97% | V1.0 |  |  | Double glazed unit, 12 mm of glass, ex cavity and ex frame
| 14 mm of glass, ex cavity and ex frame | 56.896 |  |  |  | 53.97% | V1.0 |  |  | Double glazed unit, 14 mm of glass, ex cavity and ex frame
| 16 mm of glass, ex cavity and ex frame | 65.024 |  |  |  | 53.97% | V1.0 |  |  | Double glazed unit, 16 mm of glass, ex cavity and ex frame
| 20 mm of glass, ex cavity and ex frame | 81.28 |  |  |  | 53.97% | V1.0 |  |  | Double glazed unit, 20 mm of glass, ex cavity and ex frame
Triple glazing - no frame
| Materials | Embodied Carbon - kgCO2e/m2 |  |  | Comments | DQI Score | DQI Version |  |  | Name Exactly as in ICE DB
| per mm glass, 1 mm of glass, ex cavity and ex frame | 4.367477 |  |  | Total thickness of glass excludes any spacer thickness. Air or argon filled.. Embodied carbon of the glass is the average of data collected, from 6 datapoints | 53.81% | V1.0 |  |  | Triple glazed unit, per mm glass, 1 mm of glass, ex cavity and ex frame
| 12 mm of glass, ex cavity and ex frame | 52.40973 |  |  |  | 53.81% | V1.0 |  |  | Triple glazed unit, 12 mm of glass, ex cavity and ex frame
| 15 mm of glass, ex cavity and ex frame | 65.51216 |  |  |  | 53.81% | V1.0 |  |  | Triple glazed unit, 15 mm of glass, ex cavity and ex frame
| 18 mm of glass, ex cavity and ex frame | 78.61459 |  |  |  | 53.81% | V1.0 |  |  | Triple glazed unit, 18 mm of glass, ex cavity and ex frame
| 20 mm of glass, ex cavity and ex frame | 87.34955 |  |  |  | 53.81% | V1.0 |  |  | Triple glazed unit, 20 mm of glass, ex cavity and ex frame
Embodied Carbon - kgCO2e per m2 | 24 mm of glass, ex cavity and ex frame | 104.8195 |  |  |  | 53.81% | V1.0 |  |  | Triple glazed unit, 24 mm of glass, ex cavity and ex frame
Multi layer safety glass, filled core - fire resistant - no frame
| Materials | Embodied Carbon - kgCO2e/m2 |  |  | Comments | DQI Score | DQI Version |  |  | Name Exactly as in ICE DB
| per mm glass, 1 mm of glass, ex frame | 5.204478 |  |  | Monolithic glass, core filled with fire resistant material, e.g. gel.. Embodied carbon of the glass is the average of data collected, from 6 datapoints | 60% | V1.0 |  |  | Multi layer safety, filled core, fire resistant, toughened, per mm glass, 1 mm of glass, ex frame
| 10 mm of glass, ex frame | 52.04478 |  |  |  | 60% | V1.0 |  |  | Multi layer safety, filled core, fire resistant, toughened, 10 mm of glass, ex frame
| 12 mm of glass, ex frame | 62.45374 |  |  |  | 60% | V1.0 |  |  | Multi layer safety, filled core, fire resistant, toughened, 12 mm of glass, ex frame
| 14 mm of glass, ex frame | 72.86269 |  |  |  | 60% | V1.0 |  |  | Multi layer safety, filled core, fire resistant, toughened, 14 mm of glass, ex frame
| 16 mm of glass, ex frame | 83.27165 |  |  |  | 54.29% | V1.0 |  |  | Multi layer safety, filled core, fire resistant, toughened, 16 mm of glass, ex frame
Multi layer safety glass, not a filled core - no frame
Embodied Carbon - kgCO2e per m2 | Materials | Embodied Carbon - kgCO2e/m2 |  |  | Comments | DQI Score | DQI Version |  |  | Name Exactly as in ICE DB
| per mm glass, 1 mm of glass, ex frame | 3.888789 |  |  | Monolithic glass. Embodied carbon of the glass is the average of data collected, from 8 datapoints | 54.29% | V1.0 |  |  | Multi layer safety, per mm glass, 1 mm of glass, ex frame
| 8 mm of glass, ex frame | 31.11031 |  |  |  | 54.29% | V1.0 |  |  | Multi layer safety, 8 mm of glass, ex frame
| 10 mm of glass, ex frame | 38.88789 |  |  |  | 54.29% | V1.0 |  |  | Multi layer safety, 10 mm of glass, ex frame
| 12 mm of glass, ex frame | 46.66547 |  |  |  | 54.29% | V1.0 |  |  | Multi layer safety, 12 mm of glass, ex frame
| 16 mm of glass, ex frame | 62.22062 |  |  |  | 60% | V1.0 |  |  | Multi layer safety, 16 mm of glass, ex frame
Toughened glass - no frame
| Materials | Embodied Carbon - kgCO2e/m2 |  |  | Comments | DQI Score | DQI Version |  |  | Name Exactly as in ICE DB
| per mm glass, 1 mm of glass, ex frame | 4.168074 |  |  | Toughened. Embodied carbon of the glass is the average of data collected, from 43 datapoints | 60% | V1.0 |  |  | Toughened, per mm glass, 1 mm of glass, ex frame
| 2 mm of glass, ex frame | 8.336149 |  |  |  | 60% | V1.0 |  |  | Toughened, 2 mm of glass, ex frame
| 3 mm of glass, ex frame | 12.50422 |  |  |  | 60% | V1.0 |  |  | Toughened, 3 mm of glass, ex frame
Embodied Carbon - kgCO2e per m2 | 4 mm of glass, ex frame | 16.6723 |  |  |  | 60% | V1.0 |  |  | Toughened, 4 mm of glass, ex frame
| 5 mm of glass, ex frame | 20.84037 |  |  |  | 60% | V1.0 |  |  | Toughened, 5 mm of glass, ex frame
| 6 mm of glass, ex frame | 25.00845 |  |  |  | 60% | V1.0 |  |  | Toughened, 6 mm of glass, ex frame
| 8 mm of glass, ex frame | 33.34459 |  |  |  | 60% | V1.0 |  |  | Toughened, 8 mm of glass, ex frame
| 10 mm of glass, ex frame | 41.68074 |  |  |  | 60% | V1.0 |  |  | Toughened, 10 mm of glass, ex frame
| 12 mm of glass, ex frame | 50.01689 |  |  |  | 60% | V1.0 |  |  | Toughened, 12 mm of glass, ex frame
| 15 mm of glass, ex frame | 62.52111 |  |  |  | 51.43% | V1.0 |  |  | Toughened, 15 mm of glass, ex frame
Skylight or roof light - with frame
| Materials | Embodied Carbon - kgCO2e/m2 |  |  | Comments | DQI Score | DQI Version |  |  | Name Exactly as in ICE DB
| Roof or skylight, inc frame | 268 |  |  | Includes frame and glazing unit.. Embodied carbon of the glass is the average of data collected, from 5 datapoints | 51.43% | V1.0 |  |  | Roof or skylight, inc frame
Insulation
| Materials | Embodied Carbon - kgCO2e/kg |  |  | Comments | DQI Score | DQI Version |  |  | Name Exactly as in ICE DB
| Insulation, Glass Wool | 1.532707 |  |  | Average of data collected, 362 datapoints. Possible overlaps between Glass Wool and other general Mineral Wool should be considered. Any data sources which included insulation attached to plasterboard or metals were excluded from the averages. | 69.66% | V2.0 |  |  | Insulation, Glass Wool
| Insulation, Mineral Wool | 1.249646 |  |  | Average of data collected, 462 datapoints. Possible overlaps between Mineral Wool and specific Glass Wool should be considered. This category also covers Stone Wool and Rock Wool insulation. Any data sources which included insulation attached to plasterboard or metals were excluded from the averages. | 71.59% | V2.0 |  |  | Insulation, Mineral Wool
| Insulation, Polyisocyanurate (PIR) | 3.088888 |  |  | Average of data collected, 37 datapoints. Limited data pool and manufacturer representation noted. Any data sources which included insulation attached to plasterboard or metals were excluded from the averages. | 66.84% | V2.0 |  |  | Insulation, Polyisocyanurate (PIR)
| Insulation, Polystyrene | 3.689954 |  |  | Average of data collected, 94 datapoints. Any data sources which included insulation attached to plasterboard or metals were excluded from the averages. | 72.37% | V2.0 |  |  | Insulation, Polystyrene
| Insulation, Polyurethane Board | 4.531829 |  |  | Average of data collected, 10 datapoints. Any data sources which included insulation attached to plasterboard or metals were excluded from the averages. | 62% | V2.0 |  |  | Insulation, Polyurethane Board
Version: ICE V 2.0 2011
| Materials | Comments | [7 empty] | Name Exactly as in ICE DB
| General Insulation | These GWP references from the ICE V2.0 dataset have now been removed, as the source data is now deemed out of date. We would like to replace these values in future updates of the ICE database - please refer to our website for more information on how you could contribute to future ICE updates.
Cellular Glass
Cellulose
Cork
Fibreglass (Glasswool)
Flax (Insulation)
Paper wool
Rockwool
Woodwool (loose)
Woodwool (Board)
Wool (Recycled)
Iron
Version: ICE V 2.0 2011
| Materials | Embodied Carbon - kgCO2e/kg |  |  | Comments |  |  |  |  | Name Exactly as in ICE DB
| General | 2.03224 |  |  | It was difficult to estimate the embodied energy and carbon of iron with the data available.
Lead
Version: ICE V 2.0 2011
| Materials | Embodied Carbon - kgCO2e/kg |  |  | Comments |  |  |  |  | Name Exactly as in ICE DB
| General | 1.6681 |  |  | Allocated (divided) on a mass basis, assumes recycling rate of 61%
| Virgin | 3.37
| Recycled | 0.58 |  |  | Scrap batteries are a main feedstock for recycled lead
Lime
Version: ICE V 2.0 2011
| Materials | Embodied Carbon - kgCO2e/kg |  |  | Comments |  |  |  |  | Name Exactly as in ICE DB
| General | 0.78 |  |  | Embodied carbon was difficult to estimate
Linoleum
Version: ICE V 2.0 2011
| Materials | Embodied Carbon - kgCO2e/kg |  |  | Comments |  |  |  |  | Name Exactly as in ICE DB
| General | 1.21 CO2 Only |  |  | Data difficult to select, large data range.
Miscellaneous
Version: ICE V 2.0 2011
| Materials | Embodied Carbon - kgCO2e/kg |  |  | Comments |  |  |  |  | Name Exactly as in ICE DB
| Fly Ash | 0.008 CO2 Only |  |  | No allocation from fly ash producing system.
| Slag (GGBS) | 0.083 CO2 Only |  |  | Ground Granulated Blast Furnace Slag (GGBS), economic allocation.
| Asbestos | These GWP references from the ICE V2.0 dataset have now been removed, as the source data is now deemed out of date. We would like to replace these values in future updates of the ICE database - please refer to our website for more information on how you could contribute to future ICE updates.
Calcium Silicate Sheet
Chromium
Cotton, Padding
Cotton, Fabric
Damp Proof Course/Membrane
Felt General
Flax
Grit
Ground Limestone
Carpet Grout
Glass Reinforced Plastic - GRP - Fibreglass
Lithium
Mandolite
Mineral Fibre Tile (Roofing)
Manganese
Mercury
Molybedenum
Nickel
Perlite - Expanded
Perlite - Natural
Quartz powder
Shingle
Silicon
Silver
Straw
Terrazzo Tiles
Vanadium
Vermiculite - Expanded
Vermiculite - Natural
Vicuclad
Water
Wax
Wood stain/Varnish
Yttrium
Zirconium
Paint
| Materials | Embodied Carbon - kgCO2e/kg |  |  | Comments | DQI Score | DQI Version |  |  | Name Exactly as in ICE DB
| Paint, Waterborne | 2.15183 |  |  | Average of data collected, 584 datapoints. This contains a wide range of waterborne paints (e.g., emulsion, primer, gloss, matte etc.). Further research to investigate additional sub-categorisations of paint types would be beneficial. | 59.68% | V2.0 |  |  | Paint, Waterborne
| Solventborne Paint | 3.76 |  |  | [ICE V2.0 - would benefit from an update] Solventborne paint has a 30% share of the market. Includes feedstock energy. It was difficult to estimate carbon emissions for Solventborne paint. | N/A | N/A
Paper
Version: ICE V 2.0 2011
| Materials | Embodied Carbon - kgCO2e/kg |  |  | Comments |  |  |  |  | Name Exactly as in ICE DB
| Paperboard (General for construction use) | 1.29 CO2 Only |  |  | Excluding calorific value (CV) of wood, excludes carbon sequestration/biogenic carbon storage.
| Fine Paper | 1.49 CO2 Only |  |  | Excluding CV of wood, excludes carbon sequestration
| EXAMPLE: 1 packet A4 paper | 3.73 CO2 Only |  |  | Standard 80g/sqm printing paper, 500 sheets a pack. Doesn't include printing.
| Wallpaper | 1.93 CO2 Only
Plaster
| Materials | Embodied Carbon - kgCO2e/kg |  |  | Comments | DQI Score | DQI Version |  |  | Name Exactly as in ICE DB
| Plaster, Glass Fibre Reinforced Plasterboard | 0.3217984 |  |  | Average of data collected, 85 datapoints. Any data sources which included plasterboard with some form of insulation attached were excluded from the averages. | 61.62% | V2.0 |  |  | Plaster, Glass Fibre Reinforced Plasterboard
| Plaster, Gypsum | 0.1644687 |  |  | Average of data collected, 107 datapoints. Further research to investigate additional sub-categorisations plaster would be beneficial. | 70.92% | V2.0 |  |  | Plaster, Gypsum
| Plaster, Plasterboard | 0.2381379 |  |  | Average of data collected, 376 datapoints. Any data sources which included plasterboard with some form of insulation attached were excluded from the averages. | 64.74% | V2.0 |  |  | Plaster, Plasterboard
Plastics
Version: ICE V 2.0 2011
| Materials | Embodied Carbon - kgCO2e/kg |  |  | Comments |  |  |  |  | Name Exactly as in ICE DB
| General | 3.31 |  |  | 35.6 MJ/kg Feedstock Energy (Included). Determined by the average use of each type of plastic used in the European construction industry.
| ABS | 3.76 |  |  | 48.6 MJ/kg Feedstock Energy (Included)
| General Polyethylene | 2.54 |  |  | 54.4 MJ/kg Feedstock Energy (Included). Based on average consumption of types of polyethylene in European construction
| High Density Polyethylene (HDPE) Resin | 1.93 |  |  | 54.3 MJ/kg Feedstock Energy (Included). Doesn’t include the final fabrication.
| HDPE Pipe | 2.52 |  |  | 55.1 MJ/kg Feedstock Energy (Included)
| Low Density Polyethylene (LDPE) Resin | 2.08 |  |  | 51.6 MJ/kg Feedstock Energy (Included). Doesn't include the final fabrication
| LDPE Film | 2.6 |  |  | 55.2 MJ/kg Feedstock Energy (Included)
| Nylon (Polyamide) 6 Polymer | 9.14 |  |  | 38.6 MJ/kg Feedstock Energy (Included). Doesn’t include final fabrication. Plastics Europe state that two thirds of nylon is used as fibres (textiles, carpets…etc) in Europe and that most of the remainder as injection mouldings. Dinitrogen monoxide and methane emissions are very significant contributors to GWP.
| Nylon (polyamide) 6,6 Polymer | 7.92 |  |  | 50.7 MJ/kg Feedstock Energy (Included). Doesn’t include final fabrication (i.e. injection moulding). See comments for Nylon 6 polymer.
| Polycarbonate | 7.62 |  |  | 36.7 MJ/kg Feedstock Energy (Included). Doesn’t include final fabrication.
| Polypropylene, Orientated Film | 3.43 |  |  | 55.7 MJ/kg Feedstock Energy (Included).
| Polypropylene, Injection Moulding | 4.49 |  |  | 54 MJ/kg Feedstock Energy (Included). If biomass benefits are included the CO2 may reduce to 3.85 kgCO2/kg, and GWP down to 4.41 kg CO2e/kg.
| Expanded Polystyrene | 3.29 |  |  | 46.2 MJ/kg Feedstock Energy (Included)
| General Purpose Polystyrene | 3.43 |  |  | 46.3 MJ/kg Feedstock Energy (Included)
| High Impact Polystyrene | 3.42 |  |  | 46.4 MJ/kg Feedstock Energy (Included)
| Thermoformed Expanded Polystyrene | 4.39 |  |  | 49.7 MJ/kg Feedstock Energy (Included)
| Polyurethane Flexible Foam | 4.84 |  |  | 33.47 MJ/kg Feedstock Energy (Included). Poor data availability for feedstock energy
| Polyurethane Rigid Foam | 4.26 |  |  | 37.07 MJ/kg Feedstock Energy (Included). Poor data availability for feedstock energy
| PVC General | 3.1 |  |  | 28.1 MJ/kg Feedstock Energy (Included). Based on market average consumption of types of PVC in the European construction industry
| PVC Pipe | 3.23 |  |  | 24.4 MJ/kg Feedstock Energy (Included). If biomass benefits are included the CO2 may reduce to 2.51 kgCO2/kg, and GWP down to 3.23 kg CO2e/kg.
| Calendered Sheet PVC | 3.19 |  |  | 24.4 MJ/kg Feedstock Energy (Included). If biomass benefits are included the CO2 may reduce to 2.56 kgCO2/kg, and GWP down to 3.15 kg CO2e/kg.
| PVC Injection Moulding | 3.3 |  |  | 35.1 MJ/kg Feedstock Energy (Included). If biomass benefits are included the CO2 may reduce to 2.23 kgCO2/kg, and GWP down to 2.84 kg CO2e/kg.
| UPVC Film | 3.16 |  |  | 25.3 MJ/kg Feedstock Energy (Included)
Rubber
| Materials | Embodied Carbon - kgCO2e/kg |  |  | Comments | DQI Score | DQI Version |  |  | Name Exactly as in ICE DB
| Rubber, Synthetic | 2.54693 |  |  | Average of data collected, 61 datapoints. This data has not considered differences between different synthetic rubbers (e.g., EPDM, Silicone etc.), and has also not considered % recycled rubber content which can range considerably between the data sources. Further research to address these would be beneficial. | 59.36% | V2.0 |  |  | Rubber, Synthetic
Sealants and Adhesives
Version: ICE V 2.0 2011
| Materials | Embodied Carbon - kgCO2e/kg |  |  | Comments |  |  |  |  | Name Exactly as in ICE DB
| Epoxide Resin | 5.7 CO2 Only |  |  | 42.6 MJ/kg Feedstock Energy (Included). Source: www.plasticseurope.org
| Mastic Sealant | No GWP data, embodied energy only
| Melamine Resin | 4.19 CO2 Only |  |  | Feedstock energy 18 MJ/kg - estimated from Ref 34.
| Phenol Formaldehyde | 2.98 CO2 Only |  |  | Feedstock energy 32 MJ/kg - estimated from Ref 34.
| Urea Formaldehyde | 2.76 CO2 Only |  |  | Feedstock energy 18 MJ/kg - estimated from Ref 34.
Soil
Version: ICE V 2.0 2011
| Materials | Embodied Carbon - kgCO2e/kg |  |  | Comments |  |  |  |  | Name Exactly as in ICE DB
| General (Rammed Soil) | This GWP reference from the ICE V2.0 dataset has now been removed, as the source data is now deemed out of date.
| Cement stabilised soil @ 5% | 0.061 |  |  | Assumed 5% cement content.
| Cement stabilised soil @ 8% | 0.084 |  |  | Assumed 8% stabiliser content (6% cement and 2% lime).
| GGBS stabilised soil | 0.047 |  |  | Assumed 8% stabiliser content (8% GGBS and 2% lime).
| Fly ash stabilised soil | 0.041 |  |  | Assumed 10% stabiliser content (8% fly ash and 2% lime).
Steel
| worldsteel Data - World Average - See material profile (and Annex on recycling methods) for usage guide and for data on recycled steel | [8 empty] | Name Exactly as in ICE DB
| Materials | Embodied Carbon - kgCO2e/kg |  |  | Comments | DQI Score | DQI Version
| Steel, UO Pipe | Data has been removed from worldsteel LCI. |  |  | Data has been removed from worldsteel LCI. | N/A | N/A |  |  | Steel, UO Pipe
| Steel, Tin-free Electrolytic Chrome Coated Steel Sheet - Tin-free (ECCS) | 2.87 |  |  | worldsteel 2023 study. Also known as Electrolytic Chrome Coated Steel (ECCS). Obtained by electro plating a thin finished cold rolled coil with a thin layer of chrome. It can be found on the market in coil or in sheets and is further processed into finished products by the manufacturers. ECCS is used primarily in food cans, industrial packaging (e.g. small drums). Typical thickness between 0.13 - 0.49 mm. Typical width between 600 - 1100 mm. System expansion was used on the steel, e.g. for blast furnace slag and other co-products. The influence of system expansion to the GWP for steel products is 3 to 7% lower GWP. At an EOL recovery rate of 85%. Module D impact of -1.4 kg CO2e per kg ('-' magnitude is a benefit, '+' magnitude a burden). This gives a net life cycle inc Mod D, of 1.47 kg CO2e per kg. | 80% | V1.0 |  |  | Steel, Tin-free Electrolytic Chrome Coated Steel Sheet - Tin-free (ECCS)
| Steel, electrogalvanized steel | 2.71 |  |  | worldsteel 2023 study. Obtained by electro plating finished cold rolled steel with a thin layer of zinc or zinc-nickel to provide corrosion resistance. It can be found on the market in coil or in sheets and is further processed into finished products by the manufacturers. Hot Dip Galvanized Steel features excellent forming properties, paintability, weldability, and is suitable for fabrication by forming, pressing and bending. Applications include domestic applications, building applications (e.g. wall elements, roofing applications), automotive applications (e.g. body in white for vehicles underbody auto parts), lighting fixtures, drums and various kinds of sections applications, profiled sheets, etc. Typical thickness between 0.3 - 3 mm. Typical width between 600 - 2100 mm. System expansion was used on the steel, e.g. for blast furnace slag and other co-products. The influence of system expansion to the GWP for steel products is 3 to 7% lower GWP. Contact Worldsteel for more information. At an EOL recovery rate of 85%. Module D impact of -1.34 kg CO2e per kg ('-' magnitude is a benefit, '+' magnitude a burden). This gives a net life cycle inc Mod D, of 1.37 kg CO2e per kg. | 80% | V1.0 |  |  | Steel, electrogalvanized steel
| Steel, welded pipe | 2.51 |  |  | worldsteel 2023 study. A flat plate steel coil that is bended and welded into a tube. It can be found on the market for final use. A heavy-wall pipe is technically used to transport fluids (e.g. oil, gases, water, chemicals). System expansion was used on the steel, e.g. for blast furnace slag and other co-products. The influence of system expansion to the GWP for steel products is 3 to 7% lower GWP. Contact Worldsteel for more information. At an EOL recovery rate of 85%. Module D impact of -1.4 kg CO2e per kg ('-' magnitude is a benefit, '+' magnitude a burden). This gives a net life cycle inc Mod D, of 1.11 kg CO2e per kg. | 80% | V1.0 |  |  | Steel, welded pipe
| Steel, Organic coated sheet | 2.88 |  |  | worldsteel 2023 study. Obtained by coating a steel substrate with organic layers such as paint or laminated film. The substrate is mainly hot dip galvanized coil but may also be electrogalvanized coil, finished cold rolled coil or tin-free steel. It can be found on the market in coil or in sheets and is further processed into finished products by the manufacturers. Organic coated Steel is use in all activity sectors like construction (roof, wall and ceiling claddings, lighting, radiators etc), general industry (e.g. office furniture, heating, ventilating, air conditioning), domestic appliances (refrigerators, washing machines, small kitchen appliances, computer casings, VCR & DVD casings, etc) and packaging. Typical thickness between 0.15 - 1.5 mm. Typical width between 600 - 1300 mm. System expansion was used on the steel, e.g. for blast furnace slag and other co-products. The influence of system expansion to the GWP for steel products is 3 to 7% lower GWP. Contact Worldsteel for more information. At an EOL recovery rate of 85%. Module D impact of -1.27 kg CO2e per kg ('-' magnitude is a benefit, '+' magnitude a burden). This gives a net life cycle inc Mod D, of 1.61 kg CO2e per kg. | 80% | V1.0 |  |  | Steel, Organic coated sheet
| Steel, Tinplate | 2.7 |  |  | worldsteel 2023 study. Obtained by electro plating a thin finished cold rolled coil with a thin layer of tin. It can be found on the market in coil or in sheets and is further processed into finished products by the manufacturers. Tin plated steel is used primarily in food cans, industrial packaging (e.g. small drums) Typical thickness between 0.13 - 0.49 mm. Typical width between 600 - 1100 mm. System expansion was used on the steel, e.g. for blast furnace slag and other co-products. The influence of system expansion to the GWP for steel products is 3 to 7% lower GWP. Contact Worldsteel for more information. At an EOL recovery rate of 85%. Module D impact of -1.28 kg CO2e per kg ('-' magnitude is a benefit, '+' magnitude a burden). This gives a net life cycle inc Mod D, of 1.42 kg CO2e per kg. | 80% | V1.0 |  |  | Steel, Tinplate
| Steel, finished cold-rolled coil | 2.57 |  |  | worldsteel 2023 study. Obtained by heat treatment (annealing) and strain-hardening of cold rolled steel in a way to achieve final mechanical properties making the steel suitable for further uses (forming and bending). Finished Cold Rolled Steel includes a wide range of different steels which can be classified into the following main groups: formable steels, high strength formable steels, weathering structural steels, structural steels, hardenable steels. It can be found on the market in coil or in sheets and is further processed into finished products by the manufacturers. Finished Cold-rolled Steel features excellent forming properties, electromagnetic properties, paintability, weldability, and is suitable for fabrication by forming, pressing and bending. Applications include domestic applications, automotive applications, lighting fixtures, electrical components (stators, rotors) and various kinds of sections roofing applications, profiled sheets, wall elements, etc. Typical thickness between 0.3 - 3 mm. Typical width between 600 - 2100 mm. System expansion was used on the steel, e.g. for blast furnace slag and other co-products. The influence of system expansion to the GWP for steel products is 3 to 7% lower GWP. Contact Worldsteel for more information. At an EOL recovery rate of 85%. Module D impact of -1.22 kg CO2e per kg ('-' magnitude is a benefit, '+' magnitude a burden). This gives a net life cycle inc Mod D, of 1.35 kg CO2e per kg. | 80% | V1.0 |  |  | Steel, finished cold-rolled coil
| Steel, hot-dip galvanized steel | 2.62 |  |  | worldsteel 2023 study. Obtained by passing cold rolled coil through a molten zinc bath, in order to coat the steel with a thin layer of zinc to provide corrosion resistance. It can be found on the market in coil or in sheets and is further processed into finished products by the manufacturers. Hot Dip Galvanized Steel features excellent forming properties, paintability, weldability, and is suitable for fabrication by forming, pressing and bending. Applications include domestic applications, building applications (e.g. wall elements, roofing applications), automotive applications (e.g. body in white for vehicles underbody auto parts), lighting fixtures, drums and various kinds of sections applications, profiled sheets, etc. Typical thickness between 0.3 - 3 mm. Typical width between 600 - 2100 mm. System expansion was used on the steel, e.g. for blast furnace slag and other co-products. The influence of system expansion to the GWP for steel products is 3 to 7% lower GWP. Contact Worldsteel for more information. At an EOL recovery rate of 85%. Module D impact of -1.21 kg CO2e per kg ('-' magnitude is a benefit, '+' magnitude a burden). This gives a net life cycle inc Mod D, of 1.41 kg CO2e per kg. | 80% | V1.0 |  |  | Steel, hot-dip galvanized steel
| Steel, Plate | 2.38 |  |  | worldsteel 2023 study. A flat steel sheet rolled on a hot rolling mill. It can be found on the market in sheets and is further processed into finished products by the manufacturers. Heavy plate is used in a large number of sectors: structural steels, shipbuilding, pipes, pressure vessels, boilers, heavy metal structures, offshore structures etc. Typical thickness between 2 to 20 mm. The maximum width is 1860 mm. System expansion was used on the steel, e.g. for blast furnace slag and other co-products. The influence of system expansion to the GWP for steel products is 3 to 7% lower GWP. Contact Worldsteel for more information. At an EOL recovery rate of 85%. Module D impact of -1.22 kg CO2e per kg ('-' magnitude is a benefit, '+' magnitude a burden). This gives a net life cycle inc Mod D, of 1.16 kg CO2e per kg. | 80% | V1.0 |  |  | Steel, Plate
| Steel, Cold Rolled Coil | 2.47 |  |  | worldsteel 2023 study. Obtained by a further thickness reduction of a pickled hot rolled coil. This step is achieved at low temperature in a cold-reduction mill. It can be found on the market in coil, but requires a further heating process before being manufactured into finished products. The various types of cold rolled steel are used as primary material for finished cold rolled coils & coated coils. Typical thickness between 0.15 - 3 mm. Typical width between 600 - 2100 mm. System expansion was used on the steel, e.g. for blast furnace slag and other co-products. The influence of system expansion to the GWP for steel products is 3 to 7% lower GWP. Contact Worldsteel for more information. At an EOL recovery rate of 85%. Module D impact of -1.2 kg CO2e per kg ('-' magnitude is a benefit, '+' magnitude a burden). This gives a net life cycle inc Mod D, of 1.27 kg CO2e per kg. | 80% | V1.0 |  |  | steel, Cold Rolled Coil
| Steel, pickled hot-rolled coil | 2.38 |  |  | worldsteel 2023 study. Hot rolled steel from which the iron oxides present at the surface have been removed in a pickling process. It can be found on the market in coil or in sheets and is further processed into finished products by the manufacturers. The various types of pickled hot rolled steel have applications in virtually all sectors of industry: transport, construction, shipbuilding, gas containers, pressure vessels, energy pipelines, etc. Typical thickness between 2 - 7 mm. Typical width between 600 - 2100 mm. System expansion was used on the steel, e.g. for blast furnace slag and other co-products. The influence of system expansion to the GWP for steel products is 3 to 7% lower GWP. Contact Worldsteel for more information. At an EOL recovery rate of 85%. Module D impact of -1.17 kg CO2e per kg ('-' magnitude is a benefit, '+' magnitude a burden). This gives a net life cycle inc Mod D, of 1.21 kg CO2e per kg. | 80% | V1.0 |  |  | Steel, pickled hot-rolled coil
| Steel, Wire rod | 2.16 |  |  | worldsteel 2023 study. Wire rod is a rolled steel product, produced from a semi and having a round, rectangular or other cross-section. Particularly fine cross-sections may be achieved by subsequent cold forming (drawing). Wire rod is wound into coils and transported in this form. System expansion was used on the steel, e.g. for blast furnace slag and other co-products. The influence of system expansion to the GWP for steel products is 3 to 7% lower GWP. Contact Worldsteel for more information. At an EOL recovery rate of 85%. Module D impact of -1 kg CO2e per kg ('-' magnitude is a benefit, '+' magnitude a burden). This gives a net life cycle inc Mod D, of 1.16 kg CO2e per kg. | 80% | V1.0 |  |  | Steel, Wire rod
| Steel, Hot Rolled Coil | 2.26 |  |  | worldsteel 2023 study. Steel coil rolled on a hot-strip mill. It can be found on the market in coil or in sheets and is further processed into finished products by the manufacturers. The various types of hot rolled steel have applications in virtually all sectors of industry: transport, construction, shipbuilding, gas containers, pressure vessels, energy pipelines, etc. Hot rolled steel sheet with an anti-slip surface and a diamond or teardrop pattern are typically used for stairs, industrial floors and tailboards for goods vehicles. Typical thickness between 2 - 7 mm. Typical width between 600 - 2100 mm. System expansion was used on the steel, e.g. for blast furnace slag and other co-products. The influence of system expansion to the GWP for steel products is 3 to 7% lower GWP. Contact Worldsteel for more information. At an EOL recovery rate of 85%. Module D impact of -1.19 kg CO2e per kg ('-' magnitude is a benefit, '+' magnitude a burden). This gives a net life cycle inc Mod D, of 1.07 kg CO2e per kg. | 80% | V1.0 |  |  | Steel, Hot Rolled Coil
| Steel, Rebar | 1.72 |  |  | worldsteel 2023 study. For European rebar see seperate data. A steel reinforcing bar is rolled on a hot rolling mill. It can be found on the market for direct use or is further processed into finished products by the manufacturers. This product is used to strengthen concrete in highway and building construction also as primary product for the wire rod process. System expansion was used on the steel, e.g. for blast furnace slag and other co-products. The influence of system expansion to the GWP for steel products is 3 to 7% lower GWP. Contact Worldsteel for more information. At an EOL recovery rate of 85%. Module D impact of -0.56 kg CO2e per kg ('-' magnitude is a benefit, '+' magnitude a burden). This gives a net life cycle inc Mod D, of 1.16 kg CO2e per kg. | 80% | V1.0 |  |  | Steel, Rebar
| Steel, Section | 1.61 |  |  | worldsteel 2023 study. A steel section rolled on a hot rolling mill. Steel Sections include I-beams, H-beams, wide-flange beams, and sheet piling. It can be found on the market for direct use. This product is used in construction, multi-story buildings, industrial buildings, bridge trusses, vertical highway supports, and riverbank reinforcement. System expansion was used on the steel, e.g. for blast furnace slag and other co-products. The influence of system expansion to the GWP for steel products is 3 to 7% lower GWP. Contact Worldsteel for more information. At an EOL recovery rate of 85%. Module D impact of -0.2 kg CO2e per kg ('-' magnitude is a benefit, '+' magnitude a burden). This gives a net life cycle inc Mod D, of 1.41 kg CO2e per kg. | 80% | V1.0 |  |  | Steel, Section
| Steel, Engineering steel | 1.64 |  |  | worldsteel 2023 study. Engineering Steel is rolled on a Hot Rolling mill. It can be found on the market and is further processed into finished products by the manufacturers This steel is used in the manufacture of tools, dies, components for engines, drives, equipment, transmissions, etc. System expansion was used on the steel, e.g. for blast furnace slag and other co-products. The influence of system expansion to the GWP for steel products is 3 to 7% lower GWP. Contact Worldsteel for more information. At an EOL recovery rate of 85%. Module D impact of 0.1 kg CO2e per kg ('-' magnitude is a benefit, '+' magnitude a burden). This gives a net life cycle inc Mod D, of 1.74 kg CO2e per kg. | 80% | V1.0 |  |  | Steel, Engineering steel
| Steel, global seamless tube | 1.9 |  |  | worldsteel 2023 study. seamless tube. At an EOL recovery rate of 85%. Module D impact of -0.38 kg CO2e per kg ('-' magnitude is a benefit, '+' magnitude a burden). This gives a net life cycle inc Mod D, of 1.52 kg CO2e per kg. | 80% | V1.0 |  |  | Steel, global seamless tube
The data above has been extracted from the worldsteel LCI, see https://www.worldsteel.org/steel-by-topic/life-cycle-thinking. It is provided with their permission. Data on recycled and virgin steel types is not provided in the ICE anymore. It created too much unnecessary variability to results. It was often found that different studies made broad assumptions on recycled content, rather than basing it on actual primary data (e.g. actual recycled content used on a construction project). To avoid such variability, the data on world average steel is now provided. Users wishing to calculate the embodied carbon of different recycled content steel and for Module D, end of life, recyclability benefits, should refer to the tool in the material profile and to the reference report from worldsteel.
Calculated steel data - these datapoints are average of datapoints collected (not worldsteel data)
| Materials | Embodied Carbon - kgCO2e/kg |  |  | Comments | DQI Score | DQI Version |  |  | Name Exactly as in ICE DB
| Steel rebar, recycled, Europe EAF mid range | 0.73 |  |  | This entry is an average of 29 datapoints. It should not be taken as representative of European rebar, the datapoints were all for EAF steel. Steel rebar is also made in the primary production route in Europe. | 62.86% | V1.0 |  |  | Steel rebar, recycled, Europe EAF mid range
| Steel, Stainless | 4.177857 |  |  | Average of 28 datapoints. This data hasn’t been able to consider differences in recycled content. Further research to address this would be beneficial. | 55.14% | V2.0 |  |  | Steel, Stainless
Stone
Version: ICE V 2.0 2011
| Materials | Embodied Carbon - kgCO2e/kg |  |  | Comments |  |  |  |  | Name Exactly as in ICE DB
| General | 0.079 |  |  | ICE database average (statistic), uncertain. See material profile.
| Granite | 0.7 |  |  | Estimated from Ref 116.
| Limestone | 0.09 |  |  | Estimated from Ref 188.
| Marble | 0.13
| Marble tile | 0.21 |  |  | Ref. 40.
| Sandstone | 0.06 |  |  | Uncertain estimate based on Ref. 262.
| Shale | 0.002
| Slate | 0.007 to 0.063 |  |  | Large data range
Timber
Data excluding carbon storage
The data in this section excludes the carbon stored in the timber. Carbon storage can only be claimed for sustainably sourced timber. For data on carbon storage in timber, see further below.
| Materials | Embodied Carbon - kgCO2e/kg |  | Of which carbon storage - kg CO2e/kg | Comments | DQI Score | DQI Version |  |  | Name Exactly as in ICE DB
| Timber - Average of all data - No Carbon Storage | 0.4928261 |  | 0 | Average of data collected, 211 datapoints. This is not a weighted average. It is an average of all data collected on timber. Excludes Carbon Storage. | 71.03% | V1.0 |  |  | Timber - Average of all data - No Carbon Storage
| Timber, Chipboard - No Carbon Storage | 0.4001637 |  | 0 | Average of data collected, 6 datapoints. Excludes Carbon Storage. | 52.48% | V1.0 |  |  | Timber, Chipboard - No Carbon Storage
| Timber, Closed panel timber frame system - No Carbon Storage | 0.452459 |  | 0 | Average of data collected, 1 datapoints. This dataset is based upon a single datapoint. It may therefore be subject to larger uncertainty than normal. Excludes Carbon Storage. | 48.57% | V1.0 |  |  | Timber, Closed panel timber frame system - No Carbon Storage
| Timber, CLT - No Carbon Storage | 0.25 |  | 0 | Data from IStructE 2nd edition embodied carbon guide. European produced. Excludes Carbon Storage. | 84% | V1.0 |  |  | Timber, CLT - No Carbon Storage
| Timber, Fibreboard - No Carbon Storage | 0.7153065 |  | 0 | Average of data collected, 5 datapoints. This dataset is based upon a small sample size. It may therefore be subject to larger uncertainty than normal. Excludes Carbon Storage. | 52.5% | V1.0 |  |  | Timber, Fibreboard - No Carbon Storage
| Timber, Glulam - No Carbon Storage | 0.28 |  | 0 | Data from IStructE 2nd edition embodied carbon guide. European produced. Excludes Carbon Storage. | 84% | V1.0 |  |  | Timber, Glulam - No Carbon Storage
| Timber, Hardboard - No Carbon Storage | 0.8152475 |  | 0 | Average of data collected, 1 datapoints. This dataset is based upon a single datapoint. It may therefore be subject to larger uncertainty than normal. Excludes Carbon Storage. | 50.48% | V1.0 |  |  | Timber, Hardboard - No Carbon Storage
| Timber, Hardwood - No Carbon Storage | 0.3055605 |  | 0 | Average of data collected, 22 datapoints. Excludes Carbon Storage. | 56.88% | V1.0 |  |  | Timber, Hardwood - No Carbon Storage
| Timber, Laminate - No Carbon Storage | 0.6977634 |  | 0 | Average of data collected, 11 datapoints. Excludes Carbon Storage. | 61.54% | V1.0 |  |  | Timber, Laminate - No Carbon Storage
| Timber, Laminated strand lumber - No Carbon Storage | 0.5040792 |  | 0 | Average of data collected, 1 datapoints. This dataset is based upon a single datapoint. It may therefore be subject to larger uncertainty than normal. Excludes Carbon Storage. | 46.45% | V1.0 |  |  | Timber, Laminated strand lumber - No Carbon Storage
| Timber, Laminated veneer lumber - No Carbon Storage | 0.3898015 |  | 0 | Average of data collected, 5 datapoints. This dataset is based upon a small sample size. It may therefore be subject to larger uncertainty than normal. Excludes Carbon Storage. | 47.01% | V1.0 |  |  | Timber, Laminated veneer lumber - No Carbon Storage
| Timber, MDF - No Carbon Storage | 0.8564543 |  | 0 | Average of data collected, 13 datapoints. Excludes Carbon Storage. | 54.4% | V1.0 |  |  | Timber, MDF - No Carbon Storage
| Timber, Open panel timber frame system - No Carbon Storage | 0.3451777 |  | 0 | Average of data collected, 1 datapoints. This dataset is based upon a single datapoint. It may therefore be subject to larger uncertainty than normal. Excludes Carbon Storage. | 42.86% | V1.0 |  |  | Timber, Open panel timber frame system - No Carbon Storage
| Timber, OSB - No Carbon Storage | 0.4550691 |  | 0 | Average of data collected, 16 datapoints. Excludes Carbon Storage. | 56% | V1.0 |  |  | Timber, OSB - No Carbon Storage
| Timber, Parquet - No Carbon Storage | 0.811219 |  | 0 | Average of data collected, 8 datapoints. Excludes Carbon Storage. | 51.43% | V1.0 |  |  | Timber, Parquet - No Carbon Storage
| Timber, Particle Board - No Carbon Storage | 0.6642659 |  | 0 | Average of data collected, 13 datapoints. Excludes Carbon Storage. | 65.48% | V1.0 |  |  | Timber, Particle Board - No Carbon Storage
| Timber, Plywood - No Carbon Storage | 0.6814643 |  | 0 | Average of data collected, 11 datapoints. Excludes Carbon Storage. | 57.14% | V1.0 |  |  | Timber, Plywood - No Carbon Storage
| Timber, Softwood - No Carbon Storage | 0.2625945 |  | 0 | Average of data collected, 43 datapoints. Excludes Carbon Storage. | 60% | V1.0 |  |  | Timber, Softwood - No Carbon Storage
| Timber, Wood I-Beam - No Carbon Storage | 0.4833021 |  | 0 | Average of data collected, 37 datapoints. Excludes Carbon Storage. | 57.14% | V1.0 |  |  | Timber, Wood I-Beam - No Carbon Storage
| Timber, Wood-plastic composite - No Carbon Storage | 1.44 |  | 0 | Average of data collected, 1 datapoints. This dataset is based upon a single datapoint. It may therefore be subject to larger uncertainty than normal. Excludes Carbon Storage. | 45.71% | V1.0 |  |  | Timber, Wood-plastic composite - No Carbon Storage
Data including carbon storage
The data in this section includes the carbon stored in the timber. Carbon storage can only be claimed for sustainably sourced timber. The data in this section is more aligned with how most EPDs have been reporting the carbon footprint of timber. However, users should be aware that the end of life (EOL) stage for timber is particularly important. The amount of stored carbon will be given back to the atmosphere. The amount given back depends upon the EOL route, such as incineration, landfill, recycling or reuse. If including carbon storage in calculations for Modules A1-3, it is particularly important to also model the EOL impacts. The carbon storage values are presented as negative in magnitude (-, minus). To provide an example, if -1.5 kg CO2 is stored per kg of wood, and 0.5 kgCO2e is the embodied carbon of a wood (Mod A1-3) without carbon storage. Then the embodied carbon with carbon storage, in this example, would be -1.0 kg CO2e per kg of wood. Embodied carbon data with carbon storage is typically a negative in magnitude number and therefore must be used with care. Carbon storage can only be applied to timber that ends up in a product - not to excess timber that will become waste material. It is also vital that the end of life stage is considered.
| Materials | Embodied Carbon - kgCO2e/kg |  | Of which carbon storage - kg CO2e/kg | Comments | DQI Score | DQI Version |  |  | Name Exactly as in ICE DB
| Timber - Average of all data - Including Carbon Storage | -1.030893 |  | -1.523719 | Average of data collected, 211 datapoints. This is not a weighted average. It is an average of all data collected on timber. Includes Carbon Storage. | 63.44% | V1.0 |  |  | Timber - Average of all data - Including Carbon Storage
| Timber, Chipboard - Including Carbon Storage | -1.120669 |  | -1.520832 | Average of data collected, 6 datapoints. Includes Carbon Storage. | 61.48% | V1.0 |  |  | Timber, Chipboard - Including Carbon Storage
| Timber, Closed panel timber frame system - Including Carbon Storage | -1.101639 |  | -1.554098 | Average of data collected, 1 datapoints. This dataset is based upon a single datapoint. It may therefore be subject to larger uncertainty than normal. Includes Carbon Storage. | 64% | V1.0 |  |  | Timber, Closed panel timber frame system - Including Carbon Storage
| Timber, CLT - Including Carbon Storage | -1.391414 |  | -1.641414 | Data from IStructE 2nd edition embodied carbon guide. European produced. Includes Carbon Storage. | 84% | V1.0 |  |  | Timber, CLT - Including Carbon Storage
| Timber, Fibreboard - Including Carbon Storage | -0.8631677 |  | -1.578474 | Average of data collected, 5 datapoints. This dataset is based upon a small sample size. It may therefore be subject to larger uncertainty than normal. Includes Carbon Storage. | 61.5% | V1.0 |  |  | Timber, Fibreboard - Including Carbon Storage
| Timber, Glulam - Including Carbon Storage | -1.127871 |  | -1.407871 | Data from IStructE 2nd edition embodied carbon guide. European produced. Includes Carbon Storage. | 84% | V1.0 |  |  | Timber, Glulam - Including Carbon Storage
| Timber, Hardboard - Including Carbon Storage | -0.8239636 |  | -1.639211 | Average of data collected, 1 datapoints. This dataset is based upon a single datapoint. It may therefore be subject to larger uncertainty than normal. Includes Carbon Storage. | 66.67% | V1.0 |  |  | Timber, Hardboard - Including Carbon Storage
| Timber, Hardwood - Including Carbon Storage | -1.285974 |  | -1.591535 | Average of data collected, 22 datapoints. Includes Carbon Storage. | 63.64% | V1.0 |  |  | Timber, Hardwood - Including Carbon Storage
| Timber, Laminate - Including Carbon Storage | -0.5804362 |  | -1.2782 | Average of data collected, 11 datapoints. Includes Carbon Storage. | 70.15% | V1.0 |  |  | Timber, Laminate - Including Carbon Storage
| Timber, Laminated strand lumber - Including Carbon Storage | -1.084076 |  | -1.588155 | Average of data collected, 1 datapoints. This dataset is based upon a single datapoint. It may therefore be subject to larger uncertainty than normal. Includes Carbon Storage. | 61.03% | V1.0 |  |  | Timber, Laminated strand lumber - Including Carbon Storage
| Timber, Laminated veneer lumber - Including Carbon Storage | -1.246589 |  | -1.636391 | Average of data collected, 5 datapoints. This dataset is based upon a small sample size. It may therefore be subject to larger uncertainty than normal. Includes Carbon Storage. | 53.82% | V1.0 |  |  | Timber, Laminated veneer lumber - Including Carbon Storage
| Timber, MDF - Including Carbon Storage | -0.6437454 |  | -1.5002 | Average of data collected, 13 datapoints. Includes Carbon Storage. | 60.17% | V1.0 |  |  | Timber, MDF - Including Carbon Storage
| Timber, Open panel timber frame system - Including Carbon Storage | -1.269036 |  | -1.614213 | Average of data collected, 1 datapoints. This dataset is based upon a single datapoint. It may therefore be subject to larger uncertainty than normal. Includes Carbon Storage. | 56% | V1.0 |  |  | Timber, Open panel timber frame system - Including Carbon Storage
| Timber, OSB - Including Carbon Storage | -1.04728 |  | -1.502349 | Average of data collected, 16 datapoints. Includes Carbon Storage. | 62.4% | V1.0 |  |  | Timber, OSB - Including Carbon Storage
| Timber, Parquet - Including Carbon Storage | -0.8130168 |  | -1.624236 | Average of data collected, 8 datapoints. Includes Carbon Storage. | 60% | V1.0 |  |  | Timber, Parquet - Including Carbon Storage
| Timber, Particle Board - Including Carbon Storage | -0.8149987 |  | -1.479265 | Average of data collected, 13 datapoints. Includes Carbon Storage. | 75.68% | V1.0 |  |  | Timber, Particle Board - Including Carbon Storage
| Timber, Plywood - Including Carbon Storage | -0.9330684 |  | -1.614533 | Average of data collected, 11 datapoints. Includes Carbon Storage. | 64% | V1.0 |  |  | Timber, Plywood - Including Carbon Storage
| Timber, Softwood - Including Carbon Storage | -1.291861 |  | -1.554455 | Average of data collected, 43 datapoints. Includes Carbon Storage. | 64% | V1.0 |  |  | Timber, Softwood - Including Carbon Storage
| Timber, Wood I-Beam - Including Carbon Storage | -1.049938 |  | -1.53324 | Average of data collected, 37 datapoints. Includes Carbon Storage. | 60% | V1.0 |  |  | Timber, Wood I-Beam - Including Carbon Storage
| Timber, Wood-plastic composite - Including Carbon Storage | 0.58 |  | -0.86 | Average of data collected, 1 datapoints. This dataset is based upon a single datapoint. It may therefore be subject to larger uncertainty than normal. Includes Carbon Storage. | 60% | V1.0 |  |  | Timber, Wood-plastic composite - Including Carbon Storage
Tin
Version: ICE V 2.0 2011
| Materials | Embodied Carbon - kgCO2e/kg |  |  | Comments |  |  |  |  | Name Exactly as in ICE DB
| Tin Coated Plate (Steel) | 1.04 to 2.95 CO2 Only
| Tin | 14.47 |  |  | lack of modern data, large data range
Titanium
Version: ICE V 2.0 2011
| Materials | Embodied Carbon - kgCO2e/kg |  |  | Comments |  |  |  |  | Name Exactly as in ICE DB
| Virgin | 20.6 to 42.5 (??) |  |  | lack of modern data, large data range, small sample size
| Recycled | 14.7 (??) |  |  | lack of modern data, large data range, small sample size
Vinyl
| Materials | Embodied Carbon - kgCO2e/kg |  |  | Comments | DQI Score | DQI Version |  |  | Name Exactly as in ICE DB
| Vinyl, Sheet | 2.397673 |  |  | Average of data collected, 106 datapoints. | 71.31% | V2.0 |  |  | Vinyl, Sheet
| Vinyl, Tile | 1.740084 |  |  | Average of data collected, 171 datapoints. | 69.39% | V2.0 |  |  | Vinyl, Tile
Zinc
Version: ICE V 2.0 2011
| Materials | Embodied Carbon - kgCO2e/kg |  |  | Comments |  |  |  |  | Name Exactly as in ICE DB
| General | 3.09 |  |  | Uncertain carbon estimates, currently estimated from typical UK industrial fuel mix. Recycled content of general Zinc 30%.
| Virgin | 4.18
| Recycled | 0.52
Miscellaneous (No material profiles):
Version: ICE V 2.0 2011
| Materials | Comments
| PV Modules | [8 empty] | Name Exactly as in ICE DB
| Monocrystalline | These GWP references from the ICE V2.0 dataset have now been removed, as the source data is now deemed out of date. We would like to replace these values in future updates of the ICE database - please refer to our website for more information on how you could contribute to future ICE updates.
Polycrystalline
Thin Film
| Roads | Comments | [7 empty] | Name Exactly as in ICE DB
| Asphalt road - Hot construction method - 40 yrs | These GWP references from the ICE V2.0 dataset have now been removed, as the source data is now deemed out of date. We would like to replace these values in future updates of the ICE database - please refer to our website for more information on how you could contribute to future ICE updates.
Construction
Maintenance - 40 yrs
Operation - 40 yrs
Asphalt road - Cold construction method - 40 yrs
Construction
Maintenance - 40 yrs
Operation - 40 yrs

## >> Material Profiles >>
Material Profiles >>>

## Aggregates_Sand
THESE ROWS AND COLUMNS WILL BE HIDDEN - They contain update notes and information for lookup calculations
|  |  |  | SELECT Material | AggregateSand |  | Hide these rows, used for lookup formulas
|  |  |  | Sheet name | Aggregates_Sand
|  |  |  | Workbook name | ICE DB Advanced V4.0 (March 26 Update).xlsx
| Edit Title Manually |  |  | Material Profile: Aggregates & Sand
|  |  |  | ICE DB Version: | V4.0 - Dec 2024 |  |  | Check this link to see when the material profile was last updated
|  |  |  | Is this version still valid? |  | Check link below, to see if a newer version is available. |  |  | This version has expired. Please download a new version using the link below.
|  |  |  | Check if this copy is up to date at: |  | http://www.circularecology.com/embodied-energy-and-carbon-footprint-database.html
| Update URL Manually |  |  | For further information on this material, please visit this page: |  | INSERT LINK TO WEBPAGE…
Section Navigation
|  |  |  | Section - Click to Go |  |  |  | Comments
A51 | #Aggregates_Sand!A51 | Introduction to Material |  | Introduction to Material |  |  |  | Notes on the embodied carbon of this material. This may include some important information.
A60 | #Aggregates_Sand!A60 | Selected Embodied Carbon Coefficients |  | Selected Embodied Carbon Coefficients |  |  |  | These are the main embodied carbon footprint coefficients for the material types.
A483 | #Aggregates_Sand!A483 | Wider Life Cycle Notes |  | Wider Life Cycle Notes |  |  |  | Notes on wider life cycle impacts.
A495 | #Aggregates_Sand!A495 | ICE Database Embodied Carbon (EC) Statistics - kg CO2e/kg |  | ICE Database Embodied Carbon (EC) Statistics - kg CO2e/kg |  |  |  | Here you will find detailed statistics on the data collected. For the full list of all datapoints, a separate section is included further below.
A533 | #Aggregates_Sand!A533 | Histograms and distribution charts |  | Histograms and distribution charts |  |  |  | For some of the sub-material categories, histograms and embodied carbon distribution charts have been included.
A583 | #Aggregates_Sand!A583 | Data Quality |  | Data Quality |  |  |  | The data within the ICE Database is rated for data quality. The average data quality is shown here, along with a link to the data quality matrix.
A759 | #Aggregates_Sand!A759 | Material Properties |  | Material Properties |  |  |  | Information on material density, specific heat, and more.
A776 | #Aggregates_Sand!A776 | All Data Points |  | All Data Points |  |  |  | Here you will find a list of all the datapoints collected. These datapoints are used to produce the histograms and may be useful for further statistical analysis.
A1072 | #Aggregates_Sand!A1072 | Further Reading |  | Further Reading |  |  |  | A list of recommended reading.
A1799 | #Aggregates_Sand!A1799 | References and EPDs |  | References and EPDs |  |  |  | The ICE Database uses data from multiple resources. However, EPDs have become the most important data resource. Here you will find reference details and links to EPDs for this material.
| #Aggregates_Sand! | INSERT LINK TO WEBPAGE FOR MATERIAL PROFILE |  | INSERT LINK TO WEBPAGE FOR MATERIAL PROFILE |  |  |  | For further information, please visit the webpage for this material profile.
| CUSTOMISE WHOLE SECTION FOR MATERIAL |  |  | Introduction to Material
Data for aggregates has a particularly notable embodied carbon range. There are also many different types of aggregates. ICE V2.0 only contained data for general aggregates. The ICE database now contains data for many different types of aggregates, including land won, marine, recycled and secondary aggregates. The data suggests that for most types of aggregates there is a wide range of embodied carbon. There is also a notable difference in the embodied carbon of virgin and non-virgin aggregates (recycled and secondary). The data suggests that virgin aggregates may have a lower embodied carbon of production. However, every case should be judged on an individual basis. It is important to consider with aggregates that carbon is only one of many environmental and resource use indicators. Whilst there are cases here recycled or secondary aggregates may be higher embodied carbon than virgin aggregates, it should also be considered that embodied carbon does not consider any of the wider resource use benefits. The use of recycled resources, reduces the burden on virgin resources. This is something that embodied carbon assessment doesn't consider adequately. Embodied carbon data for recycled and secondary aggregates would benefit from improvement. Data for secondary aggregates was particularly poor. Likewise, data on the consumption mixture of secondary and recycled aggregates was limited and would benefit from improvement.
|  |  |  | Boundaries: | Cradle to Gate = A1-A3
| COPY FROM SUMMARY TABLE |  |  | Selected Embodied Carbon Coefficients
Comments
There is a notable embodied carbon range for most types of aggregates, as well as for different types of aggregates. It is therefore recommended to use data on specific types of aggregates, over the data for UK general aggregates, where possible. This is because the data on secondary and recycled aggregates influences the average notably.
<<< Start of Main Embodied Carbon Data >>>
|  |  |  | Materials | Embodied Carbon - kgCO2e/kg | Comments |  |  |  |  | DQI Score | DQI Version |  |  |  |  | Name Exactly as in ICE DB
|  |  |  | Aggregates and sand, general UK, mixture of land won, marine, secondary and recycled, bulk, loose | 0.007469645 | This is an estimate of a market average aggregate. It models a mixture of 64.2% land won, 27.5% recycled and secondary, and 8.3% marine aggregates. Consumption statistics have been taken from a report, by British Marine Aggregates Producer Association, a member of the Mineral Products Association (MPA). [Tenth sustainable development report for the British marine aggregate industry, Dec 2016]. These results are sensitive to the embodied carbon of secondary aggregates, which is a material where data would benefit from improvement. If you know the specific type of aggregates you will use, then it is recommended to use a more specific category of aggregates. |  |  |  |  | 57.22% | V1.0 |  |  |  |  | Aggregates and sand, general UK, mixture of land won, marine, secondary and recycled, bulk, loose
|  |  |  | Aggregates and sand, general, virgin mixture of land won and marine, bulk, loose | 0.004927789 | Excludes recycled and secondary aggregate. This has been modelled with 89% land won and 11% marine won aggregate. Consumption statistics have been taken from a report, by British Marine Aggregates Producer Association, a member of the Mineral Products Association (MPA). [Tenth sustainable development report for the British marine aggregate industry, Dec 2016]. The consumption of marine aggregate was taken to be the total marine aggregate production. Of the total, 68% are consumed in the GB market, 11% are sent to the European market and 21% used as beach replenishment or fill. |  |  |  |  | 56.68% | V1.0 |  |  |  |  | Aggregates and sand, general, virgin mixture of land won and marine, bulk, loose
|  |  |  | Aggregates and sand, from virgin land won resources, bulk, loose | 0.004357501 | Based upon the stastical average of all data collected for virgin aggregates in the ICE Database. |  |  |  |  | 64.82% | V1.0 |  |  |  |  | Aggregates and sand, from virgin land won resources, bulk, loose
|  |  |  | Aggregates and sand, from virgin marine resources, bulk, loose | 0.0090375 | Consumption statistics have been taken from a report, by British Marine Aggregates Producer Association, a member of the Mineral Products Association (MPA). [Tenth sustainable development report for the British marine aggregate industry, Dec 2016]. The consumption of marine aggregate was taken to be the total marine aggregate production. The data has been modelled with the average energy consumption for extracting marine aggregates in the UK. The original data did not use all scope emissions factors, instead just scope 1 and 2. The data was therefore used to estimate the full scope 1, 2 and 3 emissions. The impacts to produce aggregates has a particularly large variation in embodied impacts. |  |  |  |  | 34.29% | V1.0 |  |  |  |  | Aggregates and sand, from virgin marine resources, bulk, loose
|  |  |  | Aggregates and sand, from recycled resources, no heat treatment, bulk, loose | 0.006052979 | Based upon the stastical average of all data collected for recycled aggregates with no heat treatment in the ICE Database. Recycled aggregates include aggreagates from construction and demolition waste. It does not cover secondary aggregates, such as blaast furnace slag, or bottom ash (see seperate category for these). Data for recycled aggregates is more difficult to obtain than for virgin aggregates. There is also a large range in results for recycled aggregates, adding uncertainty into the results. |  |  |  |  | 56.12% | V1.0 |  |  |  |  | Aggregates and sand, from recycled resources, no heat treatment, bulk, loose
|  |  |  | Aggregates and sand, from recycled resources, with heat treatment, bulk, loose | 0.1187717 | Based upon the stastical average of all data collected for recycled aggregates that have been through heat treatment in the ICE Database. Recycled aggregates include aggreagates from construction and demolition waste. It does not cover secondary aggregates such as blaast furnace slag, or bottom ash (see seperate category for these). Data for recycled aggregates is more difficult to obtain than for virgin aggregates. There is also a large range in results for recycled aggregates, adding uncertainty into the results. |  |  |  |  | 44.76% | V1.0 |  |  |  |  | Aggregates and sand, from recycled resources, with heat treatment, bulk, loose
|  |  |  | Aggregates and sand, expanded clay, bulk, loose | 0.3350915 | Based upon the stastical average of all data collected for expanded clay aggregates in the ICE Database. |  |  |  |  | 48.57% | V1.0 |  |  |  |  | Aggregates and sand, expanded clay, bulk, loose
|  |  |  | Aggregates, expanded foamed glass, bulk, loose | 0.273532 | Based upon the stastical average of all data collected for expanded foamed glass aggregates in the ICE Database. |  |  |  |  | 45.71% | V1.0 |  |  |  |  | Aggregates, expanded foamed glass, bulk, loose
|  |  |  | Aggregates and sand, from secondary resources, bulk, loose | 0.063323 | Including blast furnace slag, bottom ashes, road planings, mining spoil and other aggregates manufacturered from secondary resources. Limited data on the embodied carbon of secondary aggregates was available. There was also limited data on the consumption mixture of secondary aggregates in the UK. The mixture was estimated based upon two sub-regional reports for the Aggregate Minerals survey2015 (AM15). See the references [Table 6.1 in Ref: North East Aggregates Working Party, Annual Aggregates Monitoring report 2015, Dec 2016 ] and [Table 10B in South East Aggregates Working Party, South East Aggregates Monitoring report 2014 & 2015, Sept 2016]. The data would benefit from covering a wider share of the UK secondary aggregate market, |  |  |  |  | 51.43% | V1.0 |  |  |  |  | Aggregates and sand, from secondary resources, bulk, loose
|  |  |  | Aggregates and sand, mixture of recycled and secondary resources, bulk, loose | 0.01418125 | Data on recycled and (particularly) secondary aggregates would benefit from improvement. Limited data on the embodied carbon of secondary aggregates was available. There was also limited data on the consumption mixture of recycled and secondary aggregates in the UK. The mixture was modelled with 33% secondary and 67% recycled aggregates. [Estimated from Ref: Aggregates, cement and ready-mix concrete market investigation, Working paper on market definition for aggregates, cement and RMX. ND67. Available from: https://assets.publishing.service.gov.uk/media/5329dfb440f0b60a730002cf/market_definition_housestyled.pdf] |  |  |  |  | 59.04% | V1.0 |  |  |  |  | Aggregates and sand, mixture of recycled and secondary resources, bulk, loose
<<< End of Main Embodied Carbon Data >>>
Wider Lifecycle Notes (Modules B, C and D)
The ICE Database is a cradle to gate data resource (module A1 to A3). Modules B (in-use), C (end of life) and D (benefits to future lifecycles) are beyond the scope of the ICE Database. However, some important information is provided here. It is also worth checking the links to the Environmental Product Declarations (EPDs) further below. Many EPDs have data for wider lifecycles
Considerations specific to this material:
No comments on wider life cycle impacts.
Considerations for all materials:
The ICE database contains data on the cradle to gate, Modules A1-3, embodied carbon. It is important to consider the amount of construction waste in a building project. The material wasted has an embodied carbon impact which should not be neglected. In many cases this can be a significant contribution to embodied carbon of a construction building. Users will need to consider if a material or product has a notable in-use or end of life impact, based upon their application. Durability and lifetime should also be considered as a part of a fair and comparative assessment. Finally, end of life relies on assumptions for the disposal route, such as landfill, reuse or recycling. The end of life phase should consider that it cannot be guaranteed what will happen at the end of the lifetime. Reviews of potential scenarios with sensitivity analysis should be undertaken where possible. Finally, users are directed to the references section, which contains links to EPDs. Many of the EPDs state impacts of installation, in-use and end of life.
ICE Database Embodied Carbon (EC) Statistics - kg CO2e/kg
This is not the main embodied carbon data. See the section 'Selected embodied carbon coefficients' for the main data.
The below statistics have come from the data collected for the ICE version stated at the top of this material profile. These statistics are taken from all of the data collected in the backend ICE database, which is not publicly available. The categories of sub-material types are sometimes merged in the final version of the publicly available ICE database, e.g. if sample size is deemed individually too low across similar categories. The below statistics may therefore show different data for similar sounding material sub-categories, in some instances. These statistics are provided for transparency and general information purposes. It is recommended to use the main embodied carbon data shown above, rather than the statistical averages presented here. For example, for some materials the average embodied carbon of all data collected is a poor indicator of the average embodied carbon of that material. This may arise due to sub-material types that have an unusually high or low impact. Those sub-material types may have a low market share. In such cases, they could influence the statistical average unfairly. For this reason, some of the material and sub-material categories in the main ICE Database considers the consumption mixture of various sub-material types.
| SELECT SUB-MATERIAL - REST AUTO GENERATED |  |  | Main Material | Sample Size | Average Embodied Carbon (kg CO2e/kg) | Min Embodied Carbon (kg CO2e/kg) | Max Embodied Carbon (kg CO2e/kg) | Standard Deviation Embodied Carbon (kg CO2e/kg) | Variance Based on a Sample (Excel Var Function) Embodied Carbon (kg CO2e/kg) | Comments
|  |  | 1 | AggregateSand - All Data Collected | 162 | 0.01597112 | 0.00025 | 0.338274 | 0.05152782 | 0.002655116 | This data doesn’t include any modelled datapoints, e.g. datapoints that have modelled a consumption mixture of sub-material types. It is all data collected from the literature. All sub-categories may not be shown.
|  |  | 2 | AggregateSand, Land won gravel and sand | 134 | 0.004357501 | 0.00025 | 0.0342735 | 0.005016091 | 2.516117e-05
|  |  | 3 | AggregateSand, Recycled aggregate, no heat treat | 14 | 0.006052979 | 0.00157 | 0.01548 | 0.004612556 | 2.127567e-05
|  |  | 4 | AggregateSand, Recycled aggregate, heat treat | 6 | 0.1187717 | 0.00222 | 0.2608 | 0.1027909 | 0.01056598
|  |  | 5 | AggregateSand, Secondary manufactured | 4 | 0.063323 | 0.039973 | 0.085424 | 0.01699174 | 0.0002887190955
|  |  | 6 | AggregateSand, Expanded clay agg and sand | 2 | 0.3350915 | 0.331909 | 0.338274 | 0.0031825 | 1.012831e-05
|  |  | 7 | AggregateSand, Marine sand and aggregate | 1 | 0.0090375 | 0.0090375 | 0.0090375 | 0 | 0
|  |  | 8 | AggregateSand, Expanded foamed glass | 1 | 0.273532 | 0.273532 | 0.273532 | 0 | 0
|  |  | 9 | AggregateSand, General aggregate
10
11
12
13
14
15
16
For some of the sub-categories, mainly with larger sample sizes, the percentiles are shown below
| AUTO GENERATED |  |  | Main Material | Percentiles - Where Available - kgCO2e per kg | [6 empty] | Comments
[5 empty] | 10 | 20 | 25 | 50 | 75 | 80 | 90
|  |  | 1 | AggregateSand - All Data Collected | 0.001825 | 0.00215 | 0.00227 | 0.0035 | 0.00547 | 0.00609 | 0.01562255 | For small sample sizes data for a particular percentile may not be available.
|  |  | 2 | AggregateSand, Land won gravel and sand | 0.00172 | 0.00214 | 0.00223 | 0.00309 | 0.0048375 | 0.00516 | 0.00615
|  |  | 3 | AggregateSand, Recycled aggregate, no heat treat | 0.001708 | 0.002196 | 0.00242 | 0.00386 | 0.01103 | 0.01203 | 0.013631805
|  |  | 4 | AggregateSand, Recycled aggregate, heat treat |  | 0.003072 | 0.0038175 | 0.101185 | 0.2473675 | 0.253636
|  |  | 5 | AggregateSand, Secondary manufactured |  | 0.039973 | 0.04402675 | 0.0639475 | 0.08199475 | 0.085424
|  |  | 6 | AggregateSand, Expanded clay agg and sand |  |  |  | 0.393208
|  |  | 7 | AggregateSand, Marine sand and aggregate |  |  |  | 0.0090375
|  |  | 8 | AggregateSand, Expanded foamed glass |  |  |  | 0.27763
|  |  | 9 | AggregateSand, General aggregate
10
11
12
13
14
15
16
For some of the sub-categories there are histograms and distribution charts provided below. The individual datapoints may be found further below.
| AUTO GENERATED |  |  | 1 - Profile of data for: |  | AggregateSand - All Data Collected
Edit range on source data
| AUTO GENERATED |  |  | 2 - Profile of data for: |  | AggregateSand, Land won gravel and sand
Edit range on source data
| AUTO GENERATED |  |  | 3 - Profile of data for: |  | AggregateSand, Recycled aggregate, no heat treat
Edit range on source data
| AUTO GENERATED |  |  | 4 - Profile of data for: |  | AggregateSand, Recycled aggregate, heat treat
Edit range on source data
| AUTO GENERATED |  |  | 5 - Profile of data for: |  | AggregateSand, Secondary manufactured
Edit range on source data
| AUTO GENERATED |  |  | 6 - Profile of data for: |  | AggregateSand, Expanded clay agg and sand
Edit range on source data
| AUTO GENERATED |  |  | 7 - Profile of data for: |  | AggregateSand, Marine sand and aggregate
Edit range on source data
| AUTO GENERATED |  |  | 8 - Profile of data for: |  | AggregateSand, Expanded foamed glass
Edit range on source data
| AUTO GENERATED |  |  | Data Quality
|  |  |  | DQI Version: |  | V1.0 |  |  |  | Go to Data Quality Matrix
Data quality is rated according to our data quality matrix. The below DQI scores are the average data quality collected for each material category. They use the same pool of data as for the summary statistics further above.
|  |  |  | Main Material | Sample Size | DQI Method (Max 5) | DQI Assurance (Max 5) | DQI Temporal (Max 5) | DQI Geographic (Max 5) | DQI Transparency (Max 5) | DQI Sample Size (Max 10) | DQI Total - % (Max 100%)
|  |  |  | AggregateSand | 162 | 3.444444 | 2.746914 | 4.635802 | 3.660494 | 2.08642 | 9 | 73.07%
|  |  |  | AggregateSand, Land won gravel and sand | 134 | 3.619403 | 2.723881 | 4.58209 | 3.597015 | 2.104478 | 8 | 70.36%
|  |  |  | AggregateSand, Recycled aggregate, no heat treat | 14 | 2.214286 | 2.785714 | 4.785714 | 3.857143 | 2 | 4 | 56.12%
|  |  |  | AggregateSand, Recycled aggregate, heat treat | 6 | 1 | 3.666667 | 5 | 4 | 2 | 3 | 53.33%
|  |  |  | AggregateSand, Secondary manufactured | 4 | 5 | 3 | 5 | 4 | 2 | 2 | 60%
|  |  |  | AggregateSand, Expanded clay agg and sand | 2 | 5 | 2 | 5 | 4 | 2 | 2 | 57.14%
|  |  |  | AggregateSand, Marine sand and aggregate | 1 | 1 | 1 | 5 | 5 | 2 | 1 | 42.86%
|  |  |  | AggregateSand, Expanded foamed glass | 1 | 5 | 2 | 5 | 4 | 2 | 1 | 54.29%
|  |  |  | AggregateSand, General aggregate | N/A | [5 empty] | N/A | N/A
[5 empty] | N/A | [5 empty] | N/A | N/A
[5 empty] | N/A | [5 empty] | N/A | N/A
[5 empty] | N/A | [5 empty] | N/A | N/A
[5 empty] | N/A | [5 empty] | N/A | N/A
[5 empty] | N/A | [5 empty] | N/A | N/A
[5 empty] | N/A | [5 empty] | N/A | N/A
[5 empty] | N/A | [5 empty] | N/A | N/A
| COPY FROM ICE V2 |  |  | Material Properties
The material properties below were originally from CIBSE Guide A (ref. 174). The densities of most materials varies within a sensible range. Densities within the ICE Database may differ.
Material Properties (CIBSE Data)
|  |  |  | Material |  | Condition | Thermal conductivity (W-m-1 K-1) | Density (kg m -3) | Specific heat (J kg-1 K-1) | Thermal Diffusivity (M^2 S-1)
| 1 |  |  | aggregate |  | Undried | 1.8 | 2240 | 840 | 9.566327e-07
| 2 |  |  | aggregate (sand, gravel or stone) |  | Oven dried | 1.3 | 2240 | 920 | 6.30823e-07
| 3 |  |  | sand |  | Undried | 1.74 | 2240 | 840 | 9.247449e-07
4
5
6
7
8
9
10
11
12
13
14
15
16
17
18
19
20
21
22
23
24
25
26
27
28
29
30
31
32
33
34
35
36
37
38
39
40
41
42
43
44
45
46
47
48
49
50
51
52
53
54
55
56
57
58
59
60
61
62
63
64
65
66
67
68
69
70
71
72
73
74
75
76
77
78
79
80
81
82
83
84
85
86
87
88
89
90
91
92
93
94
95
96
97
98
99
100
101
102
103
104
105
106
107
108
109
110
111
112
113
114
115
116
117
118
119
120
121
122
123
124
125
126
127
128
129
130
131
132
133
134
135
136
137
138
139
140
141
142
143
144
145
146
147
148
149
150
| AUTO GENERATED |  |  | All Data Points
The below contains all the datapoints collected for this material, along with data for various sub-categories. This data is used to produce the histograms. It could be used for further statistical analysis. These values do not include any modelled data, e.g. does not include data taken from the cement, mortar and concrete model.
[5 empty] | 1 | 2 | 3 | 4 | 5 | 6 | 7 | 8
|  |  |  | Datapoint No. | AggregateSand - All Data Collected | AggregateSand, Land won gravel and sand | AggregateSand, Recycled aggregate, no heat treat | AggregateSand, Recycled aggregate, heat treat | AggregateSand, Secondary manufactured | AggregateSand, Expanded clay agg and sand | AggregateSand, Marine sand and aggregate | AggregateSand, Expanded foamed glass
|  |  |  | 1 | 0.39667 | 0.0357186 | 0.01548 | 0.2608 | 0.085424 | 0.39667 | 0.0090375 | 0.27763
|  |  |  | 2 | 0.389746 | 0.0339944 | 0.012399675 | 0.24289 | 0.071707 | 0.389746
|  |  |  | 3 | 0.27763 | 0.0339944 | 0.01228 | 0.11736 | 0.056188
|  |  |  | 4 | 0.2608 | 0.0193 | 0.01103 | 0.08501 | 0.039973
|  |  |  | 5 | 0.24289 | 0.0157651 | 0.0075 | 0.00435
|  |  |  | 6 | 0.11736 | 0.00846168 | 0.00619 | 0.00222
|  |  |  | 7 | 0.085424 | 0.00844171 | 0.0041
|  |  |  | 8 | 0.08501 | 0.0077 | 0.00386
|  |  |  | 9 | 0.071707 | 0.0077 | 0.00379
|  |  |  | 10 | 0.056188 | 0.00758 | 0.00356
|  |  |  | 11 | 0.039973 | 0.00658 | 0.00331
|  |  |  | 12 | 0.0357186 | 0.00636 | 0.00242
|  |  |  | 13 | 0.0339944 | 0.00621 | 0.00214
|  |  |  | 14 | 0.0339944 | 0.00609 | 0.0018
|  |  |  | 15 | 0.0193 | 0.00606 | 0.00157
|  |  |  | 16 | 0.0157651 | 0.00606
|  |  |  | 17 | 0.01548 | 0.00606
|  |  |  | 18 | 0.012399675 | 0.00606
|  |  |  | 19 | 0.01228 | 0.00593
|  |  |  | 20 | 0.01103 | 0.00577
|  |  |  | 21 | 0.0090375 | 0.00577
|  |  |  | 22 | 0.00846168 | 0.00552
|  |  |  | 23 | 0.00844171 | 0.00532
|  |  |  | 24 | 0.0077 | 0.00531
|  |  |  | 25 | 0.0077 | 0.00531
|  |  |  | 26 | 0.00758 | 0.00517
|  |  |  | 27 | 0.0075 | 0.00516
|  |  |  | 28 | 0.00671 | 0.00516
|  |  |  | 29 | 0.00658 | 0.00516
|  |  |  | 30 | 0.00636 | 0.00516
|  |  |  | 31 | 0.00621 | 0.00502
|  |  |  | 32 | 0.00619 | 0.00502
|  |  |  | 33 | 0.00609 | 0.00489
|  |  |  | 34 | 0.00606 | 0.00482
|  |  |  | 35 | 0.00606 | 0.0047
|  |  |  | 36 | 0.00606 | 0.00469
|  |  |  | 37 | 0.00606 | 0.00463
|  |  |  | 38 | 0.00593 | 0.00461
|  |  |  | 39 | 0.00577 | 0.00452
|  |  |  | 40 | 0.00577 | 0.00449
|  |  |  | 41 | 0.00552 | 0.00449
|  |  |  | 42 | 0.00532 | 0.00449
|  |  |  | 43 | 0.00531 | 0.00447
|  |  |  | 44 | 0.00531 | 0.00444
|  |  |  | 45 | 0.00517 | 0.00444
|  |  |  | 46 | 0.00516 | 0.00414
|  |  |  | 47 | 0.00516 | 0.00407
|  |  |  | 48 | 0.00516 | 0.00402
|  |  |  | 49 | 0.00516 | 0.00393
|  |  |  | 50 | 0.00502 | 0.00392
|  |  |  | 51 | 0.00502 | 0.00384
|  |  |  | 52 | 0.00489 | 0.003834
|  |  |  | 53 | 0.00482 | 0.00371
|  |  |  | 54 | 0.0047 | 0.00359
|  |  |  | 55 | 0.00469 | 0.00359
|  |  |  | 56 | 0.00463 | 0.00359
|  |  |  | 57 | 0.00461 | 0.00356
|  |  |  | 58 | 0.00452 | 0.0035
|  |  |  | 59 | 0.00449 | 0.0035
|  |  |  | 60 | 0.00449 | 0.00349
|  |  |  | 61 | 0.00449 | 0.00345
|  |  |  | 62 | 0.00447 | 0.0034
|  |  |  | 63 | 0.00444 | 0.00334
|  |  |  | 64 | 0.00444 | 0.003285
|  |  |  | 65 | 0.00435 | 0.00316
|  |  |  | 66 | 0.00414 | 0.00313
|  |  |  | 67 | 0.0041 | 0.0031
|  |  |  | 68 | 0.00407 | 0.00308
|  |  |  | 69 | 0.00402 | 0.00308
|  |  |  | 70 | 0.00393 | 0.00296
|  |  |  | 71 | 0.00392 | 0.00293
|  |  |  | 72 | 0.00386 | 0.00292
|  |  |  | 73 | 0.00384 | 0.00289152
|  |  |  | 74 | 0.003834 | 0.00289152
|  |  |  | 75 | 0.00379 | 0.00288
|  |  |  | 76 | 0.00371 | 0.00287
|  |  |  | 77 | 0.00359 | 0.00287
|  |  |  | 78 | 0.00359 | 0.00286
|  |  |  | 79 | 0.00359 | 0.00279
|  |  |  | 80 | 0.00356 | 0.00278
|  |  |  | 81 | 0.00356 | 0.00276
|  |  |  | 82 | 0.0035 | 0.00272
|  |  |  | 83 | 0.0035 | 0.00268
|  |  |  | 84 | 0.00349 | 0.00262
|  |  |  | 85 | 0.00345 | 0.00262
|  |  |  | 86 | 0.0034 | 0.00262
|  |  |  | 87 | 0.00334 | 0.00259
|  |  |  | 88 | 0.00331 | 0.00256
|  |  |  | 89 | 0.003285 | 0.00256
|  |  |  | 90 | 0.00316 | 0.00255
|  |  |  | 91 | 0.00313 | 0.00254
|  |  |  | 92 | 0.0031 | 0.00252
|  |  |  | 93 | 0.00308 | 0.00243
|  |  |  | 94 | 0.00308 | 0.00239
|  |  |  | 95 | 0.00296 | 0.00237
|  |  |  | 96 | 0.00293 | 0.00229
|  |  |  | 97 | 0.00292 | 0.00227
|  |  |  | 98 | 0.00289152 | 0.00227
|  |  |  | 99 | 0.00289152 | 0.00226
|  |  |  | 100 | 0.00288 | 0.00225
|  |  |  | 101 | 0.00287 | 0.00224
|  |  |  | 102 | 0.00287 | 0.0022
|  |  |  | 103 | 0.00286 | 0.0022
|  |  |  | 104 | 0.00279 | 0.002155
|  |  |  | 105 | 0.00278 | 0.00215
|  |  |  | 106 | 0.00276 | 0.00215
|  |  |  | 107 | 0.00272 | 0.00214
|  |  |  | 108 | 0.00268 | 0.00214
|  |  |  | 109 | 0.00262 | 0.00214
|  |  |  | 110 | 0.00262 | 0.00214
|  |  |  | 111 | 0.00262 | 0.00209
|  |  |  | 112 | 0.00259 | 0.00209
|  |  |  | 113 | 0.00256 | 0.00209
|  |  |  | 114 | 0.00256 | 0.00208
|  |  |  | 115 | 0.00255 | 0.00202
|  |  |  | 116 | 0.00254 | 0.00201
|  |  |  | 117 | 0.00252 | 0.002
|  |  |  | 118 | 0.00243 | 0.00199
|  |  |  | 119 | 0.00242 | 0.00198
|  |  |  | 120 | 0.00239 | 0.00185
|  |  |  | 121 | 0.00237 | 0.00174
|  |  |  | 122 | 0.00229 | 0.0017
|  |  |  | 123 | 0.00227 | 0.00165
|  |  |  | 124 | 0.00227 | 0.00163
|  |  |  | 125 | 0.00226 | 0.00155
|  |  |  | 126 | 0.00225 | 0.00155
|  |  |  | 127 | 0.00224 | 0.00148
|  |  |  | 128 | 0.00222 | 0.00135
|  |  |  | 129 | 0.0022 | 0.00133
|  |  |  | 130 | 0.0022 | 0.00093
|  |  |  | 131 | 0.002155 | 0.00051
|  |  |  | 132 | 0.00215 | 0.00029
|  |  |  | 133 | 0.00215 | 0.00027
|  |  |  | 134 | 0.00214 | 0.00025
|  |  |  | 135 | 0.00214
|  |  |  | 136 | 0.00214
|  |  |  | 137 | 0.00214
|  |  |  | 138 | 0.00214
|  |  |  | 139 | 0.00209
|  |  |  | 140 | 0.00209
|  |  |  | 141 | 0.00209
|  |  |  | 142 | 0.00208
|  |  |  | 143 | 0.00202
|  |  |  | 144 | 0.00201
|  |  |  | 145 | 0.002
|  |  |  | 146 | 0.00199
|  |  |  | 147 | 0.00198
|  |  |  | 148 | 0.00185
|  |  |  | 149 | 0.0018
|  |  |  | 150 | 0.00174
|  |  |  | 151 | 0.0017
|  |  |  | 152 | 0.00165
|  |  |  | 153 | 0.00163
|  |  |  | 154 | 0.00157
|  |  |  | 155 | 0.00155
|  |  |  | 156 | 0.00155
|  |  |  | 157 | 0.00148
|  |  |  | 158 | 0.00135
|  |  |  | 159 | 0.00133
|  |  |  | 160 | 0.00093
|  |  |  | 161 | 0.00051
|  |  |  | 162 | 0.00029
|  |  |  | 163 | 0.00027
|  |  |  | 164 | 0.00025
165
166
167
168
169
170
171
172
173
174
175
176
177
178
179
180
181
182
183
184
185
186
187
188
189
190
191
192
193
194
195
196
197
198
199
200
201
202
203
204
205
206
207
208
209
210
211
212
213
214
215
216
217
218
219
220
221
222
223
224
225
226
227
228
229
230
231
232
233
234
235
236
237
238
239
240
241
242
243
244
245
246
247
248
249
250
251
252
253
254
255
256
257
258
259
260
261
262
263
264
265
266
267
268
269
270
271
272
273
274
275
276
277
278
279
280
281
282
283
284
285
286
287
288
289
290
291
292
293
294
295
296
297
298
299
300
301
302
303
304
305
306
307
308
309
310
311
312
313
314
315
316
317
318
319
320
321
322
323
324
325
326
327
328
329
330
331
332
333
334
335
336
337
338
339
340
341
342
343
344
345
346
347
348
349
350
351
352
353
354
355
356
357
358
359
360
361
362
363
364
365
366
367
368
369
370
371
372
373
374
375
376
377
378
379
380
381
382
383
384
385
386
387
388
389
390
391
392
393
394
395
396
397
398
399
400
401
402
403
404
405
406
407
408
409
410
411
412
413
414
415
416
417
418
419
420
421
422
423
424
425
426
427
428
429
430
431
432
433
434
435
436
437
438
439
440
441
442
443
444
445
446
447
448
449
450
451
452
453
454
455
456
457
458
459
460
461
462
463
464
465
466
467
468
469
470
471
472
473
474
475
476
477
478
479
480
481
482
483
484
485
486
487
488
489
490
491
492
493
494
495
496
497
498
499
500
501
502
503
504
505
506
507
508
509
510
511
512
513
514
515
516
517
518
519
520
521
522
523
524
525
526
527
528
529
530
531
532
533
534
535
536
537
538
539
540
541
542
543
544
545
546
547
548
549
550
551
552
553
554
555
556
557
558
559
560
561
562
563
564
565
566
567
568
569
570
571
572
573
574
575
576
577
578
579
580
581
582
583
584
585
586
587
588
589
590
591
592
593
594
595
596
597
598
599
600
601
602
603
604
605
606
607
608
609
610
611
612
613
614
615
616
617
618
619
620
621
622
623
624
625
626
627
628
629
630
631
632
633
634
635
636
637
638
639
640
641
642
643
644
645
646
647
648
649
650
651
652
653
654
655
656
657
658
659
660
661
662
663
664
665
666
667
668
669
670
671
672
673
674
675
676
677
678
679
680
681
682
683
684
685
686
687
688
689
690
691
692
693
694
695
696
697
698
699
700
701
702
703
704
705
706
707
708
709
710
711
712
713
714
715
716
717
718
719
720
721
722
723
724
725
726
727
728
729
730
731
732
733
734
735
736
737
738
739
740
741
742
743
744
745
746
747
748
749
750
751
752
753
754
755
756
757
758
759
760
761
762
763
764
765
766
767
768
769
770
771
772
773
774
775
776
777
778
779
780
781
782
783
784
785
786
787
788
789
790
791
792
793
794
795
796
797
798
799
800
801
802
803
804
805
806
807
808
809
810
811
812
813
814
815
816
817
818
819
820
821
822
823
824
825
826
827
828
829
830
831
832
833
834
835
836
837
838
839
840
841
842
843
844
845
846
847
848
849
850
851
852
853
854
855
856
857
858
859
860
861
862
863
864
865
866
867
868
869
870
871
872
873
874
875
876
877
878
879
880
881
882
883
884
885
886
887
888
889
890
891
892
893
894
895
896
897
898
899
900
901
902
903
904
905
906
907
908
909
910
911
912
913
914
915
916
917
918
919
920
921
922
923
924
925
926
927
928
929
930
931
932
933
934
935
936
937
938
939
940
941
942
943
944
945
946
947
948
949
950
951
952
953
954
955
956
957
958
959
960
961
962
963
964
965
966
967
968
969
970
971
972
973
974
975
976
977
978
979
980
981
982
983
984
985
986
987
988
989
990
991
992
993
994
995
996
997
998
999
1000
Further Reading
| Tailor text to material |  |  | The below resources are recommended for further information.
|  |  |  | ICE DB Ref Number | Title |  | Author / Publisher |  | Description |  |  | Hyperlink |  |  |  |  | Hyperlink
| SELECT REF NUMBERS FROM DROP DOWN |  | 1
2
3
4
5
6
7
8
9
10
11
12
13
14
15
16
17
18
19
20
| AUTO GENERATED |  |  | References
Below you will find a list of the references used to compile this material profile.
|  |  |  | Item | ICE DB Ref Number | EPD? | Reference Details |  | Description |  |  | Hyperlink |  |  |  |  | Hyperlink
|  |  |  | 1 | 315 | No | Closing the loop: What type of concrete re-use is the most sustainable option? Technical report A-2015/1860, Christoph Müller, Jochen Reiners, Sebastian Palm, 2015 |  | Really good report. The Module D calculations are a little unclear, but those parts havent been used. Furthermore, the data and conclusions look robust, |  |  | Go To Resource |  |  |  |  | https://cembureau.eu/media/1257/ecra_technicalreport_concretereuse_2016-01-16.pdf
|  |  |  | 2 | 316 | No | EVA025 –Final Report: Aggregates Industry Life Cycle Assessment Model: Modelling Tools and Case Studies, Dr Anna Korre & Professor Sevket Durucan – Imperial College London, 2009 |  | LCA report from WRAP - Waste Resources Action Programme |  |  | Go To Resource |  |  |  |  | http://ceramics.org/wp-content/uploads/2017/05/EVA025-MIRO-Life-Cycle-Assessment-of-Aggregates-final-report.pdf
|  |  |  | 3 | 317 | No | Strength from the depths - Tenth sustainable development report for the British marine aggregate industry. December 2016, bmapa british marine aggregate producers association Mineral Products Association, 2016 |  | Annual report from the British Marine aggregates industry. They report their annual carbon emissions, but not as a true all 3 scopes carbon footprint. |  |  | Go To Resource |  |  |  |  | http://www.mineralproducts.org/documents/BMAPA_SD_Report_final_Feb17.pdf
|  |  |  | 4 | 318 | No | Energy and CO2 from high performance recycled aggregate production, Marco Quattrone, Sergio C. Angulo, Vanderley M.John, 2014 |  | Journal paper on carbon emissions from recycling aggregates. |  |  | Go To Resource |  |  |  |  | https://doi.org/10.1016/j.resconrec.2014.06.003
|  |  |  | 5 | 319 | Yes | EPD Number: EPD-059 published by ASTM International , 2017 |  | EPD for three types of concrete aggregates |  |  | Go To Resource |  |  |  |  | https://www.astm.org/CERTIFICATION/DOCS/344.EPD_Polaris_Materials_final.pdf
|  |  |  | 6 | 320 | Yes | EPD Number: EPD-063 published by ASTM International , 2017 |  | EPD for 64 types of aggreagtes |  |  | Go To Resource |  |  |  |  | https://www.astm.org/CERTIFICATION/DOCS/359.EPD_for_Martin_Marietta_EPD_final.pdf
|  |  |  | 7 | 321 | Yes | EPD Number: BREG EN EPD No.: 000206 published by BRE Environmental Product Declaration, 2018 |  | EPD for granite aggregates. |  |  | Go To Resource |  |  |  |  | https://www.aggregate.com/sites/aiuk/files/atoms/files/bardon_hill_epd.pdf
|  |  |  | 8 | 322 | Yes | EPD Number: BREG EN EPD No.: 000199 published by BRE Environmental Product Declaration, 2018 |  | EPD for limestone aggregates. |  |  | Go To Resource |  |  |  |  | https://www.aggregate.com/sites/aiuk/files/atoms/files/torr_aggregates_epd_000199_1.pdf
|  |  |  | 9 | 323 | Yes | EPD Number: BREG EN EPD 000205 published by BRE Environmental Product Declaration, 2018 |  | EPD for granite aggregates. |  |  | Go To Resource |  |  |  |  | http://www.greenbooklive.com/filelibrary/EN_15804/EPD/BREGENEPD000205.pdf
|  |  |  | 10 | 324 | Yes | EPD Number: S-P-00528 published by Environdec, 2014 |  | EPD of aggregates |  |  | Go To Resource |  |  |  |  | https://gryphon4.environdec.com/system/data/files/6/10033/epd528_Holcim_Romania_Aggregates.pdf
|  |  |  | 11 | 325 | Yes | EPD Number: No EPD number provided published by Climate Earth and ASTM International, 2016 |  | EPD for 12 concrete aggregate products |  |  | Go To Resource |  |  |  |  | https://www.vulcanmaterials.com/docs/default-source/default-document-library/pleasanton-epd_final
|  |  |  | 12 | 326 | Yes | EPD Number: epd-norge.no NEPD-1537-527-EN published by The Norwegian EPD Foundation, epd-norge.no, 2018 |  | EPD for crushed stone construction aggregate products |  |  | Go To Resource |  |  |  |  | https://www.epd-norge.no/getfile.php/138728-1520952700/EPDer/Byggevarer/Asfalt/NEPD-1537-527_Crushed-stone-construction-aggregate-products--Oslo-and-B--rum.pdf
|  |  |  | 13 | 327 | Yes | EPD Number: S-P-00842 published by International EPD System, 2017 |  | EPD for aggregates from mobile crushing plants |  |  | Go To Resource |  |  |  |  | https://gryphon4.environdec.com/system/data/files/6/11979/epd842_NCC_Aggregates%20from%20the%20mobile%20crushing%20plant%20in%20Bjurholm_2017.pdf
|  |  |  | 14 | 328 | Yes | EPD Number: S-P-00843 published by International EPD System, 2017 |  | EPD for aggregates in stationary crushing plants |  |  | Go To Resource |  |  |  |  | https://gryphon4.environdec.com/system/data/files/6/11981/epd843_NCC_Aggregates%20stationary%20crushing%20plant_2017.pdf
|  |  |  | 15 | 333 | No | Life-cycle assessment of construction product data. Environmental impact of higher recycled content in construction projects, WRAP, 2007 |  | LCA report from WRAP - Waste Resources Action Programme |  |  | Go To Resource |  |  |  |  | http://www.wrap.org.uk/sites/files/wrap/Environmental%20assessment%20report%20FINAL%20011007.pdf
|  |  |  | 16 | 518 | Yes | EPD Number: BREG EN EPD 000105 published by Bre, 2016 |  | EPD for 58.1% crushed rock, 35.3% sand and gravel, 6.6% slag gravel. Mixture of aggregates land won, marine and recycled or slag aggregates. Covers Tarmac's 132 aggregate production sites. |  |  | Go To Resource |  |  |  |  | http://www.greenbooklive.com/filelibrary/EN_15804/EPD/EN-EPD-000105.PDF
|  |  |  | 17 | 929 | No | Oekobau, Federal Ministry of the Interior, Building and Community, 2017 |  | A German database for LCA of buildings by the Federal Ministry of the Interior, Building and Community. |  |  | Go To Resource |  |  |  |  | https://www.oekobaudat.de/en.html
|  |  |  | 18 | 1021 | Yes | EPD Number: environdec EPD S-P-00427 published by Environdec, 2015 |  | EPD for Secondary raw materials or aggregates of industrial origin - Bottom Ash aggregate - unusually high transport |  |  | Go To Resource |  |  |  |  | https://gryphon4.environdec.com/system/data/files/6/12874/S-P-00427%20AG%20Matrix%202018.pdf
|  |  |  | 19 | 1022 | Yes | EPD Number: environdec EPD S-P-00426 published by Environdec, 2015 |  | EPD for secondary raw materials or aggregates of industrial origin - Bottom ash sand 2-4mm - unusually high transport |  |  | Go To Resource |  |  |  |  | https://gryphon4.environdec.com/system/data/files/6/12873/S-P-00426%20Sand%20Matrix%202018.pdf
|  |  |  | 20 | 1023 | Yes | EPD Number: environdec EPD S-P-00426 published by Environdec, 2015 |  | EPD for secondary raw materials or aggregates of industrial origin - Bottom ash sand 0-4mm - unusually high transport |  |  | Go To Resource |  |  |  |  | https://gryphon4.environdec.com/system/data/files/6/12873/S-P-00426%20Sand%20Matrix%202018.pdf
|  |  |  | 21 | 1156 | Yes | EPD Number: BREG EN EPD 000199 published by Bre, 2018 |  | EPD for Aggregate Industries, Limestone aggregate |  |  | Go To Resource |  |  |  |  | https://www.aggregate.com/sites/aiuk/files/atoms/files/torr_aggregates_epd_000199_1.pdf
22
23
24
25
26
27
28
29
30
31
32
33
34
35
36
37
38
39
40
41
42
43
44
45
46
47
48
49
50
51
52
53
54
55
56
57
58
59
60
61
62
63
64
65
66
67
68
69
70
71
72
73
74
75
76
77
78
79
80
81
82
83
84
85
86
87
88
89
90
91
92
93
94
95
96
97
98
99
100
101
102
103
104
105
106
107
108
109
110
111
112
113
114
115
116
117
118
119
120
121
122
123
124
125
126
127
128
129
130
131
132
133
134
135
136
137
138
139
140
141
142
143
144
145
146
147
148
149
150
151
152
153
154
155
156
157
158
159
160
161
162
163
164
165
166
167
168
169
170
171
172
173
174
175
176
177
178
179
180
181
182
183
184
185
186
187
188
189
190
191
192
193
194
195
196
197
198
199
200
201
202
203
204
205
206
207
208
209
210
211
212
213
214
215
216
217
218
219
220
221
222
223
224
225
226
227
228
229
230
231
232
233
234
235
236
237
238
239
240
241
242
243
244
245
246
247
248
249
250
251
252
253
254
255
256
257
258
259
260
261
262
263
264
265
266
267
268
269
270
271
272
273
274
275
276
277
278
279
280
281
282
283
284
285
286
287
288
289
290
291
292
293
294
295
296
297
298
299
300
301
302
303
304
305
306
307
308
309
310
311
312
313
314
315
316
317
318
319
320
321
322
323
324
325
326
327
328
329
330
331
332
333
334
335
336
337
338
339
340
341
342
343
344
345
346
347
348
349
350
351
352
353
354
355
356
357
358
359
360
361
362
363
364
365
366
367
368
369
370
371
372
373
374
375
376
377
378
379
380
381
382
383
384
385
386
387
388
389
390
391
392
393
394
395
396
397
398
399
400
401
402
403
404
405
406
407
408
409
410
411
412
413
414
415
416
417
418
419
420
421
422
423
424
425
426
427
428
429
430
431
432
433
434
435
436
437
438
439
440
441
442
443
444
445
446
447
448
449
450
451
452
453
454
455
456
457
458
459
460
461
462
463
464
465
466
467
468
469
470
471
472
473
474
475
476
477
478
479
480
481
482
483
484
485
486
487
488
489
490
491
492
493
494
495
496
497
498
499
500
501
502
503
504
505
506
507
508
509
510
511
512
513
514
515
516
517
518
519
520
521
522
523
524
525
526
527
528
529
530
531
532
533
534
535
536
537
538
539
540
541
542
543
544
545
546
547
548
549
550
551
552
553
554
555
556
557
558
559
560
561
562
563
564
565
566
567
568
569
570
571
572
573
574
575
576
577
578
579
580
581
582
583
584
585
586
587
588
589
590
591
592
593
594
595
596
597
598
599
600
<<< End of Material Profile >>>
The below will be deleted before sending externally
|  |  |  | NOTES: Check the slicers are on the correct materials |  |  | All Data Points Pivot Tables |  |  | All Data Points Pivot Tables |  |  |  |  | All Data Points Pivot Tables | [5 empty] | All Data Points Pivot Tables |  |  |  | Reference Lookup Pivot Table
|  |  |  | Number 1 | AggregateSand - All Data Collected |  | Number 2 | AggregateSand, Land won gravel and sand |  | Number 3 | AggregateSand, Recycled aggregate, no heat treat |  | Number 4 | AggregateSand, Recycled aggregate, heat treat | Number 5 | AggregateSand, Secondary manufactured |  | Number 6 | AggregateSand, Expanded clay agg and sand | Number 7 | AggregateSand, Marine sand and aggregate | Number 8 | AggregateSand, Expanded foamed glass
|  |  |  | Paste below per kg Embodied Carbon |  |  | Paste below per kg Embodied Carbon |  |  | Paste below per kg Embodied Carbon |  |  | Paste below per kg Embodied Carbon |  | Paste below per kg Embodied Carbon |  |  | Paste below per kg Embodied Carbon |  | Paste below per kg Embodied Carbon |  | Paste below per kg Embodied Carbon |  | Paste below reference numbers, filtered by this material
| Headers in this row |  |  | Per kg. Embodied Carbon (kg CO2/kg) | Data Point Number |  | Per kg. Embodied Carbon (kg CO2/kg) | Data Point Number |  | Per kg. Embodied Carbon (kg CO2/kg) | Data Point Number |  | Per kg. Embodied Carbon (kg CO2/kg) | Data Point Number | Per kg. Embodied Carbon (kg CO2/kg) | Data Point Number |  | Per kg. Embodied Carbon (kg CO2/kg) | Data Point Number | Per kg. Embodied Carbon (kg CO2/kg) | Data Point Number | Per kg. Embodied Carbon (kg CO2/kg) | Data Point Number | Row Labels
| Start data from this row |  |  | 0.39667 | 30367 |  | 0.0357186 | 30715 |  | 0.01548 | 30028 |  | 0.2608 | 30024 | 0.085424 | 31399 |  | 0.39667 | 30367 | 0.0090375 | 30023 | 0.27763 | 30713 | 315
|  |  |  | 0.389746 | 30368 |  | 0.0339944 | 30714 |  | 0.012399675 | 30369 |  | 0.24289 | 30025 | 0.071707 | 31400 |  | 0.389746 | 30368 |  |  |  |  | 316
|  |  |  | 0.27763 | 30713 |  | 0.0339944 | 30720 |  | 0.01228 | 30029 |  | 0.11736 | 30026 | 0.056188 | 31401 | [7 empty] | 317
|  |  |  | 0.2608 | 30024 |  | 0.0193 | 30001 |  | 0.01103 | 30030 |  | 0.08501 | 30027 | 0.039973 | 31402 | [7 empty] | 318
|  |  |  | 0.24289 | 30025 |  | 0.0157651 | 30716 |  | 0.0075 | 30696 |  | 0.00435 | 30032 | [9 empty] | 319
|  |  |  | 0.11736 | 30026 |  | 0.00846168 | 30251 |  | 0.00619 | 30031 |  | 0.00222 | 30036 | [9 empty] | 320
|  |  |  | 0.085424 | 31399 |  | 0.00844171 | 30717 |  | 0.0041 | 30002 | [12 empty] | 321
|  |  |  | 0.08501 | 30027 |  | 0.0077 | 30041 |  | 0.00386 | 30033 | [12 empty] | 322
|  |  |  | 0.071707 | 31400 |  | 0.0077 | 30042 |  | 0.00379 | 30065 | [12 empty] | 323
|  |  |  | 0.056188 | 31401 |  | 0.00758 | 30109 |  | 0.00356 | 30034 | [12 empty] | 324
|  |  |  | 0.039973 | 31402 |  | 0.00658 | 30043 |  | 0.00331 | 30035 | [12 empty] | 325
|  |  |  | 0.0357186 | 30715 |  | 0.00636 | 30105 |  | 0.00242 | 30007 | [12 empty] | 326
|  |  |  | 0.0339944 | 30714 |  | 0.00621 | 30110 |  | 0.00214 | 30037 | [12 empty] | 327
|  |  |  | 0.0339944 | 30720 |  | 0.00609 | 30111 |  | 0.0018 | 30103 | [12 empty] | 328
|  |  |  | 0.0193 | 30001 |  | 0.00606 | 30112 |  | 0.00157 | 30104 | [12 empty] | 333
|  |  |  | 0.0157651 | 30716 |  | 0.00606 | 30113 | [15 empty] | 518
|  |  |  | 0.01548 | 30028 |  | 0.00606 | 30114 | [15 empty] | 929
|  |  |  | 0.012399675 | 30369 |  | 0.00606 | 30115 | [15 empty] | 1021
|  |  |  | 0.01228 | 30029 |  | 0.00593 | 30044 | [15 empty] | 1022
|  |  |  | 0.01103 | 30030 |  | 0.00577 | 30106 | [15 empty] | 1023
|  |  |  | 0.0090375 | 30023 |  | 0.00577 | 31534 | [15 empty] | 1156
|  |  |  | 0.00846168 | 30251 |  | 0.00552 | 30045
|  |  |  | 0.00844171 | 30717 |  | 0.00532 | 30046
|  |  |  | 0.0077 | 30041 |  | 0.00531 | 30047
|  |  |  | 0.0077 | 30042 |  | 0.00531 | 30048
|  |  |  | 0.00758 | 30109 |  | 0.00517 | 30116
|  |  |  | 0.0075 | 30696 |  | 0.00516 | 30049
|  |  |  | 0.00671 | 30896 |  | 0.00516 | 30050
|  |  |  | 0.00658 | 30043 |  | 0.00516 | 30051
|  |  |  | 0.00636 | 30105 |  | 0.00516 | 30052
|  |  |  | 0.00621 | 30110 |  | 0.00502 | 30053
|  |  |  | 0.00619 | 30031 |  | 0.00502 | 30107
|  |  |  | 0.00609 | 30111 |  | 0.00489 | 30117
|  |  |  | 0.00606 | 30112 |  | 0.00482 | 30118
|  |  |  | 0.00606 | 30113 |  | 0.0047 | 30119
|  |  |  | 0.00606 | 30114 |  | 0.00469 | 30120
|  |  |  | 0.00606 | 30115 |  | 0.00463 | 30054
|  |  |  | 0.00593 | 30044 |  | 0.00461 | 30055
|  |  |  | 0.00577 | 30106 |  | 0.00452 | 30056
|  |  |  | 0.00577 | 31534 |  | 0.00449 | 30057
|  |  |  | 0.00552 | 30045 |  | 0.00449 | 30058
|  |  |  | 0.00532 | 30046 |  | 0.00449 | 30059
|  |  |  | 0.00531 | 30047 |  | 0.00447 | 30060
|  |  |  | 0.00531 | 30048 |  | 0.00444 | 30061
|  |  |  | 0.00517 | 30116 |  | 0.00444 | 30062
|  |  |  | 0.00516 | 30049 |  | 0.00414 | 30006
|  |  |  | 0.00516 | 30050 |  | 0.00407 | 30063
|  |  |  | 0.00516 | 30051 |  | 0.00402 | 30010
|  |  |  | 0.00516 | 30052 |  | 0.00393 | 30064
|  |  |  | 0.00502 | 30053 |  | 0.00392 | 30131
|  |  |  | 0.00502 | 30107 |  | 0.00384 | 30135
|  |  |  | 0.00489 | 30117 |  | 0.003834 | 30252
|  |  |  | 0.00482 | 30118 |  | 0.00371 | 30066
|  |  |  | 0.0047 | 30119 |  | 0.00359 | 30067
|  |  |  | 0.00469 | 30120 |  | 0.00359 | 30068
|  |  |  | 0.00463 | 30054 |  | 0.00359 | 30069
|  |  |  | 0.00461 | 30055 |  | 0.00356 | 30070
|  |  |  | 0.00452 | 30056 |  | 0.0035 | 30071
|  |  |  | 0.00449 | 30057 |  | 0.0035 | 30072
|  |  |  | 0.00449 | 30058 |  | 0.00349 | 30136
|  |  |  | 0.00449 | 30059 |  | 0.00345 | 30016
|  |  |  | 0.00447 | 30060 |  | 0.0034 | 30121
|  |  |  | 0.00444 | 30061 |  | 0.00334 | 30073
|  |  |  | 0.00444 | 30062 |  | 0.003285 | 30005
|  |  |  | 0.00435 | 30032 |  | 0.00316 | 30132
|  |  |  | 0.00414 | 30006 |  | 0.00313 | 30122
|  |  |  | 0.0041 | 30002 |  | 0.0031 | 30108
|  |  |  | 0.00407 | 30063 |  | 0.00308 | 30074
|  |  |  | 0.00402 | 30010 |  | 0.00308 | 30133
|  |  |  | 0.00393 | 30064 |  | 0.00296 | 30075
|  |  |  | 0.00392 | 30131 |  | 0.00293 | 30123
|  |  |  | 0.00386 | 30033 |  | 0.00292 | 30076
|  |  |  | 0.00384 | 30135 |  | 0.00289152 | 30718
|  |  |  | 0.003834 | 30252 |  | 0.00289152 | 30719
|  |  |  | 0.00379 | 30065 |  | 0.00288 | 30077
|  |  |  | 0.00371 | 30066 |  | 0.00287 | 30078
|  |  |  | 0.00359 | 30067 |  | 0.00287 | 30079
|  |  |  | 0.00359 | 30068 |  | 0.00286 | 30080
|  |  |  | 0.00359 | 30069 |  | 0.00279 | 30124
|  |  |  | 0.00356 | 30034 |  | 0.00278 | 30081
|  |  |  | 0.00356 | 30070 |  | 0.00276 | 30082
|  |  |  | 0.0035 | 30071 |  | 0.00272 | 30083
|  |  |  | 0.0035 | 30072 |  | 0.00268 | 30084
|  |  |  | 0.00349 | 30136 |  | 0.00262 | 30085
|  |  |  | 0.00345 | 30016 |  | 0.00262 | 30086
|  |  |  | 0.0034 | 30121 |  | 0.00262 | 30087
|  |  |  | 0.00334 | 30073 |  | 0.00259 | 30088
|  |  |  | 0.00331 | 30035 |  | 0.00256 | 30089
|  |  |  | 0.003285 | 30005 |  | 0.00256 | 30090
|  |  |  | 0.00316 | 30132 |  | 0.00255 | 30091
|  |  |  | 0.00313 | 30122 |  | 0.00254 | 30125
|  |  |  | 0.0031 | 30108 |  | 0.00252 | 30013
|  |  |  | 0.00308 | 30074 |  | 0.00243 | 30004
|  |  |  | 0.00308 | 30133 |  | 0.00239 | 30019
|  |  |  | 0.00296 | 30075 |  | 0.00237 | 30126
|  |  |  | 0.00293 | 30123 |  | 0.00229 | 30092
|  |  |  | 0.00292 | 30076 |  | 0.00227 | 30093
|  |  |  | 0.00289152 | 30718 |  | 0.00227 | 30137
|  |  |  | 0.00289152 | 30719 |  | 0.00226 | 30138
|  |  |  | 0.00288 | 30077 |  | 0.00225 | 30139
|  |  |  | 0.00287 | 30078 |  | 0.00224 | 30140
|  |  |  | 0.00287 | 30079 |  | 0.0022 | 30003
|  |  |  | 0.00286 | 30080 |  | 0.0022 | 30127
|  |  |  | 0.00279 | 30124 |  | 0.002155 | 30009
|  |  |  | 0.00278 | 30081 |  | 0.00215 | 30094
|  |  |  | 0.00276 | 30082 |  | 0.00215 | 30141
|  |  |  | 0.00272 | 30083 |  | 0.00214 | 30095
|  |  |  | 0.00268 | 30084 |  | 0.00214 | 30096
|  |  |  | 0.00262 | 30085 |  | 0.00214 | 30097
|  |  |  | 0.00262 | 30086 |  | 0.00214 | 30098
|  |  |  | 0.00262 | 30087 |  | 0.00209 | 30099
|  |  |  | 0.00259 | 30088 |  | 0.00209 | 30100
|  |  |  | 0.00256 | 30089 |  | 0.00209 | 30101
|  |  |  | 0.00256 | 30090 |  | 0.00208 | 30128
|  |  |  | 0.00255 | 30091 |  | 0.00202 | 30142
|  |  |  | 0.00254 | 30125 |  | 0.00201 | 30129
|  |  |  | 0.00252 | 30013 |  | 0.002 | 30012
|  |  |  | 0.00243 | 30004 |  | 0.00199 | 30102
|  |  |  | 0.00242 | 30007 |  | 0.00198 | 30143
|  |  |  | 0.00239 | 30019 |  | 0.00185 | 30015
|  |  |  | 0.00237 | 30126 |  | 0.00174 | 30130
|  |  |  | 0.00229 | 30092 |  | 0.0017 | 30134
|  |  |  | 0.00227 | 30093 |  | 0.00165 | 30038
|  |  |  | 0.00227 | 30137 |  | 0.00163 | 30144
|  |  |  | 0.00226 | 30138 |  | 0.00155 | 30039
|  |  |  | 0.00225 | 30139 |  | 0.00155 | 30040
|  |  |  | 0.00224 | 30140 |  | 0.00148 | 30011
|  |  |  | 0.00222 | 30036 |  | 0.00135 | 30022
|  |  |  | 0.0022 | 30003 |  | 0.00133 | 30018
|  |  |  | 0.0022 | 30127 |  | 0.00093 | 30021
|  |  |  | 0.002155 | 30009 |  | 0.00051 | 30020
|  |  |  | 0.00215 | 30094 |  | 0.00029 | 30008
|  |  |  | 0.00215 | 30141 |  | 0.00027 | 30017
|  |  |  | 0.00214 | 30037 |  | 0.00025 | 30014
|  |  |  | 0.00214 | 30095
|  |  |  | 0.00214 | 30096
|  |  |  | 0.00214 | 30097
|  |  |  | 0.00214 | 30098
|  |  |  | 0.00209 | 30099
|  |  |  | 0.00209 | 30100
|  |  |  | 0.00209 | 30101
|  |  |  | 0.00208 | 30128
|  |  |  | 0.00202 | 30142
|  |  |  | 0.00201 | 30129
|  |  |  | 0.002 | 30012
|  |  |  | 0.00199 | 30102
|  |  |  | 0.00198 | 30143
|  |  |  | 0.00185 | 30015
|  |  |  | 0.0018 | 30103
|  |  |  | 0.00174 | 30130
|  |  |  | 0.0017 | 30134
|  |  |  | 0.00165 | 30038
|  |  |  | 0.00163 | 30144
|  |  |  | 0.00157 | 30104
|  |  |  | 0.00155 | 30039
|  |  |  | 0.00155 | 30040
|  |  |  | 0.00148 | 30011
|  |  |  | 0.00135 | 30022
|  |  |  | 0.00133 | 30018
|  |  |  | 0.00093 | 30021
|  |  |  | 0.00051 | 30020
|  |  |  | 0.00029 | 30008
|  |  |  | 0.00027 | 30017
|  |  |  | 0.00025 | 30014
<< Go To Main Data >>

## Aluminium
THESE ROWS AND COLUMNS WILL BE HIDDEN - They contain update notes and information for lookup calculations
|  |  |  | SELECT Material | Aluminium |  | Hide these rows, used for lookup formulas
|  |  |  | Sheet name | Aluminium
|  |  |  | Workbook name | ICE DB Advanced V4.0 (March 26 Update).xlsx |  |  |  |  | Worksheet ref | [ICE DB Advanced V4.0 (March 26 Update).xlsx]Aluminium!
| Edit Title Manually |  |  | Material Profile: Aluminium
|  |  |  | ICE DB Version: | V4.0 - Dec 2024 |  |  | Check this link to see when the material profile was last updated
|  |  |  | Is this version still valid? |  | Check link below, to see if a newer version is available. |  |  | This version has expired. Please download a new version using the link below.
|  |  |  | Check if this copy is up to date at: |  | http://www.circularecology.com/embodied-energy-and-carbon-footprint-database.html
| Update URL Manually |  |  | For further information on this material, please visit this page: |  | INSERT LINK TO WEBPAGE…
Section Navigation
|  |  |  | Section - Click to Go |  |  |  | Comments
A53 | #Aluminium!A53 | Introduction to Material |  | Introduction to Material |  |  |  | Notes on the embodied carbon of this material. This may include some important information.
A60 | #Aluminium!A60 | Selected Embodied Carbon Coefficients |  | Selected Embodied Carbon Coefficients |  |  |  | These are the main embodied carbon footprint coefficients for the material types.
A480 | #Aluminium!A480 | Wider Life Cycle Notes |  | Wider Life Cycle Notes |  |  |  | Notes on wider life cycle impacts.
A493 | #Aluminium!A493 | ICE Database Embodied Carbon (EC) Statistics - kg CO2e/kg |  | ICE Database Embodied Carbon (EC) Statistics - kg CO2e/kg |  |  |  | Here you will find detailed statistics on the data collected. For the full list of all datapoints, a separate section is included further below.
A535 | #Aluminium!A535 | Histograms and distribution charts |  | Histograms and distribution charts |  |  |  | For some of the sub-material categories, histograms and embodied carbon distribution charts have been included.
A598 | #Aluminium!A598 | Data Quality |  | Data Quality |  |  |  | The data within the ICE Database is rated for data quality. The average data quality is shown here, along with a link to the data quality matrix.
A614 | #Aluminium!A614 | Material Properties |  | Material Properties |  |  |  | Information on material density, specific heat, and more.
A772 | #Aluminium!A772 | All Data Points |  | All Data Points |  |  |  | Here you will find a list of all the datapoints collected. These datapoints are used to produce the histograms and may be useful for further statistical analysis.
A1771 | #Aluminium!A1771 | Further Reading |  | Further Reading |  |  |  | A list of recommended reading.
A1800 | #Aluminium!A1800 | References and EPDs |  | References and EPDs |  |  |  | The ICE Database uses data from multiple resources. However, EPDs have become the most important data resource. Here you will find reference details and links to EPDs for this material.
| #Aluminium! | INSERT LINK TO WEBPAGE FOR MATERIAL PROFILE |  | INSERT LINK TO WEBPAGE FOR MATERIAL PROFILE |  |  |  | For further information, please visit the webpage for this material profile.
| CUSTOMISE WHOLE SECTION FOR MATERIAL |  |  | Introduction to Material
For all metals, embodied carbon is sensitive to assumptions on recycled content and end of life recyclability. See the notes on wider life cycle considerations and also the ICE Annex A, from ICE V2.0, which contains guidance on methods for recycling (see further reading).
|  |  |  | Boundaries: | Cradle to Gate = A1-A3
| COPY FROM SUMMARY TABLE |  |  | Selected Embodied Carbon Coefficients
Comments
Data on recycled and virgin aluminium is not provided in ICE V3. It created too much variability to results. It was often found that different studies made broad assumptions on recycled content, rather than basing it on actual primary data (e.g. actual recycled content used on a construction project). To avoid such variability, the data using world average recycled content is now provided. Regional data are only presented where there is data from a high quality LCA resource. In the case of aluminium, regional data was available for primary aluminium from the World aluminium Institute. This was combined with data on recycled aluminium and modelled at the world average recycled content. The data is presented below. Users wishing to calculate the embodied carbon of different recycled content aluminium and for Module D, end of life, recyclability benefits, should refer to the resources in the section "further reading" below. Users are also directed to the list of references, which contains links to EPDs. Many of those EPDs have data for aluminium from various countries.
<<< Start of Main Embodied Carbon Data >>>
The data for aluminium are based upon detailed LCAs from the World Aluminium Institute, http://www.world-aluminium.org/. Their LCA model is also used as the basis for LCA's from the European Aluminium Institute, https://www.european-aluminium.eu/, as well as the North American Aluminium Association, https://www.aluminum.org/. The source LCA reports generally don't combine the data for ingot with the semi-fabrication processes, such as casting, sheet production or extrusion. The below data has combined the data in the LCA's, to produce the values below. All data is modelled at the world average scrap input, taken from the "Global Aluminium Flow Model 2016", available from http://www.world-aluminium.org/publications/. This approach of using world averages for all regions is to avoid market distortions. Should any users require data for other recycled contents, see the references identified in further reading.
European consumption - Includes European production and imports - At world average recycled content
|  |  |  | Materials | Embodied Carbon - kgCO2e/kg | Comments |  |  |  |  | DQI Score | DQI Version |  |  |  |  | Name Exactly as in ICE DB
|  |  |  | Aluminium General, European Mix, Inc Imports | 6.668718 | This data has been derived from the world aluminium LCA's. They have produced LCA reports for Europe, North America and worldwide aluminium. Modelled at worldwide average scrap input of 31%, to avoid market distortions. Modelled with 25.6% extrusions, 55.7% rolled and 18.7% castings. Based upon European production and the import of aluminium consumed in Europe. Module D = -3.13 kg CO2e per unit. EOL recovery rate of 95%, based upon DU Telft study of European construction sector. With a 2% material loss yield on the scrap recovered. |  |  |  |  | 64% | V1.0 |  |  |  |  | Aluminium General, European Mix, Inc Imports
|  |  |  | Aluminium sheet, European Mix, Inc Imports | 6.581176 | This data has been derived from the world aluminium LCA's. They have produced LCA reports for Europe, North America and worldwide aluminium. Modelled at worldwide average scrap input of 31%, to avoid market distortions. Based upon European production and the import of aluminium consumed in Europe. Module D = -3.09 kg CO2e per unit. EOL recovery rate of 95%, based upon DU Telft study of European construction sector. With a 2% material loss yield on the scrap recovered. |  |  |  |  | 64% | V1.0 |  |  |  |  | Aluminium sheet, European Mix, Inc Imports
|  |  |  | Aluminium foil, European Mix, Inc Imports | 7.468978 | This data has been derived from the world aluminium LCA's. They have produced LCA reports for Europe, North America and worldwide aluminium. Modelled at worldwide average scrap input of 31%, to avoid market distortions. Based upon European production and the import of aluminium consumed in Europe. Module D = -3.54 kg CO2e per unit. EOL recovery rate of 95%, based upon DU Telft study of European construction sector. With a 2% material loss yield on the scrap recovered. |  |  |  |  | 64% | V1.0 |  |  |  |  | Aluminium foil, European Mix, Inc Imports
|  |  |  | Aluminium extruded profile, European Mix, Inc Imports | 6.825242 | This data has been derived from the world aluminium LCA's. They have produced LCA reports for Europe, North America and worldwide aluminium. Modelled at worldwide average scrap input of 31%, to avoid market distortions. Based upon European production and the import of aluminium consumed in Europe. Module D = -3.21 kg CO2e per unit. EOL recovery rate of 95%, based upon DU Telft study of European construction sector. With a 2% material loss yield on the scrap recovered. |  |  |  |  | 64% | V1.0 |  |  |  |  | Aluminium extruded profile, European Mix, Inc Imports
|  |  |  | Aluminium, cast, European Mix, Inc Imports | 6.71519 | This data has been derived from the world aluminium LCA's. They have produced LCA reports for Europe, North America and worldwide aluminium. Modelled at worldwide average scrap input of 31%, to avoid market distortions. Based upon European production and the import of aluminium consumed in Europe. Module D = -3.12 kg CO2e per unit. EOL recovery rate of 83%, based upon worldwide global aluminium flow model and for the building and construction sector. With a 2% material loss yield on the scrap recovered. |  |  |  |  | 64% | V1.0 |  |  |  |  | Aluminium, cast, European Mix, Inc Imports
Worldwide production - At world average recycled content
|  |  |  | Materials | Embodied Carbon - kgCO2e/kg | Comments |  |  |  |  | DQI Score | DQI Version |  |  |  |  | Name Exactly as in ICE DB
|  |  |  | Aluminium General, Worldwide | 13.05554 | This data has been derived from the world aluminium LCA's. They have produced LCA reports for Europe, North America and worldwide aluminium. Modelled at worldwide average scrap input of 31%, to avoid market distortions. Modelled with 25.6% extrusions, 55.7% rolled and 18.7% castings. Module D = -8.69 kg CO2e per unit. EOL recovery rate of 83%, based upon worldwide global aluminium flow model and for the building and construction sector. With a 2% material loss yield on the scrap recovered. |  |  |  |  | 64% | V1.0 |  |  |  |  | Aluminium General, Worldwide
|  |  |  | Aluminium sheet, Worldwide | 12.95589 | This data has been derived from the world aluminium LCA's. They have produced LCA reports for Europe, North America and worldwide aluminium. Modelled at worldwide average scrap input of 31%, to avoid market distortions. Module D = -8.69 kg CO2e per unit. EOL recovery rate of 83%, based upon worldwide global aluminium flow model and for the building and construction sector. With a 2% material loss yield on the scrap recovered. |  |  |  |  | 64% | V1.0 |  |  |  |  | Aluminium sheet, Worldwide
|  |  |  | Aluminium foil, Worldwide | 13.76689 | This data has been derived from the world aluminium LCA's. They have produced LCA reports for Europe, North America and worldwide aluminium. Modelled at worldwide average scrap input of 31%, to avoid market distortions. Module D = -8.69 kg CO2e per unit. EOL recovery rate of 83%, based upon worldwide global aluminium flow model and for the building and construction sector. With a 2% material loss yield on the scrap recovered. |  |  |  |  | 64% | V1.0 |  |  |  |  | Aluminium foil, Worldwide
|  |  |  | Aluminium extruded profile, Worldwide | 13.17639 | This data has been derived from the world aluminium LCA's. They have produced LCA reports for Europe, North America and worldwide aluminium. Modelled at worldwide average scrap input of 31%, to avoid market distortions. Module D = -8.69 kg CO2e per unit. EOL recovery rate of 83%, based upon worldwide global aluminium flow model and for the building and construction sector. With a 2% material loss yield on the scrap recovered. |  |  |  |  | 64% | V1.0 |  |  |  |  | Aluminium extruded profile, Worldwide
|  |  |  | Aluminium cast, Worldwide | 13.18689 | This data has been derived from the world aluminium LCA's. They have produced LCA reports for Europe, North America and worldwide aluminium. Modelled at worldwide average scrap input of 31%, to avoid market distortions. Module D = -8.69 kg CO2e per unit. EOL recovery rate of 83%, based upon worldwide global aluminium flow model and for the building and construction sector. With a 2% material loss yield on the scrap recovered. |  |  |  |  | 64% | V1.0 |  |  |  |  | Aluminium cast, Worldwide
Regional aluminium - At world average recycled content
Name Exactly as in ICE DB
|  |  |  | Materials | Embodied Carbon - kgCO2e/kg | Comments |  |  |  |  | DQI Score | DQI Version
|  |  |  | Aluminium General, European Mix, Inc Imports | 6.668718 | This data has been derived from the world aluminium LCA's. They have produced LCA reports for Europe, North America and worldwide aluminium. Modelled at worldwide average scrap input of 31%, to avoid market distortions. Modelled with 25.6% extrusions, 55.7% rolled and 18.7% castings. Based upon European production and the import of aluminium consumed in Europe. Module D = -3.13 kg CO2e per unit. EOL recovery rate of 95%, based upon DU Telft study of European construction sector. With a 2% material loss yield on the scrap recovered. |  |  |  |  | 64% | V1.0 |  |  |  |  | Aluminium General, European Mix, Inc Imports
|  |  |  | Aluminium, produced in Europe | 5.583938 | This data has been derived from the world aluminium LCA's. They have produced LCA reports for Europe, North America and worldwide aluminium. Modelled at worldwide average scrap input of 31%, to avoid market distortions. This entry doesn’t consider aluminium imported into Europe. The aluminium must be made in Europe. Modelled with 25.6% extrusions, 55.7% rolled and 18.7% castings. Module D = -3.64 kg CO2e per unit. EOL recovery rate of 83%, based upon worldwide global aluminium flow model and for the building and construction sector. With a 2% material loss yield on the scrap recovered. |  |  |  |  | 64% | V1.0 |  |  |  |  | Aluminium, produced in Europe
|  |  |  | Aluminium General, Worldwide | 13.05554 | This data has been derived from the world aluminium LCA's. They have produced LCA reports for Europe, North America and worldwide aluminium. Modelled at worldwide average scrap input of 31%, to avoid market distortions. Modelled with 25.6% extrusions, 55.7% rolled and 18.7% castings. Module D = -8.69 kg CO2e per unit. EOL recovery rate of 83%, based upon worldwide global aluminium flow model and for the building and construction sector. With a 2% material loss yield on the scrap recovered. |  |  |  |  | 64% | V1.0 |  |  |  |  | Aluminium General, Worldwide
|  |  |  | Aluminium, North American | 5.651616 | This data has been derived from the world aluminium LCA's. They have produced LCA reports for Europe, North America and worldwide aluminium. Modelled at worldwide average scrap input of 31%, to avoid market distortions. Modelled with 25.6% extrusions, 55.7% rolled and 18.7% castings. Module D = -3.69 kg CO2e per unit. EOL recovery rate of 83%, based upon worldwide global aluminium flow model and for the building and construction sector. With a 2% material loss yield on the scrap recovered. |  |  |  |  | 64% | V1.0 |  |  |  |  | Aluminium, North American
|  |  |  | Aluminium, Africa | 12.40575 | This data has been derived from the world aluminium LCA's. They have produced LCA reports for Europe, North America and worldwide aluminium. Modelled at worldwide average scrap input of 31%, to avoid market distortions. Modelled with 25.6% extrusions, 55.7% rolled and 18.7% castings. Module D = -8.65 kg CO2e per unit. EOL recovery rate of 83%, based upon worldwide global aluminium flow model and for the building and construction sector. With a 2% material loss yield on the scrap recovered. |  |  |  |  | 64% | V1.0 |  |  |  |  | Aluminium, Africa
|  |  |  | Aluminium, China | 14.59357 | This data has been derived from the world aluminium LCA's. They have produced LCA reports for Europe, North America and worldwide aluminium. Modelled at worldwide average scrap input of 31%, to avoid market distortions. Modelled with 25.6% extrusions, 55.7% rolled and 18.7% castings. Module D = -10.25 kg CO2e per unit. EOL recovery rate of 83%, based upon worldwide global aluminium flow model and for the building and construction sector. With a 2% material loss yield on the scrap recovered. |  |  |  |  | 64% | V1.0 |  |  |  |  | Aluminium, China
|  |  |  | Aluminium, Japan | 10.62451 | This data has been derived from the world aluminium LCA's. They have produced LCA reports for Europe, North America and worldwide aluminium. Modelled at worldwide average scrap input of 31%, to avoid market distortions. Modelled with 25.6% extrusions, 55.7% rolled and 18.7% castings. Module D = -7.34 kg CO2e per unit. EOL recovery rate of 83%, based upon worldwide global aluminium flow model and for the building and construction sector. With a 2% material loss yield on the scrap recovered. |  |  |  |  | 64% | V1.0 |  |  |  |  | Aluminium, Japan
|  |  |  | Aluminium, Middle East | 10.8098 | This data has been derived from the world aluminium LCA's. They have produced LCA reports for Europe, North America and worldwide aluminium. Modelled at worldwide average scrap input of 31%, to avoid market distortions. Modelled with 25.6% extrusions, 55.7% rolled and 18.7% castings. Module D = -7.48 kg CO2e per unit. EOL recovery rate of 83%, based upon worldwide global aluminium flow model and for the building and construction sector. With a 2% material loss yield on the scrap recovered. |  |  |  |  | 64% | V1.0 |  |  |  |  | Aluminium, Middle East
|  |  |  | Aluminium, Oceania | 12.75208 | This data has been derived from the world aluminium LCA's. They have produced LCA reports for Europe, North America and worldwide aluminium. Modelled at worldwide average scrap input of 31%, to avoid market distortions. Modelled with 25.6% extrusions, 55.7% rolled and 18.7% castings. Module D = -8.9 kg CO2e per unit. EOL recovery rate of 83%, based upon worldwide global aluminium flow model and for the building and construction sector. With a 2% material loss yield on the scrap recovered. |  |  |  |  | 64% | V1.0 |  |  |  |  | Aluminium, Oceania
|  |  |  | Aluminium, Other Asia | 15.8691 | This data has been derived from the world aluminium LCA's. They have produced LCA reports for Europe, North America and worldwide aluminium. Modelled at worldwide average scrap input of 31%, to avoid market distortions. Modelled with 25.6% extrusions, 55.7% rolled and 18.7% castings. Module D = -11.19 kg CO2e per unit. EOL recovery rate of 83%, based upon worldwide global aluminium flow model and for the building and construction sector. With a 2% material loss yield on the scrap recovered. |  |  |  |  | 64% | V1.0 |  |  |  |  | Aluminium, Other Asia
|  |  |  | Aluminium, Russia | 5.548323 | This data has been derived from the world aluminium LCA's. They have produced LCA reports for Europe, North America and worldwide aluminium. Modelled at worldwide average scrap input of 31%, to avoid market distortions. Modelled with 25.6% extrusions, 55.7% rolled and 18.7% castings. Module D = -3.61 kg CO2e per unit. EOL recovery rate of 83%, based upon worldwide global aluminium flow model and for the building and construction sector. With a 2% material loss yield on the scrap recovered. |  |  |  |  | 64% | V1.0 |  |  |  |  | Aluminium, Russia
|  |  |  | Aluminium, South America | 8.319001 | This data has been derived from the world aluminium LCA's. They have produced LCA reports for Europe, North America and worldwide aluminium. Modelled at worldwide average scrap input of 31%, to avoid market distortions. Modelled with 25.6% extrusions, 55.7% rolled and 18.7% castings. Module D = -5.65 kg CO2e per unit. EOL recovery rate of 83%, based upon worldwide global aluminium flow model and for the building and construction sector. With a 2% material loss yield on the scrap recovered. |  |  |  |  | 64% | V1.0 |  |  |  |  | Aluminium, South America
|  |  |  | Aluminium, South Korea | 11.94685 | This data has been derived from the world aluminium LCA's. They have produced LCA reports for Europe, North America and worldwide aluminium. Modelled at worldwide average scrap input of 31%, to avoid market distortions. Modelled with 25.6% extrusions, 55.7% rolled and 18.7% castings. Module D = -8.31 kg CO2e per unit. EOL recovery rate of 83%, based upon worldwide global aluminium flow model and for the building and construction sector. With a 2% material loss yield on the scrap recovered. |  |  |  |  | 64% | V1.0 |  |  |  |  | Aluminium, South Korea
<<< End of Main Embodied Carbon Data >>>
Wider Lifecycle Notes (Modules B, C and D)
The ICE Database is a cradle to gate data resource (module A1 to A3). Modules B (in-use), C (end of life) and D (benefits to future lifecycles) are beyond the scope of the ICE Database. However, some important information is provided here. It is also worth checking the links to the Environmental Product Declarations (EPDs) further below. Many EPDs have data for wider lifecycles
Considerations specific to this material:
For all metals, embodied carbon is sensitive to assumptions on recycled content and end of life recyclability. This is a topic that has generated considerable debate over several decades. The choice of method for recycling should be made on the basis of the goal and scope of study. There are also carbon footprint methods which define what recycling method to apply. Regardless of the method chosen for recycling aluminium, users are strongly encouraged to report results with transparency. The modular approach of the EU wide standards EN 15978 and EN 15804 is particularly encouraged, due to the transparency it brings to method for recycling. These standards requires that the lifecycle results are broken down by lifecycle stage. Module A being cradle to gate. Module B is in-use. Module C is end of life. Module D is benefits and burdens beyond the lifecycle. Module D is particularly relevant for aluminium and users are encouraged to estimate module D benefits in addition to the Module A-C results - but to always report them transparently, e.g. results broken down by the EN 15978 modules. This gives users all the information they require to judge the benefits of both recycled content and end of life recyclability. It is recommended to read the recycling methodology guide from ICE V2.0 (Annex A on recycling methods) before using this data, which also contains guidance on end of life issues for aluminium. The ICE data is 'cradle to gate', which excludes the important end of life stage (see Annex A on recycling methods).
Considerations for all materials:
The ICE database contains data on the cradle to gate, Modules A1-3, embodied carbon. It is important to consider the amount of construction waste in a building project. The material wasted has an embodied carbon impact which should not be neglected. In many cases this can be a significant contribution to embodied carbon of a construction building. Users will need to consider if a material or product has a notable in-use or end of life impact, based upon their application. Durability and lifetime should also be considered as a part of a fair and comparative assessment. Finally, end of life relies on assumptions for the disposal route, such as landfill, reuse or recycling. The end of life phase should consider that it cannot be guaranteed what will happen at the end of the lifetime. Reviews of potential scenarios with sensitivity analysis should be undertaken where possible. Finally, users are directed to the references section, which contains links to EPDs. Many of the EPDs state impacts of installation, in-use and end of life.
ICE Database Embodied Carbon (EC) Statistics - kg CO2e/kg
This is not the main embodied carbon data. See the section 'Selected embodied carbon coefficients' for the main data.
The below statistics have come from the data collected for the ICE version stated at the top of this material profile. These statistics are taken from all of the data collected in the backend ICE database, which is not publicly available. The categories of sub-material types are sometimes merged in the final version of the publicly available ICE database, e.g. if sample size is deemed individually too low across similar categories. The below statistics may therefore show different data for similar sounding material sub-categories, in some instances. These statistics are provided for transparency and general information purposes. It is recommended to use the main embodied carbon data shown above, rather than the statistical averages presented here. For example, for some materials the average embodied carbon of all data collected is a poor indicator of the average embodied carbon of that material. This may arise due to sub-material types that have an unusually high or low impact. Those sub-material types may have a low market share. In such cases, they could influence the statistical average unfairly. For this reason, some of the material and sub-material categories in the main ICE Database considers the consumption mixture of various sub-material types.
| SELECT SUB-MATERIAL - REST AUTO GENERATED |  |  | Main Material | Sample Size | Average Embodied Carbon (kg CO2e/kg) | Min Embodied Carbon (kg CO2e/kg) | Max Embodied Carbon (kg CO2e/kg) | Standard Deviation Embodied Carbon (kg CO2e/kg) | Variance Based on a Sample (Excel Var Function) Embodied Carbon (kg CO2e/kg) | Comments
|  |  | 1 | Aluminium - All Data Collected | 78 | 8.659397 | 0.33 | 22.07762 | 6.078728 | 36.95094 | This data doesn’t include any modelled datapoints, e.g. datapoints that have modelled a consumption mixture of sub-material types. It is all data collected from the literature. All sub-categories may not be shown.
|  |  | 2 | Aluminium profile | 32 | 8.658163 | 1.304 | 21.6 | 5.361696 | 28.74778
|  |  | 3 | Aluminium, Cast | 5 | 6.12942 | 1.385 | 10.9481 | 3.817916 | 14.57648
|  |  | 4 | Aluminium, sheet | 7 | 5.522386 | 1.054 | 10.4617 | 3.318111 | 11.00986
|  |  | 5 | Aluminium, primary ingot | 22 | 13.61136 | 5 | 22.07762 | 5.237287 | 27.42917
|  |  | 6 | Aluminium, secondary ingot | 8 | 0.894625 | 0.33 | 1.344 | 0.3780489 | 0.142921
7
8
9
10
11
12
13
14
15
16
For some of the sub-categories, mainly with larger sample sizes, the percentiles are shown below
| AUTO GENERATED |  |  | Main Material | Percentiles - Where Available - kgCO2e per kg | [6 empty] | Comments
[5 empty] | 10 | 20 | 25 | 50 | 75 | 80 | 90
|  |  | 1 | Aluminium - All Data Collected | 1.267 | 1.924 | 2.665494 | 8.12 | 13.0054 | 16.193 | 17.89381 | For small sample sizes data for a particular percentile may not be available.
|  |  | 2 | Aluminium profile | 1.684 | 2.912402 | 3.39403 | 8.45 | 12.09246 | 13.64293 | 17.92
|  |  | 3 | Aluminium, Cast |  | 1.5068 | 1.6895 | 7.21 | 10.1159 | 10.71944
|  |  | 4 | Aluminium, sheet |  | 1.4176 | 1.66 | 5.33 | 9.064 | 9.68604
|  |  | 5 | Aluminium, primary ingot | 6.79 | 7.26709 | 7.884185 | 14.885 | 17.84071 | 18.4 | 20.168
|  |  | 6 | Aluminium, secondary ingot |  | 0.474 | 0.5385 | 0.893 | 1.30725 | 1.3352
|  |  | 7 |  |  |  |  | 1e-10
|  |  | 8 |  |  |  |  | 1e-10
9
10
11
12
13
14
15
16
For some of the sub-categories there are histograms and distribution charts provided below. The individual datapoints may be found further below.
| AUTO GENERATED |  |  | 1 - Profile of data for: |  | Aluminium - All Data Collected
Edit range on source data
| AUTO GENERATED |  |  | 2 - Profile of data for: |  | Aluminium profile
Edit range on source data
| AUTO GENERATED |  |  | 3 - Profile of data for: |  | Aluminium, Cast
Edit range on source data
| AUTO GENERATED |  |  | 4 - Profile of data for: |  | Aluminium, sheet
Edit range on source data
| AUTO GENERATED |  |  | 5 - Profile of data for: |  | Aluminium, primary ingot
Edit range on source data
| AUTO GENERATED |  |  | 6 - Profile of data for: |  | Aluminium, secondary ingot
Edit range on source data
| AUTO GENERATED |  |  | 7 - Profile of data for: |  | 0 |  |  |  | Chart below not used - Placeholder for future content
Edit range on source data
| AUTO GENERATED |  |  | 8 - Profile of data for: |  | 0 |  |  |  | Chart below not used - Placeholder for future content
Edit range on source data
| AUTO GENERATED |  |  | Data Quality
|  |  |  | DQI Version: |  | V1.0 |  |  |  | Go to Data Quality Matrix
Data quality is rated according to our data quality matrix. The below DQI scores are the average data quality collected for each material category. They use the same pool of data as for the summary statistics further above.
|  |  |  | Main Material | Sample Size | DQI Method (Max 5) | DQI Assurance (Max 5) | DQI Temporal (Max 5) | DQI Geographic (Max 5) | DQI Transparency (Max 5) | DQI Sample Size (Max 10) | DQI Total - % (Max 100%)
|  |  |  | Aluminium | 78 | 3.192308 | 3.653846 | 4.935897 | 3.602564 | 3.25641 | 7 | 73.26%
|  |  |  | Aluminium profile | 32 | 4.5625 | 2.90625 | 4.875 | 3.96875 | 2.3125 | 5 | 67.5%
|  |  |  | Aluminium, Cast | 5 | 2.6 | 3.6 | 5 | 4 | 3.6 | 3 | 62.29%
|  |  |  | Aluminium, sheet | 7 | 2.714286 | 4 | 5 | 3.714286 | 3.714286 | 3 | 63.27%
|  |  |  | Aluminium, primary ingot | 22 | 2.045455 | 4.363636 | 5 | 2.818182 | 4 | 4 | 63.51%
|  |  |  | Aluminium, secondary ingot | 8 | 2.25 | 4.25 | 4.875 | 3.75 | 4 | 3 | 63.21%
[5 empty] | N/A | [5 empty] | N/A | N/A
[5 empty] | N/A | [5 empty] | N/A | N/A
[5 empty] | N/A | [5 empty] | N/A | N/A
[5 empty] | N/A | [5 empty] | N/A | N/A
[5 empty] | N/A | [5 empty] | N/A | N/A
[5 empty] | N/A | [5 empty] | N/A | N/A
[5 empty] | N/A | [5 empty] | N/A | N/A
[5 empty] | N/A | [5 empty] | N/A | N/A
[5 empty] | N/A | [5 empty] | N/A | N/A
[5 empty] | N/A | [5 empty] | N/A | N/A
| COPY FROM ICE V2 |  |  | Material Properties
The material properties below were originally from CIBSE Guide A (ref. 174). The densities of most materials varies within a sensible range. Densities within the ICE Database may differ.
Material Properties (CIBSE Data)
|  |  |  | Material |  | Condition | Thermal conductivity (W-m-1 K-1) | Density (kg m -3) | Specific heat (J kg-1 K-1) | Thermal Diffusivity (M^2 S-1)
| 1 |  |  | aluminium |  |  | 230 | 2700 | 880 | 9.680135e-05
2
3
4
5
6
7
8
9
10
11
12
13
14
15
16
17
18
19
20
21
22
23
24
25
26
27
28
29
30
31
32
33
34
35
36
37
38
39
40
41
42
43
44
45
46
47
48
49
50
51
52
53
54
55
56
57
58
59
60
61
62
63
64
65
66
67
68
69
70
71
72
73
74
75
76
77
78
79
80
81
82
83
84
85
86
87
88
89
90
91
92
93
94
95
96
97
98
99
100
101
102
103
104
105
106
107
108
109
110
111
112
113
114
115
116
117
118
119
120
121
122
123
124
125
126
127
128
129
130
131
132
133
134
135
136
137
138
139
140
141
142
143
144
145
146
147
148
149
150
| AUTO GENERATED |  |  | All Data Points
The below contains all the datapoints collected for this material, along with data for various sub-categories. This data is used to produce the histograms. It could be used for further statistical analysis. These values do not include any modelled data, e.g. does not include data taken from the cement, mortar and concrete model.
[5 empty] | 1 | 2 | 3 | 4 | 5 | 6 | 7 | 8
|  |  |  | Datapoint No. | Aluminium - All Data Collected | Aluminium profile | Aluminium, Cast | Aluminium, sheet | Aluminium, primary ingot | Aluminium, secondary ingot | N/A | N/A
|  |  |  | 1 | 22.07762 | 21.6 | 11.1218 | 10.6191 | 22.07762 | 1.344 | 1e-10 | 1e-10
|  |  |  | 2 | 21.6 | 21 | 9.11 | 9.064 | 20.24 | 1.333
|  |  |  | 3 | 21 | 20.8 | 7.21 | 7.157 | 20 | 1.23
|  |  |  | 4 | 20.8 | 17.6 | 1.994 | 5.33 | 19 | 1.113
|  |  |  | 5 | 20.24 | 16.987 | 1.385 | 3.93 | 18 | 0.673
|  |  |  | 6 | 20 | 16.95 |  | 1.66 | 17.78762 | 0.624
|  |  |  | 7 | 19 | 16.193 |  | 1.054 | 17.57762 | 0.51
|  |  |  | 8 | 18 | 13.00541 |  |  | 17.08 | 0.33
|  |  |  | 9 | 17.78762 | 13.00539 |  |  | 17
|  |  |  | 10 | 17.6 | 11.78815 |  |  | 16.41511
|  |  |  | 11 | 17.57762 | 10.8477 |  |  | 15
|  |  |  | 12 | 17.08 | 10.04993 |  |  | 14.77
|  |  |  | 13 | 17 | 9.8164 |  |  | 14.51
|  |  |  | 14 | 16.987 | 9.306 |  |  | 11.17762
|  |  |  | 15 | 16.95 | 9.098 |  |  | 8.94
|  |  |  | 16 | 16.41511 | 8.938235 |  |  | 8.6
|  |  |  | 17 | 16.193 | 8.635474 |  |  | 8.07
|  |  |  | 18 | 15 | 8.55 |  |  | 7.326739
|  |  |  | 19 | 14.77 | 8.5 |  |  | 7.177616
|  |  |  | 20 | 14.51 | 8.4 |  |  | 7
|  |  |  | 21 | 13.00541 | 8.17 |  |  | 6.7
|  |  |  | 22 | 13.00539 | 7.4 |  |  | 5
|  |  |  | 23 | 11.78815 | 6.99
|  |  |  | 24 | 11.17762 | 6.87
|  |  |  | 25 | 11.1218 | 6.57
|  |  |  | 26 | 10.8477 | 5.781726
|  |  |  | 27 | 10.6191 | 4.529439
|  |  |  | 28 | 10.04993 | 4.444444
|  |  |  | 29 | 9.96 | 3.39406
|  |  |  | 30 | 9.8164 | 3.393939
|  |  |  | 31 | 9.306 | 3.071974
|  |  |  | 32 | 9.11 | 2.274112
|  |  |  | 33 | 9.098 | 2.25943
|  |  |  | 34 | 9.064 | 1.91
|  |  |  | 35 | 8.94 | 1.687
|  |  |  | 36 | 8.938235 | 1.657
|  |  |  | 37 | 8.635474 | 1.304
|  |  |  | 38 | 8.6 | 0.896
|  |  |  | 39 | 8.55
|  |  |  | 40 | 8.5
|  |  |  | 41 | 8.4
|  |  |  | 42 | 8.17
|  |  |  | 43 | 8.07
|  |  |  | 44 | 8.047
|  |  |  | 45 | 7.4
|  |  |  | 46 | 7.326739
|  |  |  | 47 | 7.21
|  |  |  | 48 | 7.177616
|  |  |  | 49 | 7.157
|  |  |  | 50 | 7
|  |  |  | 51 | 6.99
|  |  |  | 52 | 6.87
|  |  |  | 53 | 6.7
|  |  |  | 54 | 6.57
|  |  |  | 55 | 5.781726
|  |  |  | 56 | 5.33
|  |  |  | 57 | 5
|  |  |  | 58 | 4.529439
|  |  |  | 59 | 4.444444
|  |  |  | 60 | 3.93
|  |  |  | 61 | 3.39406
|  |  |  | 62 | 3.393939
|  |  |  | 63 | 3.071974
|  |  |  | 64 | 2.53
|  |  |  | 65 | 2.274112
|  |  |  | 66 | 2.25943
|  |  |  | 67 | 1.994
|  |  |  | 68 | 1.924
|  |  |  | 69 | 1.91
|  |  |  | 70 | 1.687
|  |  |  | 71 | 1.66
|  |  |  | 72 | 1.657
|  |  |  | 73 | 1.385
|  |  |  | 74 | 1.344
|  |  |  | 75 | 1.333
|  |  |  | 76 | 1.304
|  |  |  | 77 | 1.23
|  |  |  | 78 | 1.113
|  |  |  | 79 | 1.054
|  |  |  | 80 | 0.896
|  |  |  | 81 | 0.673
|  |  |  | 82 | 0.624
|  |  |  | 83 | 0.51
|  |  |  | 84 | 0.33
85
86
87
88
89
90
91
92
93
94
95
96
97
98
99
100
101
102
103
104
105
106
107
108
109
110
111
112
113
114
115
116
117
118
119
120
121
122
123
124
125
126
127
128
129
130
131
132
133
134
135
136
137
138
139
140
141
142
143
144
145
146
147
148
149
150
151
152
153
154
155
156
157
158
159
160
161
162
163
164
165
166
167
168
169
170
171
172
173
174
175
176
177
178
179
180
181
182
183
184
185
186
187
188
189
190
191
192
193
194
195
196
197
198
199
200
201
202
203
204
205
206
207
208
209
210
211
212
213
214
215
216
217
218
219
220
221
222
223
224
225
226
227
228
229
230
231
232
233
234
235
236
237
238
239
240
241
242
243
244
245
246
247
248
249
250
251
252
253
254
255
256
257
258
259
260
261
262
263
264
265
266
267
268
269
270
271
272
273
274
275
276
277
278
279
280
281
282
283
284
285
286
287
288
289
290
291
292
293
294
295
296
297
298
299
300
301
302
303
304
305
306
307
308
309
310
311
312
313
314
315
316
317
318
319
320
321
322
323
324
325
326
327
328
329
330
331
332
333
334
335
336
337
338
339
340
341
342
343
344
345
346
347
348
349
350
351
352
353
354
355
356
357
358
359
360
361
362
363
364
365
366
367
368
369
370
371
372
373
374
375
376
377
378
379
380
381
382
383
384
385
386
387
388
389
390
391
392
393
394
395
396
397
398
399
400
401
402
403
404
405
406
407
408
409
410
411
412
413
414
415
416
417
418
419
420
421
422
423
424
425
426
427
428
429
430
431
432
433
434
435
436
437
438
439
440
441
442
443
444
445
446
447
448
449
450
451
452
453
454
455
456
457
458
459
460
461
462
463
464
465
466
467
468
469
470
471
472
473
474
475
476
477
478
479
480
481
482
483
484
485
486
487
488
489
490
491
492
493
494
495
496
497
498
499
500
501
502
503
504
505
506
507
508
509
510
511
512
513
514
515
516
517
518
519
520
521
522
523
524
525
526
527
528
529
530
531
532
533
534
535
536
537
538
539
540
541
542
543
544
545
546
547
548
549
550
551
552
553
554
555
556
557
558
559
560
561
562
563
564
565
566
567
568
569
570
571
572
573
574
575
576
577
578
579
580
581
582
583
584
585
586
587
588
589
590
591
592
593
594
595
596
597
598
599
600
601
602
603
604
605
606
607
608
609
610
611
612
613
614
615
616
617
618
619
620
621
622
623
624
625
626
627
628
629
630
631
632
633
634
635
636
637
638
639
640
641
642
643
644
645
646
647
648
649
650
651
652
653
654
655
656
657
658
659
660
661
662
663
664
665
666
667
668
669
670
671
672
673
674
675
676
677
678
679
680
681
682
683
684
685
686
687
688
689
690
691
692
693
694
695
696
697
698
699
700
701
702
703
704
705
706
707
708
709
710
711
712
713
714
715
716
717
718
719
720
721
722
723
724
725
726
727
728
729
730
731
732
733
734
735
736
737
738
739
740
741
742
743
744
745
746
747
748
749
750
751
752
753
754
755
756
757
758
759
760
761
762
763
764
765
766
767
768
769
770
771
772
773
774
775
776
777
778
779
780
781
782
783
784
785
786
787
788
789
790
791
792
793
794
795
796
797
798
799
800
801
802
803
804
805
806
807
808
809
810
811
812
813
814
815
816
817
818
819
820
821
822
823
824
825
826
827
828
829
830
831
832
833
834
835
836
837
838
839
840
841
842
843
844
845
846
847
848
849
850
851
852
853
854
855
856
857
858
859
860
861
862
863
864
865
866
867
868
869
870
871
872
873
874
875
876
877
878
879
880
881
882
883
884
885
886
887
888
889
890
891
892
893
894
895
896
897
898
899
900
901
902
903
904
905
906
907
908
909
910
911
912
913
914
915
916
917
918
919
920
921
922
923
924
925
926
927
928
929
930
931
932
933
934
935
936
937
938
939
940
941
942
943
944
945
946
947
948
949
950
951
952
953
954
955
956
957
958
959
960
961
962
963
964
965
966
967
968
969
970
971
972
973
974
975
976
977
978
979
980
981
982
983
984
985
986
987
988
989
990
991
992
993
994
995
996
997
998
999
1000
Further Reading
| Tailor text to material |  |  | The below resources are recommended for further information.
|  |  |  | ICE DB Ref Number | Title |  | Author / Publisher |  | Description |  |  | Hyperlink |  |  |  |  | Hyperlink
| SELECT REF NUMBERS FROM DROP DOWN |  | 1 |  | Embodied Impact Assessment: The Methodological Challenge of Recycling at the End of Building Lifetime |  | Craig Jones, Construction Information Quarterly, 11(3), 2009 |  | A journal paper providing an overview of method for recycling. Including explanations of the recycled content method, substitution method and the 50:50 method
|  |  | 2 |  | Life Cycle Inventory Data and Environmental Metrics for the Primary Aluminium Industry, World Aluminium, 2017 |  | World Aluminium Institute |  | An LCA of worldwide primary aluminium production. Report based upon 2015 data, report dated 2017 |  |  | Go To Resource |  |  |  |  | http://www.world-aluminium.org/media/filer_public/2017/06/28/lca_report_2015_final.pdf
|  |  | 3 |  | Addendum to the Life Cycle Inventory Data and Environmental Metrics for the Primary Aluminium Industry, World Aluminium, 2018 |  | World Aluminium Institute |  | Addendum to the main aluminium LCA from World Aluminium, originally 2017 |  |  | Go To Resource |  |  |  |  | http://www.world-aluminium.org/media/filer_public/2018/09/20/addendum_to_lca_report_2015__aug_2018.pdf
|  |  | 4 |  | Environmental Profile Report - Life-Cycle inventory data for aluminium production and transformation processes in Europe, European Aluminium, 2018 |  | European Aluminium Institute |  | LCA report for European aluminium |  |  | Go To Resource |  |  |  |  | https://www.european-aluminium.eu/resource-hub/environmental-profile-report-2018/
|  |  | 5 |  | European and IAI Life Cycle Model for Cars 2019vs21, European Aluminium and World Aluminium, 2018 |  | World Aluminium Institute |  | An LCA model for cars. The data is based upon a detailed LCA model. V2.0. Date: 16.06.2015 (Data Update December 2018) |  |  | Go To Resource |  |  |  |  | http://www.world-aluminium.org/publications/
6
7
8
9
10
11
12
13
14
15
16
17
18
19
20
| AUTO GENERATED |  |  | References and Environmental Product Declarations (EPDs)
Below you will find a list of the references used to compile this material profile.
|  |  |  | Item | ICE DB Ref Number | EPD? | Reference Details |  | Description |  |  | Hyperlink |  |  |  |  | Hyperlink
|  |  |  | 1 | 371 | Yes | EPD Number: EPD-SÜC-20170133-IBC1-DE published by IBU - Institut Bauen & Umwelt e.V., 2017 |  | EPD for SCHÜCO ADS 80 FR 60 |  |  | Go To Resource |  |  |  |  | https://www.oekobaudat.de/OEKOBAU.DAT/resource/sources/0d810f76-a1d8-44ea-8eae-07c6737c9925/SCHUeCO_ADS_80_FR_60.pdf?version=00.01.000
|  |  |  | 2 | 372 | Yes | EPD Number: EPD-SÜC-20170130-IBC1-DE published by IBU - Institut Bauen & Umwelt e.V., 2017 |  | EPD for SCHÜCO ADS 75.SI |  |  | Go To Resource |  |  |  |  | https://www.oekobaudat.de/OEKOBAU.DAT/resource/sources/15b28b4c-6f73-4398-a88b-62120bc7830b/SCHUeCO_ADS_75.SI.pdf?version=00.01.000
|  |  |  | 3 | 373 | Yes | EPD Number: EPD-SÜC-20170129-IBC1-DE published by IBU - Institut Bauen & Umwelt e.V., 2017 |  | EPD for SCHÜCO AWS 75.SI + |  |  | Go To Resource |  |  |  |  | https://www.oekobaudat.de/OEKOBAU.DAT/resource/sources/6ce183da-6f6e-4b22-a1b7-0c1778634321/SCHUeCO_AWS_75.SI_.pdf?version=00.01.000
|  |  |  | 4 | 374 | Yes | EPD Number: EPD-STA-0.3 published by IBU - Institut Bauen & Umwelt e.V., 2011 |  | EPD for Sectionaltor_Alu_HM |  |  | Go To Resource |  |  |  |  | https://www.oekobaudat.de/OEKOBAU.DAT/resource/sources/e50a6e9e-31d4-40e3-880e-30576bda70aa/EPD_Sectionaltore_Alu.pdf?version=00.00.001
|  |  |  | 5 | 375 | Yes | EPD Number: published by IBU - Institut Bauen & Umwelt e.V., 2014 |  | EPD for Sektionaltor_BVT
|  |  |  | 6 | 376 | Yes | EPD Number: EPD-SRR-5.0 published by IBU - Institut Bauen & Umwelt e.V., 2013 |  | EPD for Industriesectionaltor_TT C |  |  | Go To Resource |  |  |  |  | https://www.oekobaudat.de/OEKOBAU.DAT/resource/sources/84a769b6-90f6-44f3-a844-a8ed37b095e4/EPD_Teckentrup_Industriesektionaltore_Rolltore.pdf?version=00.00.001
|  |  |  | 7 | 377 | Yes | EPD Number: EPD-FVS-2014067-IBA1-DE published by IBU - Institut Bauen & Umwelt e.V., 2014 |  | EPD for Door fittings made of aluminum |  |  | Go To Resource |  |  |  |  | https://www.oekobaudat.de/OEKOBAU.DAT/resource/sources/dbc7ab19-d3ea-4d7c-875c-e2b065f6a9f0/Tuerbeschlaege_aus_Aluminium.pdf?version=00.01.000
|  |  |  | 8 | 450 | Yes | EPD Number: environdec EPD S-P-01205 published by Environdec, 2018 |  | EPD for Aluminium profile, primary - extruded |  |  | Go To Resource |  |  |  |  | https://gryphon4.environdec.com/system/data/files/6/13565/epd1205_Purso%20Oy_Aluminium%20profile%20primary_2018.pdf
|  |  |  | 9 | 453 | Yes | EPD Number: environdec EPD S-P-01206 published by Environdec, 2018 |  | EPD for Aluminium profile, secondary |  |  | Go To Resource |  |  |  |  | https://gryphon4.environdec.com/system/data/files/6/13566/epd1206_Purso%20Oy_Aluminium%20profile%20secondary_2018.pdf
|  |  |  | 10 | 965 | Yes | EPD Number: environdec EPD S-P-01083 published by Environdec, 2017 |  | EPD for Aluminium profiles - mill finished |  |  | Go To Resource |  |  |  |  | https://gryphon4.environdec.com/system/data/files/6/13142/epd1083%20ETEM%20Aluminium%20profiles.pdf
|  |  |  | 11 | 929 | No | Oekobau, Federal Ministry of the Interior, Building and Community, 2017 |  | A German database for LCA of buildings by the Federal Ministry of the Interior, Building and Community. |  |  | Go To Resource |  |  |  |  | https://www.oekobaudat.de/en.html
|  |  |  | 12 | 993 | Yes | EPD Number: environdec EPD S-P-00833 published by Environdec, 2016 |  | EPD for aluminium profiles |  |  | Go To Resource |  |  |  |  | https://gryphon4.environdec.com/system/data/files/6/11859/epd833%20Saray_Aluminium_Profiles.pdf
|  |  |  | 13 | 1015 | Yes | EPD Number: environdec EPD S-P-00514 published by Environdec, 2014 |  | EPD for Aluminium window profiles - planet Neo 62 / Planet Neo 62 Plus |  |  | Go To Resource |  |  |  |  | https://gryphon4.environdec.com/system/data/files/6/12873/S-P-00426%20Sand%20Matrix%202018.pdf
|  |  |  | 14 | 1192 | Yes | EPD Number: 4786092064.101.1 published by UL Environment, 2014 |  | EPD for North American cold rolled aluminium |  |  | Go To Resource |  |  |  |  | https://www.aluminum.org/sustainability/environmental-product-declarations
|  |  |  | 15 | 1193 | Yes | EPD Number: 4786092064.102.1 published by UL Environment, 2014 |  | EPD for North American extruded aluminium |  |  | Go To Resource |  |  |  |  | https://www.aluminum.org/sustainability/environmental-product-declarations
|  |  |  | 16 | 1194 | Yes | EPD Number: 4786092064.103.1 published by UL Environment, 2014 |  | EPD for North American hot rolled aluminium |  |  | Go To Resource |  |  |  |  | https://www.aluminum.org/sustainability/environmental-product-declarations
|  |  |  | 17 | 1195 | Yes | EPD Number: 4786092064.104.1 published by UL Environment, 2014 |  | EPD for North American primary aluminium ingot |  |  | Go To Resource |  |  |  |  | https://www.aluminum.org/sustainability/environmental-product-declarations
|  |  |  | 18 | 1196 | Yes | EPD Number: 4786092064.105.1 published by UL Environment, 2014 |  | EPD for North American secondary aluminium ingot |  |  | Go To Resource |  |  |  |  | https://www.aluminum.org/sustainability/environmental-product-declarations
|  |  |  | 19 | 1197 | No | The Environmental Footprint of Semi-Finished Aluminium Products in North America - A Life Cycle Assessment Report, The Aluminium Association, 2013 |  | An LCA of average North American aluminium |  |  | Go To Resource |  |  |  |  | https://www.aluminum.org/sites/default/files/LCA_Report_Aluminum_Association_12_13.pdf
|  |  |  | 20 | 1198 | No | Life Cycle Inventory Data and Environmental Metrics for the Primary Aluminium Industry, World Aluminium, 2017 |  | An LCA of worldwide primary aluminium production. Report based upon 2015 data, report dated 2017 |  |  | Go To Resource |  |  |  |  | http://www.world-aluminium.org/media/filer_public/2017/06/28/lca_report_2015_final.pdf
|  |  |  | 21 | 1199 | No | Addendum to the Life Cycle Inventory Data and Environmental Metrics for the Primary Aluminium Industry, World Aluminium, 2018 |  | Addendum to the main aluminium LCA from World Aluminium, originally 2017 |  |  | Go To Resource |  |  |  |  | http://www.world-aluminium.org/media/filer_public/2018/09/20/addendum_to_lca_report_2015__aug_2018.pdf
|  |  |  | 22 | 1200 | No | Environmental Profile Report - Life-Cycle inventory data for aluminium production and transformation processes in Europe, European Aluminium, 2018 |  | LCA report for European aluminium |  |  | Go To Resource |  |  |  |  | https://www.european-aluminium.eu/resource-hub/environmental-profile-report-2018/
|  |  |  | 23 | 1201 | No | European and IAI Life Cycle Model for Cars 2019vs21, European Aluminium and World Aluminium, 2018 |  | An LCA model for cars. The data is based upon a detailed LCA model. V2.1. Date: 16.06.2015 (Data Update December 2018) |  |  | Go To Resource |  |  |  |  | http://www.world-aluminium.org/publications/
24
25
26
27
28
29
30
31
32
33
34
35
36
37
38
39
40
41
42
43
44
45
46
47
48
49
50
51
52
53
54
55
56
57
58
59
60
61
62
63
64
65
66
67
68
69
70
71
72
73
74
75
76
77
78
79
80
81
82
83
84
85
86
87
88
89
90
91
92
93
94
95
96
97
98
99
100
101
102
103
104
105
106
107
108
109
110
111
112
113
114
115
116
117
118
119
120
121
122
123
124
125
126
127
128
129
130
131
132
133
134
135
136
137
138
139
140
141
142
143
144
145
146
147
148
149
150
151
152
153
154
155
156
157
158
159
160
161
162
163
164
165
166
167
168
169
170
171
172
173
174
175
176
177
178
179
180
181
182
183
184
185
186
187
188
189
190
191
192
193
194
195
196
197
198
199
200
201
202
203
204
205
206
207
208
209
210
211
212
213
214
215
216
217
218
219
220
221
222
223
224
225
226
227
228
229
230
231
232
233
234
235
236
237
238
239
240
241
242
243
244
245
246
247
248
249
250
251
252
253
254
255
256
257
258
259
260
261
262
263
264
265
266
267
268
269
270
271
272
273
274
275
276
277
278
279
280
281
282
283
284
285
286
287
288
289
290
291
292
293
294
295
296
297
298
299
300
301
302
303
304
305
306
307
308
309
310
311
312
313
314
315
316
317
318
319
320
321
322
323
324
325
326
327
328
329
330
331
332
333
334
335
336
337
338
339
340
341
342
343
344
345
346
347
348
349
350
351
352
353
354
355
356
357
358
359
360
361
362
363
364
365
366
367
368
369
370
371
372
373
374
375
376
377
378
379
380
381
382
383
384
385
386
387
388
389
390
391
392
393
394
395
396
397
398
399
400
401
402
403
404
405
406
407
408
409
410
411
412
413
414
415
416
417
418
419
420
421
422
423
424
425
426
427
428
429
430
431
432
433
434
435
436
437
438
439
440
441
442
443
444
445
446
447
448
449
450
451
452
453
454
455
456
457
458
459
460
461
462
463
464
465
466
467
468
469
470
471
472
473
474
475
476
477
478
479
480
481
482
483
484
485
486
487
488
489
490
491
492
493
494
495
496
497
498
499
500
501
502
503
504
505
506
507
508
509
510
511
512
513
514
515
516
517
518
519
520
521
522
523
524
525
526
527
528
529
530
531
532
533
534
535
536
537
538
539
540
541
542
543
544
545
546
547
548
549
550
551
552
553
554
555
556
557
558
559
560
561
562
563
564
565
566
567
568
569
570
571
572
573
574
575
576
577
578
579
580
581
582
583
584
585
586
587
588
589
590
591
592
593
594
595
596
597
598
599
600
<<< End of Material Profile >>>
The below will be hidden
[7 empty] | All Data Points Pivot Tables |  |  | All Data Points Pivot Tables |  |  |  |  | All Data Points Pivot Tables | [5 empty] | All Data Points Pivot Tables |  |  |  | Reference Lookup Pivot Table
|  |  |  | Number 1 | Aluminium - All Data Collected |  | Number 2 | Aluminium profile |  | Number 3 | Aluminium, Cast |  | Number 4 | Aluminium, sheet | Number 5 | Aluminium, primary ingot |  | Number 6 | Aluminium, secondary ingot | Number 7 | 0 | Number 8 | 0
|  |  |  | Paste below per kg Embodied Carbon |  |  | Paste below per kg Embodied Carbon |  |  | Paste below per kg Embodied Carbon |  |  | Paste below per kg Embodied Carbon |  | Paste below per kg Embodied Carbon |  |  | Paste below per kg Embodied Carbon |  | Paste below per kg Embodied Carbon |  | Paste below per kg Embodied Carbon |  | Paste below reference numbers, filtered by this material
| Headers in this row |  |  | Per kg. Embodied Carbon (kg CO2/kg) | Data Point Number |  | Per kg. Embodied Carbon (kg CO2/kg) | Data Point Number |  | Per kg. Embodied Carbon (kg CO2/kg) | Data Point Number |  | Per kg. Embodied Carbon (kg CO2/kg) | Data Point Number | Per kg. Embodied Carbon (kg CO2/kg) | Data Point Number |  | Per kg. Embodied Carbon (kg CO2/kg) | Data Point Number | Per kg. Embodied Carbon (kg CO2/kg) | Data Point Number | Per kg. Embodied Carbon (kg CO2/kg) | Data Point Number | Row Labels
| Start data from this row |  |  | 22.07762 | 31610 |  | 21.6 | 31373 |  | 11.1218 | 30376 |  | 10.6191 | 30378 | 22.07762 | 31610 |  | 1.344 | 31619 | - | 30691 | - | 30691 | 371
|  |  |  | 21.6 | 31373 |  | 21 | 31372 |  | 9.11 | 31591 |  | 9.064 | 31588 | 20.24 | 31605 |  | 1.333 | 31618 | - | 30692 | - | 30692 | 372
|  |  |  | 21 | 31372 |  | 20.8 | 31371 |  | 7.21 | 31603 |  | 7.157 | 31600 | 20 | 31579 |  | 1.23 | 31578 | - | 30693 | - | 30693 | 373
|  |  |  | 20.8 | 31371 |  | 17.6 | 30757 |  | 1.994 | 31599 |  | 5.33 | 31573 | 19 | 31580 |  | 1.113 | 31617 | - | 30694 | - | 30694 | 374
|  |  |  | 20.24 | 31605 |  | 16.987 | 30829 |  | 1.385 | 31595 |  | 3.93 | 31575 | 18 | 31584 |  | 0.673 | 31577 | - | 30695 | - | 30695 | 375
|  |  |  | 20 | 31579 |  | 16.95 | 30830 |  |  |  |  | 1.66 | 31596 | 17.78762 | 31615 |  | 0.624 | 31616 | - | 31295 | - | 31295 | 376
|  |  |  | 19 | 31580 |  | 16.193 | 30828 |  |  |  |  | 1.054 | 31592 | 17.57762 | 31609 |  | 0.51 | 31621 | - | 31296 | - | 31296 | 377
|  |  |  | 18 | 31584 |  | 13.00541 | 30375 | [6 empty] | 17.08 | 31604 |  | 0.33 | 31620 | - | 31297 | - | 31297 | 450
|  |  |  | 17.78762 | 31615 |  | 13.00539 | 30374 | [6 empty] | 17 | 31585 |  |  |  | - | 31299 | - | 31299 | 453
|  |  |  | 17.6 | 30757 |  | 11.78815 | 30373 | [6 empty] | 16.41511 | 31613 |  |  |  | - | 31300 | - | 31300 | 965
|  |  |  | 17.57762 | 31609 |  | 10.8477 | 30377 | [6 empty] | 15 | 31582 |  |  |  | - | 31301 | - | 31301 | 929
|  |  |  | 17.08 | 31604 |  | 10.04993 | 30371 | [6 empty] | 14.77 | 31608 |  |  |  | - | 31302 | - | 31302 | 993
|  |  |  | 17 | 31585 |  | 9.8164 | 31344 | [6 empty] | 14.51 | 31607 |  |  |  | - | 31303 | - | 31303 | 1015
|  |  |  | 16.987 | 30829 |  | 9.306 | 31590 | [6 empty] | 11.17762 | 31612 |  |  |  | - | 31304 | - | 31304 | 1192
|  |  |  | 16.95 | 30830 |  | 9.098 | 31343 | [6 empty] | 8.94 | 31576 |  |  |  | - | 31305 | - | 31305 | 1193
|  |  |  | 16.41511 | 31613 |  | 8.938235 | 30379 | [6 empty] | 8.6 | 31587 |  |  |  | - | 31306 | - | 31306 | 1194
|  |  |  | 16.193 | 30828 |  | 8.635474 | 30380 | [6 empty] | 8.07 | 31606 |  |  |  | - | 31307 | - | 31307 | 1195
|  |  |  | 15 | 31582 |  | 8.55 | 31397 | [6 empty] | 7.326739 | 31614 |  |  |  | - | 31308 | - | 31308 | 1196
|  |  |  | 14.77 | 31608 |  | 8.5 | 31395 | [6 empty] | 7.177616 | 31611 |  |  |  | - | 31309 | - | 31309 | 1197
|  |  |  | 14.51 | 31607 |  | 8.4 | 31393 | [6 empty] | 7 | 31581 |  |  |  | - | 31310 | - | 31310 | 1198
|  |  |  | 13.00541 | 30375 |  | 8.17 | 31398 | [6 empty] | 6.7 | 31586 |  |  |  | - | 31311 | - | 31311 | 1199
|  |  |  | 13.00539 | 30374 |  | 7.4 | 31602 | [6 empty] | 5 | 31583 |  |  |  | - | 31783 | - | 31783 | 1200
|  |  |  | 11.78815 | 30373 |  | 6.99 | 31396 | [11 empty] | - | 31784 | - | 31784 | 1201
|  |  |  | 11.17762 | 31612 |  | 6.87 | 31394 | [11 empty] | - | 31785 | - | 31785
|  |  |  | 11.1218 | 30376 |  | 6.57 | 31574 | [11 empty] | - | 31786 | - | 31786
|  |  |  | 10.8477 | 30377 |  | 5.781726 | 30751 | [11 empty] | - | 31787 | - | 31787
|  |  |  | 10.6191 | 30378 |  | 4.529439 | 30755 | [11 empty] | - | 31788 | - | 31788
|  |  |  | 10.04993 | 30371 |  | 4.444444 | 30754 | [11 empty] | - | 31789 | - | 31789
|  |  |  | 9.96 | 31589 |  | 3.39406 | 30370 | [11 empty] | - | 31790 | - | 31790
|  |  |  | 9.8164 | 31344 |  | 3.393939 | 30752 | [11 empty] | - | 31791 | - | 31791
|  |  |  | 9.306 | 31590 |  | 3.071974 | 30753 | [11 empty] | - | 31792 | - | 31792
|  |  |  | 9.11 | 31591 |  | 2.274112 | 30372 | [11 empty] | - | 31793 | - | 31793
|  |  |  | 9.098 | 31343 |  | 2.25943 | 30756 | [11 empty] | - | 31794 | - | 31794
|  |  |  | 9.064 | 31588 |  | 1.91 | 31598 | [11 empty] | - | 31795 | - | 31795
|  |  |  | 8.94 | 31576 |  | 1.687 | 30832 | [11 empty] | - | 31796 | - | 31796
|  |  |  | 8.938235 | 30379 |  | 1.657 | 30833 | [11 empty] | - | 31797 | - | 31797
|  |  |  | 8.635474 | 30380 |  | 1.304 | 31594 | [11 empty] | - | 31798 | - | 31798
|  |  |  | 8.6 | 31587 |  | 0.896 | 30831 | [11 empty] | - | 31799 | - | 31799
|  |  |  | 8.55 | 31397 | [14 empty] | - | 31800 | - | 31800
|  |  |  | 8.5 | 31395 | [14 empty] | - | 31801 | - | 31801
|  |  |  | 8.4 | 31393 | [14 empty] | - | 31802 | - | 31802
|  |  |  | 8.17 | 31398 | [14 empty] | - | 31803 | - | 31803
|  |  |  | 8.07 | 31606 | [14 empty] | - | 31804 | - | 31804
|  |  |  | 8.047 | 31601 | [14 empty] | - | 31805 | - | 31805
|  |  |  | 7.4 | 31602 | [14 empty] | - | 31806 | - | 31806
|  |  |  | 7.326739 | 31614 | [14 empty] | - | 31807 | - | 31807
|  |  |  | 7.21 | 31603 | [14 empty] | - | 31808 | - | 31808
|  |  |  | 7.177616 | 31611 | [14 empty] | - | 31809 | - | 31809
|  |  |  | 7.157 | 31600 | [14 empty] | - | 31810 | - | 31810
|  |  |  | 7 | 31581 | [14 empty] | - | 31811 | - | 31811
|  |  |  | 6.99 | 31396 | [14 empty] | - | 31812 | - | 31812
|  |  |  | 6.87 | 31394 | [14 empty] | - | 31813 | - | 31813
|  |  |  | 6.7 | 31586 | [14 empty] | - | 31814 | - | 31814
|  |  |  | 6.57 | 31574 | [14 empty] | - | 31815 | - | 31815
|  |  |  | 5.781726 | 30751 | [14 empty] | - | 31816 | - | 31816
|  |  |  | 5.33 | 31573 | [14 empty] | - | 31817 | - | 31817
|  |  |  | 5 | 31583 | [14 empty] | - | 31818 | - | 31818
|  |  |  | 4.529439 | 30755 | [14 empty] | - | 31819 | - | 31819
|  |  |  | 4.444444 | 30754 | [14 empty] | - | 31820 | - | 31820
|  |  |  | 3.93 | 31575 | [14 empty] | - | 31821 | - | 31821
|  |  |  | 3.39406 | 30370 | [14 empty] | - | 31822 | - | 31822
|  |  |  | 3.393939 | 30752 | [14 empty] | - | 31823 | - | 31823
|  |  |  | 3.071974 | 30753 | [14 empty] | - | 31824 | - | 31824
|  |  |  | 2.53 | 31597 | [14 empty] | - | 31825 | - | 31825
|  |  |  | 2.274112 | 30372 | [14 empty] | - | 31826 | - | 31826
|  |  |  | 2.25943 | 30756 | [14 empty] | - | 31827 | - | 31827
|  |  |  | 1.994 | 31599 | [14 empty] | - | 31828 | - | 31828
|  |  |  | 1.924 | 31593 | [14 empty] | - | 31829 | - | 31829
|  |  |  | 1.91 | 31598 | [14 empty] | - | 31830 | - | 31830
|  |  |  | 1.687 | 30832 | [14 empty] | - | 31831 | - | 31831
|  |  |  | 1.66 | 31596 | [14 empty] | - | 31832 | - | 31832
|  |  |  | 1.657 | 30833 | [14 empty] | - | 31833 | - | 31833
|  |  |  | 1.385 | 31595 | [14 empty] | - | 31834 | - | 31834
|  |  |  | 1.344 | 31619 | [14 empty] | - | 31835 | - | 31835
|  |  |  | 1.333 | 31618 | [14 empty] | - | 31836 | - | 31836
|  |  |  | 1.304 | 31594 | [14 empty] | - | 31837 | - | 31837
|  |  |  | 1.23 | 31578 | [14 empty] | - | 31838 | - | 31838
|  |  |  | 1.113 | 31617 | [14 empty] | - | 31839 | - | 31839
|  |  |  | 1.054 | 31592 | [14 empty] | - | 31840 | - | 31840
|  |  |  | 0.896 | 30831 | [14 empty] | - | 31841 | - | 31841
|  |  |  | 0.673 | 31577 | [14 empty] | - | 31842 | - | 31842
|  |  |  | 0.624 | 31616 | [14 empty] | - | 31843 | - | 31843
|  |  |  | 0.51 | 31621 | [14 empty] | - | 31844 | - | 31844
|  |  |  | 0.33 | 31620 | [14 empty] | - | 31845 | - | 31845
[20 empty] | - | 31846 | - | 31846
[20 empty] | - | 31847 | - | 31847
[20 empty] | - | 31848 | - | 31848
[20 empty] | - | 31849 | - | 31849
[20 empty] | - | 31850 | - | 31850
[20 empty] | - | 31851 | - | 31851
[20 empty] | - | 31852 | - | 31852
[20 empty] | - | 31853 | - | 31853
[20 empty] | - | 31854 | - | 31854
[20 empty] | - | 31855 | - | 31855
[20 empty] | - | 31856 | - | 31856
[20 empty] | - | 31857 | - | 31857
[20 empty] | - | 31858 | - | 31858
[20 empty] | - | 31859 | - | 31859
[20 empty] | - | 31860 | - | 31860
[20 empty] | - | 31861 | - | 31861
[20 empty] | - | 31862 | - | 31862
[20 empty] | - | 31863 | - | 31863
[20 empty] | - | 31864 | - | 31864
[20 empty] | - | 31865 | - | 31865
[20 empty] | - | 31866 | - | 31866
[20 empty] | - | 31867 | - | 31867
[20 empty] | - | 31868 | - | 31868
[20 empty] | - | 31869 | - | 31869
[20 empty] | - | 31870 | - | 31870
[20 empty] | - | 31871 | - | 31871
[20 empty] | - | 31872 | - | 31872
[20 empty] | - | 31873 | - | 31873
[20 empty] | - | 31874 | - | 31874
[20 empty] | - | 31875 | - | 31875
[20 empty] | - | 31876 | - | 31876
[20 empty] | - | 31877 | - | 31877
[20 empty] | - | 31878 | - | 31878
[20 empty] | - | 31879 | - | 31879
[20 empty] | - | 31880 | - | 31880
[20 empty] | - | 31881 | - | 31881
[20 empty] | - | 31882 | - | 31882
[20 empty] | - | 31883 | - | 31883
[20 empty] | - | 31884 | - | 31884
[20 empty] | - | 31885 | - | 31885
[20 empty] | - | 31886 | - | 31886
[20 empty] | - | 31887 | - | 31887
[20 empty] | - | 31888 | - | 31888
[20 empty] | - | 31889 | - | 31889
[20 empty] | - | 31890 | - | 31890
[20 empty] | - | 31891 | - | 31891
[20 empty] | - | 31892 | - | 31892
[20 empty] | - | 31893 | - | 31893
[20 empty] | - | 31894 | - | 31894
[20 empty] | - | 31895 | - | 31895
[20 empty] | - | 31896 | - | 31896
[20 empty] | - | 31897 | - | 31897
[20 empty] | - | 31898 | - | 31898
[20 empty] | - | 31899 | - | 31899
[20 empty] | - | 31900 | - | 31900
[20 empty] | - | 31901 | - | 31901
[20 empty] | - | 31902 | - | 31902
[20 empty] | - | 31903 | - | 31903
[20 empty] | - | 31904 | - | 31904
[20 empty] | - | 31905 | - | 31905
[20 empty] | - | 31906 | - | 31906
[20 empty] | - | 31907 | - | 31907
[20 empty] | - | 31908 | - | 31908
[20 empty] | - | 31909 | - | 31909
[20 empty] | - | 31910 | - | 31910
[20 empty] | - | 31911 | - | 31911
[20 empty] | - | 31912 | - | 31912
[20 empty] | - | 31913 | - | 31913
[20 empty] | - | 31914 | - | 31914
[20 empty] | - | 31915 | - | 31915
[20 empty] | - | 31916 | - | 31916
[20 empty] | - | 31917 | - | 31917
[20 empty] | - | 31918 | - | 31918
[20 empty] | - | 31919 | - | 31919
[20 empty] | 208.791 | 30955 | 208.791 | 30955
[20 empty] | 33.39698 | 30641 | 33.39698 | 30641
[20 empty] | 27.53611 | 30627 | 27.53611 | 30627
[20 empty] | 25.6 | 30904 | 25.6 | 30904
[20 empty] | 22.07762 | 31610 | 22.07762 | 31610
[20 empty] | 21.6 | 31373 | 21.6 | 31373
[20 empty] | 21 | 31372 | 21 | 31372
[20 empty] | 20.8 | 31371 | 20.8 | 31371
[20 empty] | 20.24 | 31605 | 20.24 | 31605
[20 empty] | 20 | 31579 | 20 | 31579
[20 empty] | 19 | 31580 | 19 | 31580
[20 empty] | 18 | 31584 | 18 | 31584
[20 empty] | 17.78762 | 31615 | 17.78762 | 31615
[20 empty] | 17.7 | 30956 | 17.7 | 30956
[20 empty] | 17.6 | 30757 | 17.6 | 30757
[20 empty] | 17.57762 | 31609 | 17.57762 | 31609
[20 empty] | 17.08 | 31604 | 17.08 | 31604
[20 empty] | 17 | 31585 | 17 | 31585
[20 empty] | 16.987 | 30829 | 16.987 | 30829
[20 empty] | 16.95 | 30830 | 16.95 | 30830
[20 empty] | 16.66667 | 31298 | 16.66667 | 31298
[20 empty] | 16.41511 | 31613 | 16.41511 | 31613
[20 empty] | 16.193 | 30828 | 16.193 | 30828
[20 empty] | 16.15452 | 30908 | 16.15452 | 30908
[20 empty] | 15.8038 | 30443 | 15.8038 | 30443
[20 empty] | 15 | 31582 | 15 | 31582
[20 empty] | 14.77 | 31608 | 14.77 | 31608
[20 empty] | 14.537775 | 30565 | 14.537775 | 30565
[20 empty] | 14.51 | 31607 | 14.51 | 31607
[20 empty] | 13.00541 | 30375 | 13.00541 | 30375
[20 empty] | 13.00539 | 30374 | 13.00539 | 30374
[20 empty] | 12.3 | 31022 | 12.3 | 31022
[20 empty] | 12.3 | 31023 | 12.3 | 31023
[20 empty] | 12.3 | 31024 | 12.3 | 31024
[20 empty] | 12.3 | 31025 | 12.3 | 31025
[20 empty] | 12.3 | 31026 | 12.3 | 31026
[20 empty] | 12.3 | 31027 | 12.3 | 31027
[20 empty] | 12.3 | 31028 | 12.3 | 31028
[20 empty] | 12.29914 | 30541 | 12.29914 | 30541
[20 empty] | 12.15212 | 30444 | 12.15212 | 30444
[20 empty] | 11.87635 | 30445 | 11.87635 | 30445
[20 empty] | 11.87635 | 30446 | 11.87635 | 30446
[20 empty] | 11.80886 | 30447 | 11.80886 | 30447
[20 empty] | 11.78815 | 30373 | 11.78815 | 30373
[20 empty] | 11.61857 | 30554 | 11.61857 | 30554
[20 empty] | 11.60063 | 30542 | 11.60063 | 30542
[20 empty] | 11.48894 | 30448 | 11.48894 | 30448
[20 empty] | 11.4234 | 30543 | 11.4234 | 30543
[20 empty] | 11.17762 | 31612 | 11.17762 | 31612
[20 empty] | 11.1218 | 30376 | 11.1218 | 30376
[20 empty] | 10.8477 | 30377 | 10.8477 | 30377
[20 empty] | 10.6191 | 30378 | 10.6191 | 30378
[20 empty] | 10.54246 | 31259 | 10.54246 | 31259
[20 empty] | 10.390125 | 30566 | 10.390125 | 30566
[20 empty] | 10.31787 | 31260 | 10.31787 | 31260
[20 empty] | 10.04993 | 30371 | 10.04993 | 30371
[20 empty] | 9.9748 | 30847 | 9.9748 | 30847
[20 empty] | 9.96 | 31589 | 9.96 | 31589
[20 empty] | 9.8164 | 31344 | 9.8164 | 31344
[20 empty] | 9.3684 | 30801 | 9.3684 | 30801
[20 empty] | 9.306 | 31590 | 9.306 | 31590
[20 empty] | 9.24 | 31029 | 9.24 | 31029
[20 empty] | 9.11 | 31591 | 9.11 | 31591
[20 empty] | 9.098 | 31343 | 9.098 | 31343
[20 empty] | 9.064 | 31588 | 9.064 | 31588
[20 empty] | 8.96372 | 31030 | 8.96372 | 31030
[20 empty] | 8.96372 | 31031 | 8.96372 | 31031
[20 empty] | 8.96372 | 31032 | 8.96372 | 31032
[20 empty] | 8.94 | 31576 | 8.94 | 31576
[20 empty] | 8.938235 | 30379 | 8.938235 | 30379
[20 empty] | 8.82 | 31033 | 8.82 | 31033
[20 empty] | 8.82 | 31034 | 8.82 | 31034
[20 empty] | 8.82 | 31035 | 8.82 | 31035
[20 empty] | 8.82 | 31036 | 8.82 | 31036
[20 empty] | 8.82 | 31037 | 8.82 | 31037
[20 empty] | 8.82 | 31038 | 8.82 | 31038
[20 empty] | 8.82 | 31039 | 8.82 | 31039
[20 empty] | 8.82 | 31040 | 8.82 | 31040
[20 empty] | 8.82 | 31041 | 8.82 | 31041
[20 empty] | 8.82 | 31042 | 8.82 | 31042
[20 empty] | 8.82 | 31043 | 8.82 | 31043
[20 empty] | 8.82 | 31061 | 8.82 | 31061
[20 empty] | 8.73912 | 30612 | 8.73912 | 30612
[20 empty] | 8.635474 | 30380 | 8.635474 | 30380
[20 empty] | 8.6 | 31587 | 8.6 | 31587
[20 empty] | 8.55 | 31397 | 8.55 | 31397
[20 empty] | 8.5 | 31395 | 8.5 | 31395
[20 empty] | 8.4 | 31393 | 8.4 | 31393
[20 empty] | 8.3178 | 30567 | 8.3178 | 30567
[20 empty] | 8.17 | 31398 | 8.17 | 31398
[20 empty] | 8.07068 | 30568 | 8.07068 | 30568
[20 empty] | 8.07 | 31606 | 8.07 | 31606
[20 empty] | 8.047 | 31601 | 8.047 | 31601
[20 empty] | 8 | 31261 | 8 | 31261
[20 empty] | 7.94258 | 30426 | 7.94258 | 30426
[20 empty] | 7.89137 | 30613 | 7.89137 | 30613
[20 empty] | 7.888862 | 30637 | 7.888862 | 30637
[20 empty] | 7.802198 | 30845 | 7.802198 | 30845
[20 empty] | 7.80168 | 30614 | 7.80168 | 30614
[20 empty] | 7.80168 | 30615 | 7.80168 | 30615
[20 empty] | 7.64 | 31062 | 7.64 | 31062
[20 empty] | 7.561557 | 30544 | 7.561557 | 30544
[20 empty] | 7.4 | 31602 | 7.4 | 31602
[20 empty] | 7.326739 | 31614 | 7.326739 | 31614
[20 empty] | 7.31332 | 30643 | 7.31332 | 30643
[20 empty] | 7.21 | 31603 | 7.21 | 31603
[20 empty] | 7.2 | 30905 | 7.2 | 30905
[20 empty] | 7.2 | 30957 | 7.2 | 30957
[20 empty] | 7.177616 | 31611 | 7.177616 | 31611
[20 empty] | 7.164969 | 30449 | 7.164969 | 30449
[20 empty] | 7.157 | 31600 | 7.157 | 31600
[20 empty] | 7.078582 | 30450 | 7.078582 | 30450
[20 empty] | 7.04 | 30848 | 7.04 | 30848
[20 empty] | 7 | 31581 | 7 | 31581
[20 empty] | 6.995053 | 30451 | 6.995053 | 30451
[20 empty] | 6.99 | 31396 | 6.99 | 31396
[20 empty] | 6.944 | 30545 | 6.944 | 30545
[20 empty] | 6.8816 | 30846 | 6.8816 | 30846
[20 empty] | 6.87 | 31394 | 6.87 | 31394
[20 empty] | 6.8524 | 30416 | 6.8524 | 30416
[20 empty] | 6.81736 | 30608 | 6.81736 | 30608
[20 empty] | 6.7 | 31586 | 6.7 | 31586
[20 empty] | 6.68573 | 30452 | 6.68573 | 30452
[20 empty] | 6.645553 | 30453 | 6.645553 | 30453
[20 empty] | 6.57 | 31574 | 6.57 | 31574
[20 empty] | 6.558038 | 30454 | 6.558038 | 30454
[20 empty] | 6.50195 | 30618 | 6.50195 | 30618
[20 empty] | 6.495925 | 30455 | 6.495925 | 30455
[20 empty] | 6.463367 | 30958 | 6.463367 | 30958
[20 empty] | 6.3168 | 30906 | 6.3168 | 30906
[20 empty] | 6.29 | 30312 | 6.29 | 30312
[20 empty] | 6.271776 | 30849 | 6.271776 | 30849
[20 empty] | 6.14382 | 30619 | 6.14382 | 30619
[20 empty] | 6.09 | 31064 | 6.09 | 31064
[20 empty] | 6.09 | 31065 | 6.09 | 31065
[20 empty] | 6.09 | 31066 | 6.09 | 31066
[20 empty] | 6.09 | 31067 | 6.09 | 31067
[20 empty] | 6.09 | 31068 | 6.09 | 31068
[20 empty] | 6.09 | 31069 | 6.09 | 31069
[20 empty] | 6.09 | 31070 | 6.09 | 31070
[20 empty] | 6.09 | 31071 | 6.09 | 31071
[20 empty] | 6.09 | 31072 | 6.09 | 31072
[20 empty] | 6.09 | 31073 | 6.09 | 31073
[20 empty] | 6.09 | 31074 | 6.09 | 31074
[20 empty] | 5.99 | 31075 | 5.99 | 31075
[20 empty] | 5.99 | 31076 | 5.99 | 31076
[20 empty] | 5.99 | 31077 | 5.99 | 31077
[20 empty] | 5.99 | 31078 | 5.99 | 31078
[20 empty] | 5.99 | 31079 | 5.99 | 31079
[20 empty] | 5.99 | 31080 | 5.99 | 31080
[20 empty] | 5.99 | 31081 | 5.99 | 31081
[20 empty] | 5.99 | 31082 | 5.99 | 31082
[20 empty] | 5.99 | 31083 | 5.99 | 31083
[20 empty] | 5.99 | 31084 | 5.99 | 31084
[20 empty] | 5.971052 | 30959 | 5.971052 | 30959
[20 empty] | 5.926494 | 30456 | 5.926494 | 30456
[20 empty] | 5.926489 | 30457 | 5.926489 | 30457
[20 empty] | 5.926488 | 30458 | 5.926488 | 30458
[20 empty] | 5.923412 | 30569 | 5.923412 | 30569
[20 empty] | 5.923 | 31085 | 5.923 | 31085
[20 empty] | 5.906416 | 30459 | 5.906416 | 30459
[20 empty] | 5.906337 | 30460 | 5.906337 | 30460
[20 empty] | 5.89765 | 30620 | 5.89765 | 30620
[20 empty] | 5.87 | 30960 | 5.87 | 30960
[20 empty] | 5.87 | 31086 | 5.87 | 31086
[20 empty] | 5.87 | 31087 | 5.87 | 31087
[20 empty] | 5.87 | 31088 | 5.87 | 31088
[20 empty] | 5.87 | 31089 | 5.87 | 31089
[20 empty] | 5.87 | 31090 | 5.87 | 31090
[20 empty] | 5.87 | 31091 | 5.87 | 31091
[20 empty] | 5.87 | 31092 | 5.87 | 31092
[20 empty] | 5.87 | 31093 | 5.87 | 31093
[20 empty] | 5.87 | 31094 | 5.87 | 31094
[20 empty] | 5.87 | 31095 | 5.87 | 31095
[20 empty] | 5.87 | 31096 | 5.87 | 31096
[20 empty] | 5.831125 | 30461 | 5.831125 | 30461
[20 empty] | 5.81804 | 30621 | 5.81804 | 30621
[20 empty] | 5.81353 | 30622 | 5.81353 | 30622
[20 empty] | 5.781726 | 30751 | 5.781726 | 30751
[20 empty] | 5.75 | 30961 | 5.75 | 30961
[20 empty] | 5.75 | 31097 | 5.75 | 31097
[20 empty] | 5.75 | 31098 | 5.75 | 31098
[20 empty] | 5.75 | 31099 | 5.75 | 31099
[20 empty] | 5.75 | 31100 | 5.75 | 31100
[20 empty] | 5.75 | 31101 | 5.75 | 31101
[20 empty] | 5.75 | 31102 | 5.75 | 31102
[20 empty] | 5.75 | 31103 | 5.75 | 31103
[20 empty] | 5.75 | 31104 | 5.75 | 31104
[20 empty] | 5.75 | 31105 | 5.75 | 31105
[20 empty] | 5.75 | 31106 | 5.75 | 31106
[20 empty] | 5.75 | 31107 | 5.75 | 31107
[20 empty] | 5.75 | 31108 | 5.75 | 31108
[20 empty] | 5.7408 | 31222 | 5.7408 | 31222
[20 empty] | 5.736829 | 30962 | 5.736829 | 30962
[20 empty] | 5.707714 | 30963 | 5.707714 | 30963
[20 empty] | 5.7 | 31312 | 5.7 | 31312
[20 empty] | 5.7 | 31313 | 5.7 | 31313
[20 empty] | 5.665567 | 30462 | 5.665567 | 30462
[20 empty] | 5.665547 | 30463 | 5.665547 | 30463
[20 empty] | 5.665547 | 30464 | 5.665547 | 30464
[20 empty] | 5.648592 | 30465 | 5.648592 | 30465
[20 empty] | 5.611606 | 30466 | 5.611606 | 30466
[20 empty] | 5.5154 | 30570 | 5.5154 | 30570
[20 empty] | 5.476442 | 30964 | 5.476442 | 30964
[20 empty] | 5.46798 | 31233 | 5.46798 | 31233
[20 empty] | 5.391161 | 30965 | 5.391161 | 30965
[20 empty] | 5.38934 | 30907 | 5.38934 | 30907
[20 empty] | 5.359917 | 30546 | 5.359917 | 30546
[20 empty] | 5.33 | 31573 | 5.33 | 31573
[20 empty] | 5.326901 | 31262 | 5.326901 | 31262
[20 empty] | 5.3 | 30313 | 5.3 | 30313
[20 empty] | 5.240222 | 30966 | 5.240222 | 30966
[20 empty] | 5.1576 | 30909 | 5.1576 | 30909
[20 empty] | 5.09713 | 30625 | 5.09713 | 30625
[20 empty] | 5.085714 | 30967 | 5.085714 | 30967
[20 empty] | 5.080471 | 30571 | 5.080471 | 30571
[20 empty] | 5.074627 | 30850 | 5.074627 | 30850
[20 empty] | 5.063846 | 30547 | 5.063846 | 30547
[20 empty] | 5.061706 | 30769 | 5.061706 | 30769
[20 empty] | 5 | 31583 | 5 | 31583
[20 empty] | 4.992746 | 30467 | 4.992746 | 30467
[20 empty] | 4.990662 | 30468 | 4.990662 | 30468
[20 empty] | 4.986333 | 30469 | 4.986333 | 30469
[20 empty] | 4.983005 | 30470 | 4.983005 | 30470
[20 empty] | 4.9714 | 30910 | 4.9714 | 30910
[20 empty] | 4.94067 | 30471 | 4.94067 | 30471
[20 empty] | 4.88796 | 30851 | 4.88796 | 30851
[20 empty] | 4.886377 | 30472 | 4.886377 | 30472
[20 empty] | 4.876902 | 30473 | 4.876902 | 30473
[20 empty] | 4.785553 | 30852 | 4.785553 | 30852
[20 empty] | 4.772834 | 30474 | 4.772834 | 30474
[20 empty] | 4.661509 | 30414 | 4.661509 | 30414
[20 empty] | 4.66 | 30968 | 4.66 | 30968
[20 empty] | 4.66 | 31112 | 4.66 | 31112
[20 empty] | 4.66 | 31113 | 4.66 | 31113
[20 empty] | 4.66 | 31114 | 4.66 | 31114
[20 empty] | 4.66 | 31115 | 4.66 | 31115
[20 empty] | 4.66 | 31116 | 4.66 | 31116
[20 empty] | 4.66 | 31117 | 4.66 | 31117
[20 empty] | 4.66 | 31118 | 4.66 | 31118
[20 empty] | 4.66 | 31119 | 4.66 | 31119
[20 empty] | 4.66 | 31120 | 4.66 | 31120
[20 empty] | 4.66 | 31121 | 4.66 | 31121
[20 empty] | 4.66 | 31122 | 4.66 | 31122
[20 empty] | 4.66 | 31123 | 4.66 | 31123
[20 empty] | 4.66 | 31124 | 4.66 | 31124
[20 empty] | 4.66 | 31125 | 4.66 | 31125
[20 empty] | 4.66 | 31126 | 4.66 | 31126
[20 empty] | 4.64366 | 30609 | 4.64366 | 30609
[20 empty] | 4.6422168 | 30969 | 4.6422168 | 30969
[20 empty] | 4.62992 | 30572 | 4.62992 | 30572
[20 empty] | 4.614035 | 30853 | 4.614035 | 30853
[20 empty] | 4.608304 | 30475 | 4.608304 | 30475
[20 empty] | 4.56 | 31127 | 4.56 | 31127
[20 empty] | 4.529439 | 30755 | 4.529439 | 30755
[20 empty] | 4.51417 | 30644 | 4.51417 | 30644
[20 empty] | 4.50181 | 30573 | 4.50181 | 30573
[20 empty] | 4.49933 | 30574 | 4.49933 | 30574
[20 empty] | 4.497655 | 30575 | 4.497655 | 30575
[20 empty] | 4.46412 | 30576 | 4.46412 | 30576
[20 empty] | 4.45283148 | 30970 | 4.45283148 | 30970
[20 empty] | 4.444444 | 30754 | 4.444444 | 30754
[20 empty] | 4.438707 | 30911 | 4.438707 | 30911
[20 empty] | 4.42546 | 30645 | 4.42546 | 30645
[20 empty] | 4.41886 | 30646 | 4.41886 | 30646
[20 empty] | 4.391009 | 30476 | 4.391009 | 30476
[20 empty] | 4.37998 | 31111 | 4.37998 | 31111
[20 empty] | 4.37803 | 30577 | 4.37803 | 30577
[20 empty] | 4.3659 | 30578 | 4.3659 | 30578
[20 empty] | 4.36 | 30971 | 4.36 | 30971
[20 empty] | 4.340136 | 30854 | 4.340136 | 30854
[20 empty] | 4.34 | 30972 | 4.34 | 30972
[20 empty] | 4.34 | 31128 | 4.34 | 31128
[20 empty] | 4.34 | 31129 | 4.34 | 31129
[20 empty] | 4.34 | 31130 | 4.34 | 31130
[20 empty] | 4.34 | 31131 | 4.34 | 31131
[20 empty] | 4.34 | 31132 | 4.34 | 31132
[20 empty] | 4.34 | 31133 | 4.34 | 31133
[20 empty] | 4.34 | 31134 | 4.34 | 31134
[20 empty] | 4.34 | 31135 | 4.34 | 31135
[20 empty] | 4.34 | 31136 | 4.34 | 31136
[20 empty] | 4.34 | 31137 | 4.34 | 31137
[20 empty] | 4.34 | 31138 | 4.34 | 31138
[20 empty] | 4.31545 | 30548 | 4.31545 | 30548
[20 empty] | 4.285095 | 30579 | 4.285095 | 30579
[20 empty] | 4.277585 | 30477 | 4.277585 | 30477
[20 empty] | 4.205671 | 30580 | 4.205671 | 30580
[20 empty] | 4.2 | 30923 | 4.2 | 30923
[20 empty] | 4.192974 | 30770 | 4.192974 | 30770
[20 empty] | 4.1924 | 30478 | 4.1924 | 30478
[20 empty] | 4.19133 | 30581 | 4.19133 | 30581
[20 empty] | 4.18698 | 30582 | 4.18698 | 30582
[20 empty] | 4.17 | 31139 | 4.17 | 31139
[20 empty] | 4.17 | 31140 | 4.17 | 31140
[20 empty] | 4.17 | 31141 | 4.17 | 31141
[20 empty] | 4.17 | 31142 | 4.17 | 31142
[20 empty] | 4.17 | 31143 | 4.17 | 31143
[20 empty] | 4.17 | 31144 | 4.17 | 31144
[20 empty] | 4.17 | 31145 | 4.17 | 31145
[20 empty] | 4.17 | 31146 | 4.17 | 31146
[20 empty] | 4.17 | 31147 | 4.17 | 31147
[20 empty] | 4.17 | 31148 | 4.17 | 31148
[20 empty] | 4.159132 | 30855 | 4.159132 | 30855
[20 empty] | 4.159021 | 30479 | 4.159021 | 30479
[20 empty] | 4.095481 | 30583 | 4.095481 | 30583
[20 empty] | 4.086806 | 30856 | 4.086806 | 30856
[20 empty] | 4.06861 | 30442 | 4.06861 | 30442
[20 empty] | 4.063659 | 31263 | 4.063659 | 31263
[20 empty] | 4.04133 | 30610 | 4.04133 | 30610
[20 empty] | 4.03039 | 30973 | 4.03039 | 30973
[20 empty] | 4.013889 | 30857 | 4.013889 | 30857
[20 empty] | 4 | 30974 | 4 | 30974
[20 empty] | 3.97332 | 30975 | 3.97332 | 30975
[20 empty] | 3.970939 | 30480 | 3.970939 | 30480
[20 empty] | 3.96406 | 30912 | 3.96406 | 30912
[20 empty] | 3.96 | 30924 | 3.96 | 30924
[20 empty] | 3.950306 | 30647 | 3.950306 | 30647
[20 empty] | 3.95 | 30925 | 3.95 | 30925
[20 empty] | 3.95 | 31149 | 3.95 | 31149
[20 empty] | 3.95 | 31150 | 3.95 | 31150
[20 empty] | 3.95 | 31151 | 3.95 | 31151
[20 empty] | 3.95 | 31152 | 3.95 | 31152
[20 empty] | 3.95 | 31153 | 3.95 | 31153
[20 empty] | 3.95 | 31154 | 3.95 | 31154
[20 empty] | 3.95 | 31155 | 3.95 | 31155
[20 empty] | 3.94471 | 30976 | 3.94471 | 30976
[20 empty] | 3.939315 | 30481 | 3.939315 | 30481
[20 empty] | 3.939314 | 30482 | 3.939314 | 30482
[20 empty] | 3.93 | 31575 | 3.93 | 31575
[20 empty] | 3.91099 | 30314 | 3.91099 | 30314
[20 empty] | 3.905 | 30977 | 3.905 | 30977
[20 empty] | 3.905 | 30978 | 3.905 | 30978
[20 empty] | 3.9 | 31314 | 3.9 | 31314
[20 empty] | 3.884424 | 30404 | 3.884424 | 30404
[20 empty] | 3.862434 | 30979 | 3.862434 | 30979
[20 empty] | 3.860175 | 30403 | 3.860175 | 30403
[20 empty] | 3.828054 | 30483 | 3.828054 | 30483
[20 empty] | 3.825858 | 30858 | 3.825858 | 30858
[20 empty] | 3.818761 | 30484 | 3.818761 | 30484
[20 empty] | 3.796603 | 30485 | 3.796603 | 30485
[20 empty] | 3.78279 | 30980 | 3.78279 | 30980
[20 empty] | 3.777671 | 30486 | 3.777671 | 30486
[20 empty] | 3.77611 | 30628 | 3.77611 | 30628
[20 empty] | 3.772199 | 30606 | 3.772199 | 30606
[20 empty] | 3.765 | 30981 | 3.765 | 30981
[20 empty] | 3.760964 | 30487 | 3.760964 | 30487
[20 empty] | 3.76096 | 30488 | 3.76096 | 30488
[20 empty] | 3.733333 | 30859 | 3.733333 | 30859
[20 empty] | 3.725 | 30913 | 3.725 | 30913
[20 empty] | 3.699732 | 30860 | 3.699732 | 30860
[20 empty] | 3.68 | 30901 | 3.68 | 30901
[20 empty] | 3.62556 | 30629 | 3.62556 | 30629
[20 empty] | 3.60644 | 30315 | 3.60644 | 30315
[20 empty] | 3.6 | 31173 | 3.6 | 31173
[20 empty] | 3.6 | 31315 | 3.6 | 31315
[20 empty] | 3.59237 | 30648 | 3.59237 | 30648
[20 empty] | 3.587006 | 30489 | 3.587006 | 30489
[20 empty] | 3.579162 | 30490 | 3.579162 | 30490
[20 empty] | 3.54471 | 31157 | 3.54471 | 31157
[20 empty] | 3.54471 | 31158 | 3.54471 | 31158
[20 empty] | 3.54471 | 31159 | 3.54471 | 31159
[20 empty] | 3.543936 | 30584 | 3.543936 | 30584
[20 empty] | 3.515167 | 30491 | 3.515167 | 30491
[20 empty] | 3.5 | 30861 | 3.5 | 30861
[20 empty] | 3.5 | 30765 | 3.5 | 30765
[20 empty] | 3.5 | 30766 | 3.5 | 30766
[20 empty] | 3.489475 | 30585 | 3.489475 | 30585
[20 empty] | 3.4456 | 31264 | 3.4456 | 31264
[20 empty] | 3.438596 | 31265 | 3.438596 | 31265
[20 empty] | 3.437433 | 30492 | 3.437433 | 30492
[20 empty] | 3.43125 | 30428 | 3.43125 | 30428
[20 empty] | 3.425 | 30982 | 3.425 | 30982
[20 empty] | 3.4172 | 30493 | 3.4172 | 30493
[20 empty] | 3.41417126 | 31156 | 3.41417126 | 31156
[20 empty] | 3.408174 | 30494 | 3.408174 | 30494
[20 empty] | 3.39406 | 30370 | 3.39406 | 30370
[20 empty] | 3.393939 | 30752 | 3.393939 | 30752
[20 empty] | 3.38744 | 30983 | 3.38744 | 30983
[20 empty] | 3.375359 | 30495 | 3.375359 | 30495
[20 empty] | 3.375 | 30984 | 3.375 | 30984
[20 empty] | 3.36976 | 30631 | 3.36976 | 30631
[20 empty] | 3.353294 | 30496 | 3.353294 | 30496
[20 empty] | 3.353291 | 30497 | 3.353291 | 30497
[20 empty] | 3.353289 | 30498 | 3.353289 | 30498
[20 empty] | 3.34453 | 30499 | 3.34453 | 30499
[20 empty] | 3.341399 | 30649 | 3.341399 | 30649
[20 empty] | 3.339706 | 30642 | 3.339706 | 30642
[20 empty] | 3.337817 | 30586 | 3.337817 | 30586
[20 empty] | 3.32249 | 30427 | 3.32249 | 30427
[20 empty] | 3.309911 | 30500 | 3.309911 | 30500
[20 empty] | 3.307725 | 30501 | 3.307725 | 30501
[20 empty] | 3.305732 | 30502 | 3.305732 | 30502
[20 empty] | 3.30418 | 30862 | 3.30418 | 30862
[20 empty] | 3.3 | 31160 | 3.3 | 31160
[20 empty] | 3.3 | 31161 | 3.3 | 31161
[20 empty] | 3.3 | 31162 | 3.3 | 31162
[20 empty] | 3.3 | 31163 | 3.3 | 31163
[20 empty] | 3.3 | 31164 | 3.3 | 31164
[20 empty] | 3.3 | 31165 | 3.3 | 31165
[20 empty] | 3.3 | 31177 | 3.3 | 31177
[20 empty] | 3.3 | 31178 | 3.3 | 31178
[20 empty] | 3.274187 | 30863 | 3.274187 | 30863
[20 empty] | 3.240034 | 31544 | 3.240034 | 31544
[20 empty] | 3.230062 | 30587 | 3.230062 | 30587
[20 empty] | 3.21635 | 30632 | 3.21635 | 30632
[20 empty] | 3.2 | 31168 | 3.2 | 31168
[20 empty] | 3.2 | 31170 | 3.2 | 31170
[20 empty] | 3.2 | 31364 | 3.2 | 31364
[20 empty] | 3.192384 | 30503 | 3.192384 | 30503
[20 empty] | 3.192384 | 30504 | 3.192384 | 30504
[20 empty] | 3.192382 | 30505 | 3.192382 | 30505
[20 empty] | 3.174186 | 30588 | 3.174186 | 30588
[20 empty] | 3.1548125 | 31375 | 3.1548125 | 31375
[20 empty] | 3.1545 | 30985 | 3.1545 | 30985
[20 empty] | 3.14955 | 30589 | 3.14955 | 30589
[20 empty] | 3.138889 | 31532 | 3.138889 | 31532
[20 empty] | 3.118458 | 30506 | 3.118458 | 30506
[20 empty] | 3.10682 | 30507 | 3.10682 | 30507
[20 empty] | 3.10375 | 30864 | 3.10375 | 30864
[20 empty] | 3.102564 | 30865 | 3.102564 | 30865
[20 empty] | 3.092123 | 30508 | 3.092123 | 30508
[20 empty] | 3.078407 | 30509 | 3.078407 | 30509
[20 empty] | 3.071974 | 30753 | 3.071974 | 30753
[20 empty] | 3.070489 | 30510 | 3.070489 | 30510
[20 empty] | 3.05905 | 30511 | 3.05905 | 30511
[20 empty] | 3.058309 | 30512 | 3.058309 | 30512
[20 empty] | 3.043956 | 30650 | 3.043956 | 30650
[20 empty] | 3.043952 | 30651 | 3.043952 | 30651
[20 empty] | 3.026629 | 31376 | 3.026629 | 31376
[20 empty] | 3.02583 | 30316 | 3.02583 | 30316
[20 empty] | 3.025512 | 30771 | 3.025512 | 30771
[20 empty] | 3.01752 | 30652 | 3.01752 | 30652
[20 empty] | 3.01253 | 30590 | 3.01253 | 30590
[20 empty] | 3.01165625 | 30419 | 3.01165625 | 30419
[20 empty] | 3.007916 | 31531 | 3.007916 | 31531
[20 empty] | 2.993976 | 30799 | 2.993976 | 30799
[20 empty] | 2.993828 | 31110 | 2.993828 | 31110
[20 empty] | 2.990111 | 30914 | 2.990111 | 30914
[20 empty] | 2.97 | 30697 | 2.97 | 30697
[20 empty] | 2.97 | 30818 | 2.97 | 30818
[20 empty] | 2.967391 | 30986 | 2.967391 | 30986
[20 empty] | 2.95524 | 30633 | 2.95524 | 30633
[20 empty] | 2.940906 | 30591 | 2.940906 | 30591
[20 empty] | 2.937835 | 30866 | 2.937835 | 30866
[20 empty] | 2.934783 | 30987 | 2.934783 | 30987
[20 empty] | 2.93076 | 30634 | 2.93076 | 30634
[20 empty] | 2.916667 | 30798 | 2.916667 | 30798
[20 empty] | 2.911197 | 30795 | 2.911197 | 30795
[20 empty] | 2.91 | 30317 | 2.91 | 30317
[20 empty] | 2.908427 | 30318 | 2.908427 | 30318
[20 empty] | 2.908108 | 30797 | 2.908108 | 30797
[20 empty] | 2.9 | 31374 | 2.9 | 31374
[20 empty] | 2.89473635 | 31109 | 2.89473635 | 31109
[20 empty] | 2.893174 | 30607 | 2.893174 | 30607
[20 empty] | 2.88906 | 30653 | 2.88906 | 30653
[20 empty] | 2.889025 | 30592 | 2.889025 | 30592
[20 empty] | 2.88536 | 30772 | 2.88536 | 30772
[20 empty] | 2.88 | 30698 | 2.88 | 30698
[20 empty] | 2.879819 | 30867 | 2.879819 | 30867
[20 empty] | 2.87718 | 30388 | 2.87718 | 30388
[20 empty] | 2.8647 | 30513 | 2.8647 | 30513
[20 empty] | 2.85 | 30988 | 2.85 | 30988
[20 empty] | 2.85 | 30989 | 2.85 | 30989
[20 empty] | 2.85 | 31391 | 2.85 | 31391
[20 empty] | 2.83782 | 30868 | 2.83782 | 30868
[20 empty] | 2.834101 | 30990 | 2.834101 | 30990
[20 empty] | 2.833787 | 30991 | 2.833787 | 30991
[20 empty] | 2.830394 | 30514 | 2.830394 | 30514
[20 empty] | 2.824713 | 30992 | 2.824713 | 30992
[20 empty] | 2.82404 | 30552 | 2.82404 | 30552
[20 empty] | 2.82 | 30993 | 2.82 | 30993
[20 empty] | 2.818687 | 30515 | 2.818687 | 30515
[20 empty] | 2.817143 | 30994 | 2.817143 | 30994
[20 empty] | 2.81 | 30699 | 2.81 | 30699
[20 empty] | 2.799867 | 30593 | 2.799867 | 30593
[20 empty] | 2.7804533 | 30815 | 2.7804533 | 30815
[20 empty] | 2.77948 | 30516 | 2.77948 | 30516
[20 empty] | 2.77 | 30700 | 2.77 | 30700
[20 empty] | 2.763378 | 30995 | 2.763378 | 30995
[20 empty] | 2.76169 | 30319 | 2.76169 | 30319
[20 empty] | 2.758007 | 30996 | 2.758007 | 30996
[20 empty] | 2.75 | 31392 | 2.75 | 31392
[20 empty] | 2.73836 | 30997 | 2.73836 | 30997
[20 empty] | 2.735849 | 30998 | 2.735849 | 30998
[20 empty] | 2.735656 | 30783 | 2.735656 | 30783
[20 empty] | 2.73 | 30701 | 2.73 | 30701
[20 empty] | 2.73 | 30702 | 2.73 | 30702
[20 empty] | 2.72095 | 30320 | 2.72095 | 30320
[20 empty] | 2.72095 | 30321 | 2.72095 | 30321
[20 empty] | 2.718097 | 30780 | 2.718097 | 30780
[20 empty] | 2.718097 | 30781 | 2.718097 | 30781
[20 empty] | 2.718097 | 30782 | 2.718097 | 30782
[20 empty] | 2.715164 | 30784 | 2.715164 | 30784
[20 empty] | 2.71 | 30703 | 2.71 | 30703
[20 empty] | 2.708995 | 30999 | 2.708995 | 30999
[20 empty] | 2.708995 | 31000 | 2.708995 | 31000
[20 empty] | 2.7 | 30704 | 2.7 | 30704
[20 empty] | 2.688312 | 31001 | 2.688312 | 31001
[20 empty] | 2.673993 | 31002 | 2.673993 | 31002
[20 empty] | 2.672859 | 31003 | 2.672859 | 31003
[20 empty] | 2.67 | 31557 | 2.67 | 31557
[20 empty] | 2.669 | 30594 | 2.669 | 30594
[20 empty] | 2.667011 | 30517 | 2.667011 | 30517
[20 empty] | 2.660099 | 31266 | 2.660099 | 31266
[20 empty] | 2.66 | 31180 | 2.66 | 31180
[20 empty] | 2.66 | 31181 | 2.66 | 31181
[20 empty] | 2.66 | 31182 | 2.66 | 31182
[20 empty] | 2.66 | 31183 | 2.66 | 31183
[20 empty] | 2.66 | 31184 | 2.66 | 31184
[20 empty] | 2.66 | 31185 | 2.66 | 31185
[20 empty] | 2.66 | 31186 | 2.66 | 31186
[20 empty] | 2.66 | 31187 | 2.66 | 31187
[20 empty] | 2.66 | 31188 | 2.66 | 31188
[20 empty] | 2.66 | 31189 | 2.66 | 31189
[20 empty] | 2.66 | 31190 | 2.66 | 31190
[20 empty] | 2.66 | 31191 | 2.66 | 31191
[20 empty] | 2.66 | 31192 | 2.66 | 31192
[20 empty] | 2.66 | 31193 | 2.66 | 31193
[20 empty] | 2.65467 | 30595 | 2.65467 | 30595
[20 empty] | 2.641975 | 31209 | 2.641975 | 31209
[20 empty] | 2.641326 | 30518 | 2.641326 | 30518
[20 empty] | 2.641317 | 30519 | 2.641317 | 30519
[20 empty] | 2.631746 | 31004 | 2.631746 | 31004
[20 empty] | 2.631579 | 31005 | 2.631579 | 31005
[20 empty] | 2.621528 | 30916 | 2.621528 | 30916
[20 empty] | 2.621145 | 30796 | 2.621145 | 30796
[20 empty] | 2.6051 | 30322 | 2.6051 | 30322
[20 empty] | 2.60445 | 30596 | 2.60445 | 30596
[20 empty] | 2.602 | 30917 | 2.602 | 30917
[20 empty] | 2.6 | 31175 | 2.6 | 31175
[20 empty] | 2.596615 | 30630 | 2.596615 | 30630
[20 empty] | 2.595992 | 30407 | 2.595992 | 30407
[20 empty] | 2.58 | 31535 | 2.58 | 31535
[20 empty] | 2.562788 | 30323 | 2.562788 | 30323
[20 empty] | 2.56 | 30705 | 2.56 | 30705
[20 empty] | 2.56 | 30793 | 2.56 | 30793
[20 empty] | 2.56 | 30926 | 2.56 | 30926
[20 empty] | 2.56 | 31194 | 2.56 | 31194
[20 empty] | 2.559242 | 31267 | 2.559242 | 31267
[20 empty] | 2.539906 | 30918 | 2.539906 | 30918
[20 empty] | 2.536842 | 30324 | 2.536842 | 30324
[20 empty] | 2.53619 | 30635 | 2.53619 | 30635
[20 empty] | 2.53 | 31597 | 2.53 | 31597
[20 empty] | 2.527933 | 30325 | 2.527933 | 30325
[20 empty] | 2.523256 | 30326 | 2.523256 | 30326
[20 empty] | 2.52105 | 30919 | 2.52105 | 30919
[20 empty] | 2.52093 | 30327 | 2.52093 | 30327
[20 empty] | 2.518828 | 30328 | 2.518828 | 30328
[20 empty] | 2.5144 | 31195 | 2.5144 | 31195
[20 empty] | 2.5144 | 31196 | 2.5144 | 31196
[20 empty] | 2.512436 | 30520 | 2.512436 | 30520
[20 empty] | 2.512433 | 30521 | 2.512433 | 30521
[20 empty] | 2.512432 | 30522 | 2.512432 | 30522
[20 empty] | 2.508197 | 30329 | 2.508197 | 30329
[20 empty] | 2.503948 | 30523 | 2.503948 | 30523
[20 empty] | 2.5 | 30330 | 2.5 | 30330
[20 empty] | 2.49342 | 30597 | 2.49342 | 30597
[20 empty] | 2.493165 | 30524 | 2.493165 | 30524
[20 empty] | 2.491525 | 30331 | 2.491525 | 30331
[20 empty] | 2.48575 | 30525 | 2.48575 | 30525
[20 empty] | 2.483312 | 30526 | 2.483312 | 30526
[20 empty] | 2.46 | 30706 | 2.46 | 30706
[20 empty] | 2.45861 | 30332 | 2.45861 | 30332
[20 empty] | 2.458333 | 30333 | 2.458333 | 30333
[20 empty] | 2.44918 | 30553 | 2.44918 | 30553
[20 empty] | 2.442623 | 30334 | 2.442623 | 30334
[20 empty] | 2.44 | 31479 | 2.44 | 31479
[20 empty] | 2.42821 | 30598 | 2.42821 | 30598
[20 empty] | 2.423729 | 30335 | 2.423729 | 30335
[20 empty] | 2.40423 | 30527 | 2.40423 | 30527
[20 empty] | 2.4 | 31171 | 2.4 | 31171
[20 empty] | 2.395349 | 30336 | 2.395349 | 30336
[20 empty] | 2.388889 | 30337 | 2.388889 | 30337
[20 empty] | 2.388298 | 31268 | 2.388298 | 31268
[20 empty] | 2.385417 | 30338 | 2.385417 | 30338
[20 empty] | 2.383333 | 30339 | 2.383333 | 30339
[20 empty] | 2.38058 | 30636 | 2.38058 | 30636
[20 empty] | 2.37963 | 30340 | 2.37963 | 30340
[20 empty] | 2.374853 | 30408 | 2.374853 | 30408
[20 empty] | 2.37 | 30707 | 2.37 | 30707
[20 empty] | 2.368087 | 30528 | 2.368087 | 30528
[20 empty] | 2.368085 | 30529 | 2.368085 | 30529
[20 empty] | 2.36 | 30792 | 2.36 | 30792
[20 empty] | 2.358985 | 30530 | 2.358985 | 30530
[20 empty] | 2.35 | 30902 | 2.35 | 30902
[20 empty] | 2.35 | 31571 | 2.35 | 31571
[20 empty] | 2.31 | 30949 | 2.31 | 30949
[20 empty] | 2.298582 | 31269 | 2.298582 | 31269
[20 empty] | 2.29 | 31007 | 2.29 | 31007
[20 empty] | 2.29 | 31197 | 2.29 | 31197
[20 empty] | 2.29 | 31198 | 2.29 | 31198
[20 empty] | 2.29 | 31199 | 2.29 | 31199
[20 empty] | 2.29 | 31200 | 2.29 | 31200
[20 empty] | 2.29 | 31201 | 2.29 | 31201
[20 empty] | 2.29 | 31202 | 2.29 | 31202
[20 empty] | 2.29 | 31203 | 2.29 | 31203
[20 empty] | 2.29 | 31204 | 2.29 | 31204
[20 empty] | 2.29 | 31205 | 2.29 | 31205
[20 empty] | 2.29 | 31206 | 2.29 | 31206
[20 empty] | 2.29 | 31208 | 2.29 | 31208
[20 empty] | 2.28 | 31553 | 2.28 | 31553
[20 empty] | 2.274112 | 30372 | 2.274112 | 30372
[20 empty] | 2.267546 | 30531 | 2.267546 | 30531
[20 empty] | 2.26121 | 30555 | 2.26121 | 30555
[20 empty] | 2.25943 | 30756 | 2.25943 | 30756
[20 empty] | 2.25636 | 30654 | 2.25636 | 30654
[20 empty] | 2.250261 | 30532 | 2.250261 | 30532
[20 empty] | 2.23771 | 30638 | 2.23771 | 30638
[20 empty] | 2.23771 | 30639 | 2.23771 | 30639
[20 empty] | 2.234234 | 31543 | 2.234234 | 31543
[20 empty] | 2.23242 | 30599 | 2.23242 | 30599
[20 empty] | 2.23 | 30708 | 2.23 | 30708
[20 empty] | 2.22 | 30709 | 2.22 | 30709
[20 empty] | 2.214 | 31167 | 2.214 | 31167
[20 empty] | 2.213333 | 31480 | 2.213333 | 31480
[20 empty] | 2.202941 | 31322 | 2.202941 | 31322
[20 empty] | 2.2 | 30927 | 2.2 | 30927
[20 empty] | 2.197452 | 31009 | 2.197452 | 31009
[20 empty] | 2.19 | 30928 | 2.19 | 30928
[20 empty] | 2.152512 | 31010 | 2.152512 | 31010
[20 empty] | 2.15 | 30835 | 2.15 | 30835
[20 empty] | 2.134091 | 31323 | 2.134091 | 31323
[20 empty] | 2.134017 | 30533 | 2.134017 | 30533
[20 empty] | 2.12037 | 31008 | 2.12037 | 31008
[20 empty] | 2.12037 | 31207 | 2.12037 | 31207
[20 empty] | 2.1 | 31324 | 2.1 | 31324
[20 empty] | 2.096 | 30895 | 2.096 | 30895
[20 empty] | 2.094872 | 31325 | 2.094872 | 31325
[20 empty] | 2.092065 | 30600 | 2.092065 | 30600
[20 empty] | 2.09 | 31316 | 2.09 | 31316
[20 empty] | 2.09 | 31317 | 2.09 | 31317
[20 empty] | 2.08 | 31481 | 2.08 | 31481
[20 empty] | 2.07 | 30929 | 2.07 | 30929
[20 empty] | 2.07 | 31011 | 2.07 | 31011
[20 empty] | 2.07 | 31012 | 2.07 | 31012
[20 empty] | 2.06 | 30556 | 2.06 | 30556
[20 empty] | 2.05763 | 30601 | 2.05763 | 30601
[20 empty] | 2.03 | 31482 | 2.03 | 31482
[20 empty] | 2.026667 | 31328 | 2.026667 | 31328
[20 empty] | 2.015862 | 30602 | 2.015862 | 30602
[20 empty] | 2.011905 | 31326 | 2.011905 | 31326
[20 empty] | 2 | 31329 | 2 | 31329
[20 empty] | 1.994 | 31599 | 1.994 | 31599
[20 empty] | 1.976001 | 30534 | 1.976001 | 30534
[20 empty] | 1.97 | 30767 | 1.97 | 30767
[20 empty] | 1.97 | 30768 | 1.97 | 30768
[20 empty] | 1.954286 | 31330 | 1.954286 | 31330
[20 empty] | 1.946939 | 31327 | 1.946939 | 31327
[20 empty] | 1.94 | 31436 | 1.94 | 31436
[20 empty] | 1.928 | 31483 | 1.928 | 31483
[20 empty] | 1.924 | 31593 | 1.924 | 31593
[20 empty] | 1.92 | 31210 | 1.92 | 31210
[20 empty] | 1.92 | 31211 | 1.92 | 31211
[20 empty] | 1.92 | 31212 | 1.92 | 31212
[20 empty] | 1.92 | 31213 | 1.92 | 31213
[20 empty] | 1.92 | 31214 | 1.92 | 31214
[20 empty] | 1.92 | 31215 | 1.92 | 31215
[20 empty] | 1.92 | 31216 | 1.92 | 31216
[20 empty] | 1.92 | 31217 | 1.92 | 31217
[20 empty] | 1.92 | 31218 | 1.92 | 31218
[20 empty] | 1.92 | 31219 | 1.92 | 31219
[20 empty] | 1.92 | 31220 | 1.92 | 31220
[20 empty] | 1.92 | 31221 | 1.92 | 31221
[20 empty] | 1.91 | 31331 | 1.91 | 31331
[20 empty] | 1.91 | 30710 | 1.91 | 30710
[20 empty] | 1.91 | 31598 | 1.91 | 31598
[20 empty] | 1.90121 | 30405 | 1.90121 | 30405
[20 empty] | 1.9 | 31484 | 1.9 | 31484
[20 empty] | 1.89841 | 30640 | 1.89841 | 30640
[20 empty] | 1.89 | 31413 | 1.89 | 31413
[20 empty] | 1.88 | 30930 | 1.88 | 30930
[20 empty] | 1.88 | 31554 | 1.88 | 31554
[20 empty] | 1.870102 | 30409 | 1.870102 | 30409
[20 empty] | 1.868085 | 31013 | 1.868085 | 31013
[20 empty] | 1.853333 | 31485 | 1.853333 | 31485
[20 empty] | 1.84735 | 30341 | 1.84735 | 30341
[20 empty] | 1.846667 | 31434 | 1.846667 | 31434
[20 empty] | 1.84 | 31332 | 1.84 | 31332
[20 empty] | 1.83 | 31014 | 1.83 | 31014
[20 empty] | 1.83 | 31015 | 1.83 | 31015
[20 empty] | 1.82717 | 31270 | 1.82717 | 31270
[20 empty] | 1.818752 | 30410 | 1.818752 | 30410
[20 empty] | 1.817021 | 31271 | 1.817021 | 31271
[20 empty] | 1.812 | 30882 | 1.812 | 30882
[20 empty] | 1.808 | 31414 | 1.808 | 31414
[20 empty] | 1.8 | 31176 | 1.8 | 31176
[20 empty] | 1.793333 | 31333 | 1.793333 | 31333
[20 empty] | 1.792174 | 31016 | 1.792174 | 31016
[20 empty] | 1.792 | 31486 | 1.792 | 31486
[20 empty] | 1.7906052 | 30807 | 1.7906052 | 30807
[20 empty] | 1.79 | 31223 | 1.79 | 31223
[20 empty] | 1.785411 | 30413 | 1.785411 | 30413
[20 empty] | 1.765 | 31487 | 1.765 | 31487
[20 empty] | 1.76 | 31415 | 1.76 | 31415
[20 empty] | 1.76 | 31334 | 1.76 | 31334
[20 empty] | 1.76 | 31416 | 1.76 | 31416
[20 empty] | 1.76 | 31442 | 1.76 | 31442
[20 empty] | 1.738646 | 31044 | 1.738646 | 31044
[20 empty] | 1.735 | 30342 | 1.735 | 30342
[20 empty] | 1.731844 | 31431 | 1.731844 | 31431
[20 empty] | 1.73 | 31335 | 1.73 | 31335
[20 empty] | 1.726316 | 31179 | 1.726316 | 31179
[20 empty] | 1.72 | 30931 | 1.72 | 30931
[20 empty] | 1.72 | 30932 | 1.72 | 30932
[20 empty] | 1.72 | 30933 | 1.72 | 30933
[20 empty] | 1.72 | 31488 | 1.72 | 31488
[20 empty] | 1.712 | 31489 | 1.712 | 31489
[20 empty] | 1.71 | 31490 | 1.71 | 31490
[20 empty] | 1.71 | 31318 | 1.71 | 31318
[20 empty] | 1.71 | 31319 | 1.71 | 31319
[20 empty] | 1.703333 | 31435 | 1.703333 | 31435
[20 empty] | 1.702857 | 31336 | 1.702857 | 31336
[20 empty] | 1.7025 | 30804 | 1.7025 | 30804
[20 empty] | 1.7 | 31437 | 1.7 | 31437
[20 empty] | 1.695 | 31417 | 1.695 | 31417
[20 empty] | 1.6875 | 31017 | 1.6875 | 31017
[20 empty] | 1.687 | 30832 | 1.687 | 30832
[20 empty] | 1.68025 | 31018 | 1.68025 | 31018
[20 empty] | 1.68 | 30748 | 1.68 | 30748
[20 empty] | 1.68 | 31418 | 1.68 | 31418
[20 empty] | 1.677722 | 31272 | 1.677722 | 31272
[20 empty] | 1.676667 | 31432 | 1.676667 | 31432
[20 empty] | 1.673333 | 31491 | 1.673333 | 31491
[20 empty] | 1.671248 | 30869 | 1.671248 | 30869
[20 empty] | 1.669291 | 31438 | 1.669291 | 31438
[20 empty] | 1.662338 | 31439 | 1.662338 | 31439
[20 empty] | 1.66 | 31596 | 1.66 | 31596
[20 empty] | 1.657 | 30833 | 1.657 | 30833
[20 empty] | 1.656 | 31419 | 1.656 | 31419
[20 empty] | 1.655547 | 30870 | 1.655547 | 30870
[20 empty] | 1.65383 | 30243 | 1.65383 | 30243
[20 empty] | 1.653333 | 31433 | 1.653333 | 31433
[20 empty] | 1.651899 | 31467 | 1.651899 | 31467
[20 empty] | 1.65 | 31337 | 1.65 | 31337
[20 empty] | 1.65 | 31443 | 1.65 | 31443
[20 empty] | 1.64 | 31444 | 1.64 | 31444
[20 empty] | 1.64 | 30749 | 1.64 | 30749
[20 empty] | 1.64 | 31492 | 1.64 | 31492
[20 empty] | 1.6360075 | 30535 | 1.6360075 | 30535
[20 empty] | 1.63 | 31493 | 1.63 | 31493
[20 empty] | 1.626667 | 31420 | 1.626667 | 31420
[20 empty] | 1.626667 | 31421 | 1.626667 | 31421
[20 empty] | 1.61811 | 31362 | 1.61811 | 31362
[20 empty] | 1.61 | 30934 | 1.61 | 30934
[20 empty] | 1.61 | 30935 | 1.61 | 30935
[20 empty] | 1.609624 | 30418 | 1.609624 | 30418
[20 empty] | 1.608421 | 31494 | 1.608421 | 31494
[20 empty] | 1.60358 | 30411 | 1.60358 | 30411
[20 empty] | 1.6 | 30936 | 1.6 | 30936
[20 empty] | 1.6 | 31224 | 1.6 | 31224
[20 empty] | 1.6 | 31495 | 1.6 | 31495
[20 empty] | 1.594419 | 30536 | 1.594419 | 30536
[20 empty] | 1.59019 | 30549 | 1.59019 | 30549
[20 empty] | 1.586667 | 31473 | 1.586667 | 31473
[20 empty] | 1.581395 | 31468 | 1.581395 | 31468
[20 empty] | 1.58103 | 30422 | 1.58103 | 30422
[20 empty] | 1.5782 | 30880 | 1.5782 | 30880
[20 empty] | 1.576 | 31338 | 1.576 | 31338
[20 empty] | 1.576 | 31445 | 1.576 | 31445
[20 empty] | 1.576 | 31496 | 1.576 | 31496
[20 empty] | 1.575 | 30814 | 1.575 | 30814
[20 empty] | 1.57 | 31422 | 1.57 | 31422
[20 empty] | 1.563669 | 30423 | 1.563669 | 30423
[20 empty] | 1.56 | 31346 | 1.56 | 31346
[20 empty] | 1.56 | 31423 | 1.56 | 31423
[20 empty] | 1.56 | 31055 | 1.56 | 31055
[20 empty] | 1.56 | 31347 | 1.56 | 31347
[20 empty] | 1.55739 | 31045 | 1.55739 | 31045
[20 empty] | 1.556 | 31056 | 1.556 | 31056
[20 empty] | 1.555 | 31057 | 1.555 | 31057
[20 empty] | 1.555 | 31348 | 1.555 | 31348
[20 empty] | 1.555 | 31440 | 1.555 | 31440
[20 empty] | 1.554286 | 31058 | 1.554286 | 31058
[20 empty] | 1.554286 | 31349 | 1.554286 | 31349
[20 empty] | 1.553333 | 31059 | 1.553333 | 31059
[20 empty] | 1.553333 | 31060 | 1.553333 | 31060
[20 empty] | 1.553333 | 31350 | 1.553333 | 31350
[20 empty] | 1.552 | 31351 | 1.552 | 31351
[20 empty] | 1.552 | 31360 | 1.552 | 31360
[20 empty] | 1.55 | 31361 | 1.55 | 31361
[20 empty] | 1.548186 | 30420 | 1.548186 | 30420
[20 empty] | 1.545866 | 30920 | 1.545866 | 30920
[20 empty] | 1.54 | 31497 | 1.54 | 31497
[20 empty] | 1.538462 | 31469 | 1.538462 | 31469
[20 empty] | 1.533333 | 31339 | 1.533333 | 31339
[20 empty] | 1.533333 | 31446 | 1.533333 | 31446
[20 empty] | 1.533333 | 31498 | 1.533333 | 31498
[20 empty] | 1.531352 | 30758 | 1.531352 | 30758
[20 empty] | 1.53 | 31447 | 1.53 | 31447
[20 empty] | 1.52 | 30711 | 1.52 | 30711
[20 empty] | 1.52 | 30887 | 1.52 | 30887
[20 empty] | 1.52 | 30888 | 1.52 | 30888
[20 empty] | 1.52 | 30889 | 1.52 | 30889
[20 empty] | 1.52 | 30890 | 1.52 | 30890
[20 empty] | 1.52 | 30891 | 1.52 | 30891
[20 empty] | 1.52 | 31424 | 1.52 | 31424
[20 empty] | 1.519033 | 30250 | 1.519033 | 30250
[20 empty] | 1.51369 | 30773 | 1.51369 | 30773
[20 empty] | 1.51 | 31474 | 1.51 | 31474
[20 empty] | 1.506667 | 31499 | 1.506667 | 31499
[20 empty] | 1.506494 | 31470 | 1.506494 | 31470
[20 empty] | 1.5 | 31172 | 1.5 | 31172
[20 empty] | 1.5 | 31174 | 1.5 | 31174
[20 empty] | 1.493333 | 31425 | 1.493333 | 31425
[20 empty] | 1.49 | 31363 | 1.49 | 31363
[20 empty] | 1.488 | 31426 | 1.488 | 31426
[20 empty] | 1.48 | 30820 | 1.48 | 30820
[20 empty] | 1.48 | 31448 | 1.48 | 31448
[20 empty] | 1.48 | 31504 | 1.48 | 31504
[20 empty] | 1.475789 | 31500 | 1.475789 | 31500
[20 empty] | 1.475 | 31449 | 1.475 | 31449
[20 empty] | 1.472 | 31441 | 1.472 | 31441
[20 empty] | 1.47 | 31340 | 1.47 | 31340
[20 empty] | 1.466667 | 31475 | 1.466667 | 31475
[20 empty] | 1.464 | 31450 | 1.464 | 31450
[20 empty] | 1.46 | 31019 | 1.46 | 31019
[20 empty] | 1.459517 | 30415 | 1.459517 | 30415
[20 empty] | 1.45734 | 30557 | 1.45734 | 30557
[20 empty] | 1.45057 | 30248 | 1.45057 | 30248
[20 empty] | 1.447761 | 31471 | 1.447761 | 31471
[20 empty] | 1.444 | 31505 | 1.444 | 31505
[20 empty] | 1.44 | 31427 | 1.44 | 31427
[20 empty] | 1.44 | 31476 | 1.44 | 31476
[20 empty] | 1.44 | 31451 | 1.44 | 31451
[20 empty] | 1.44 | 31501 | 1.44 | 31501
[20 empty] | 1.438 | 30883 | 1.438 | 30883
[20 empty] | 1.436 | 31341 | 1.436 | 31341
[20 empty] | 1.430569 | 30774 | 1.430569 | 30774
[20 empty] | 1.430569 | 30921 | 1.430569 | 30921
[20 empty] | 1.430187 | 30537 | 1.430187 | 30537
[20 empty] | 1.43 | 31506 | 1.43 | 31506
[20 empty] | 1.4250836 | 30806 | 1.4250836 | 30806
[20 empty] | 1.422078 | 31472 | 1.422078 | 31472
[20 empty] | 1.42018 | 30406 | 1.42018 | 30406
[20 empty] | 1.42 | 30937 | 1.42 | 30937
[20 empty] | 1.417822 | 30775 | 1.417822 | 30775
[20 empty] | 1.416667 | 31452 | 1.416667 | 31452
[20 empty] | 1.413333 | 31342 | 1.413333 | 31342
[20 empty] | 1.413333 | 31453 | 1.413333 | 31453
[20 empty] | 1.408 | 31507 | 1.408 | 31507
[20 empty] | 1.40724 | 31020 | 1.40724 | 31020
[20 empty] | 1.404429 | 30826 | 1.404429 | 30826
[20 empty] | 1.4 | 31225 | 1.4 | 31225
[20 empty] | 1.4 | 31477 | 1.4 | 31477
[20 empty] | 1.3968 | 30812 | 1.3968 | 30812
[20 empty] | 1.395988 | 30538 | 1.395988 | 30538
[20 empty] | 1.394667 | 31454 | 1.394667 | 31454
[20 empty] | 1.393132 | 30817 | 1.393132 | 30817
[20 empty] | 1.39 | 30821 | 1.39 | 30821
[20 empty] | 1.39 | 31226 | 1.39 | 31226
[20 empty] | 1.388 | 31502 | 1.388 | 31502
[20 empty] | 1.386667 | 31508 | 1.386667 | 31508
[20 empty] | 1.386667 | 31509 | 1.386667 | 31509
[20 empty] | 1.385 | 31595 | 1.385 | 31595
[20 empty] | 1.38 | 31021 | 1.38 | 31021
[20 empty] | 1.375847 | 30603 | 1.375847 | 30603
[20 empty] | 1.374737 | 31455 | 1.374737 | 31455
[20 empty] | 1.37053 | 30558 | 1.37053 | 30558
[20 empty] | 1.37 | 31428 | 1.37 | 31428
[20 empty] | 1.37 | 31456 | 1.37 | 31456
[20 empty] | 1.36835 | 30539 | 1.36835 | 30539
[20 empty] | 1.365 | 31510 | 1.365 | 31510
[20 empty] | 1.36 | 31457 | 1.36 | 31457
[20 empty] | 1.36 | 31511 | 1.36 | 31511
[20 empty] | 1.353765 | 30827 | 1.353765 | 30827
[20 empty] | 1.353333 | 31503 | 1.353333 | 31503
[20 empty] | 1.350107 | 30412 | 1.350107 | 30412
[20 empty] | 1.349441 | 30347 | 1.349441 | 30347
[20 empty] | 1.344 | 31619 | 1.344 | 31619
[20 empty] | 1.343333 | 31512 | 1.343333 | 31512
[20 empty] | 1.343183 | 30417 | 1.343183 | 30417
[20 empty] | 1.34 | 31227 | 1.34 | 31227
[20 empty] | 1.336 | 31513 | 1.336 | 31513
[20 empty] | 1.333 | 31618 | 1.333 | 31618
[20 empty] | 1.332 | 31429 | 1.332 | 31429
[20 empty] | 1.3306248 | 30809 | 1.3306248 | 30809
[20 empty] | 1.330508 | 31166 | 1.330508 | 31166
[20 empty] | 1.33 | 31556 | 1.33 | 31556
[20 empty] | 1.328421 | 31514 | 1.328421 | 31514
[20 empty] | 1.326667 | 31478 | 1.326667 | 31478
[20 empty] | 1.324 | 31458 | 1.324 | 31458
[20 empty] | 1.32 | 30822 | 1.32 | 30822
[20 empty] | 1.32 | 31515 | 1.32 | 31515
[20 empty] | 1.31 | 31555 | 1.31 | 31555
[20 empty] | 1.306667 | 31430 | 1.306667 | 31430
[20 empty] | 1.304 | 31594 | 1.304 | 31594
[20 empty] | 1.3 | 31046 | 1.3 | 31046
[20 empty] | 1.3 | 31352 | 1.3 | 31352
[20 empty] | 1.3 | 31459 | 1.3 | 31459
[20 empty] | 1.296667 | 31047 | 1.296667 | 31047
[20 empty] | 1.296667 | 31353 | 1.296667 | 31353
[20 empty] | 1.296 | 31048 | 1.296 | 31048
[20 empty] | 1.296 | 31049 | 1.296 | 31049
[20 empty] | 1.296 | 31050 | 1.296 | 31050
[20 empty] | 1.296 | 31051 | 1.296 | 31051
[20 empty] | 1.296 | 31354 | 1.296 | 31354
[20 empty] | 1.296 | 31355 | 1.296 | 31355
[20 empty] | 1.296 | 31356 | 1.296 | 31356
[20 empty] | 1.296 | 31460 | 1.296 | 31460
[20 empty] | 1.295 | 31052 | 1.295 | 31052
[20 empty] | 1.295 | 31357 | 1.295 | 31357
[20 empty] | 1.293333 | 31053 | 1.293333 | 31053
[20 empty] | 1.293333 | 31358 | 1.293333 | 31358
[20 empty] | 1.291429 | 31054 | 1.291429 | 31054
[20 empty] | 1.291429 | 31359 | 1.291429 | 31359
[20 empty] | 1.288 | 31516 | 1.288 | 31516
[20 empty] | 1.28 | 30712 | 1.28 | 30712
[20 empty] | 1.277333 | 31461 | 1.277333 | 31461
[20 empty] | 1.276913 | 30825 | 1.276913 | 30825
[20 empty] | 1.273333 | 31517 | 1.273333 | 31517
[20 empty] | 1.27 | 30938 | 1.27 | 30938
[20 empty] | 1.26 | 30823 | 1.26 | 30823
[20 empty] | 1.258947 | 31462 | 1.258947 | 31462
[20 empty] | 1.253333 | 31463 | 1.253333 | 31463
[20 empty] | 1.25 | 31228 | 1.25 | 31228
[20 empty] | 1.25 | 31518 | 1.25 | 31518
[20 empty] | 1.236842 | 31273 | 1.236842 | 31273
[20 empty] | 1.236 | 31519 | 1.236 | 31519
[20 empty] | 1.23 | 31520 | 1.23 | 31520
[20 empty] | 1.23 | 31578 | 1.23 | 31578
[20 empty] | 1.221333 | 31521 | 1.221333 | 31521
[20 empty] | 1.22 | 30898 | 1.22 | 30898
[20 empty] | 1.22 | 31229 | 1.22 | 31229
[20 empty] | 1.22 | 31230 | 1.22 | 31230
[20 empty] | 1.22 | 31231 | 1.22 | 31231
[20 empty] | 1.212632 | 31522 | 1.212632 | 31522
[20 empty] | 1.2053 | 30816 | 1.2053 | 30816
[20 empty] | 1.200898 | 30421 | 1.200898 | 30421
[20 empty] | 1.2 | 31169 | 1.2 | 31169
[20 empty] | 1.195 | 31464 | 1.195 | 31464
[20 empty] | 1.18 | 30939 | 1.18 | 30939
[20 empty] | 1.1735 | 30881 | 1.1735 | 30881
[20 empty] | 1.16 | 31465 | 1.16 | 31465
[20 empty] | 1.157043 | 30871 | 1.157043 | 30871
[20 empty] | 1.147655 | 30776 | 1.147655 | 30776
[20 empty] | 1.1416 | 31232 | 1.1416 | 31232
[20 empty] | 1.136667 | 31466 | 1.136667 | 31466
[20 empty] | 1.13571 | 31563 | 1.13571 | 31563
[20 empty] | 1.12 | 30940 | 1.12 | 30940
[20 empty] | 1.113 | 31617 | 1.113 | 31617
[20 empty] | 1.112 | 30777 | 1.112 | 30777
[20 empty] | 1.11 | 30147 | 1.11 | 30147
[20 empty] | 1.11 | 30148 | 1.11 | 30148
[20 empty] | 1.11 | 30149 | 1.11 | 30149
[20 empty] | 1.11 | 30150 | 1.11 | 30150
[20 empty] | 1.11 | 30151 | 1.11 | 30151
[20 empty] | 1.11 | 30152 | 1.11 | 30152
[20 empty] | 1.11 | 30153 | 1.11 | 30153
[20 empty] | 1.11 | 30304 | 1.11 | 30304
[20 empty] | 1.11 | 30305 | 1.11 | 30305
[20 empty] | 1.11 | 30732 | 1.11 | 30732
[20 empty] | 1.11 | 30733 | 1.11 | 30733
[20 empty] | 1.11 | 30734 | 1.11 | 30734
[20 empty] | 1.10237 | 30357 | 1.10237 | 30357
[20 empty] | 1.1 | 30741 | 1.1 | 30741
[20 empty] | 1.09 | 30899 | 1.09 | 30899
[20 empty] | 1.089 | 31377 | 1.089 | 31377
[20 empty] | 1.084893 | 30382 | 1.084893 | 30382
[20 empty] | 1.069756 | 31278 | 1.069756 | 31278
[20 empty] | 1.06665 | 30872 | 1.06665 | 30872
[20 empty] | 1.054 | 31592 | 1.054 | 31592
[20 empty] | 1.05 | 31234 | 1.05 | 31234
[20 empty] | 1.04 | 30740 | 1.04 | 30740
[20 empty] | 1.03862 | 30343 | 1.03862 | 30343
[20 empty] | 1.03 | 31533 | 1.03 | 31533
[20 empty] | 1.016 | 30884 | 1.016 | 30884
[20 empty] | 1.01 | 30790 | 1.01 | 30790
[20 empty] | 0.984 | 30915 | 0.984 | 30915
[20 empty] | 0.981 | 31541 | 0.981 | 31541
[20 empty] | 0.976 | 31235 | 0.976 | 31235
[20 empty] | 0.976 | 31236 | 0.976 | 31236
[20 empty] | 0.976 | 31237 | 0.976 | 31237
[20 empty] | 0.976 | 31238 | 0.976 | 31238
[20 empty] | 0.976 | 31239 | 0.976 | 31239
[20 empty] | 0.976 | 31240 | 0.976 | 31240
[20 empty] | 0.976 | 31241 | 0.976 | 31241
[20 empty] | 0.976 | 31242 | 0.976 | 31242
[20 empty] | 0.975 | 31540 | 0.975 | 31540
[20 empty] | 0.969 | 30288 | 0.969 | 30288
[20 empty] | 0.9684 | 31274 | 0.9684 | 31274
[20 empty] | 0.965 | 31243 | 0.965 | 31243
[20 empty] | 0.96 | 31542 | 0.96 | 31542
[20 empty] | 0.959 | 30791 | 0.959 | 30791
[20 empty] | 0.955 | 31244 | 0.955 | 31244
[20 empty] | 0.955 | 31245 | 0.955 | 31245
[20 empty] | 0.955 | 31246 | 0.955 | 31246
[20 empty] | 0.955 | 31247 | 0.955 | 31247
[20 empty] | 0.955 | 31248 | 0.955 | 31248
[20 empty] | 0.955 | 31249 | 0.955 | 31249
[20 empty] | 0.955 | 31250 | 0.955 | 31250
[20 empty] | 0.955 | 31251 | 0.955 | 31251
[20 empty] | 0.955 | 31252 | 0.955 | 31252
[20 empty] | 0.955 | 31253 | 0.955 | 31253
[20 empty] | 0.946 | 31254 | 0.946 | 31254
[20 empty] | 0.945489 | 30559 | 0.945489 | 30559
[20 empty] | 0.93 | 30154 | 0.93 | 30154
[20 empty] | 0.93 | 30155 | 0.93 | 30155
[20 empty] | 0.93 | 30156 | 0.93 | 30156
[20 empty] | 0.93 | 30157 | 0.93 | 30157
[20 empty] | 0.93 | 30158 | 0.93 | 30158
[20 empty] | 0.93 | 30159 | 0.93 | 30159
[20 empty] | 0.93 | 30160 | 0.93 | 30160
[20 empty] | 0.93 | 30161 | 0.93 | 30161
[20 empty] | 0.93 | 30162 | 0.93 | 30162
[20 empty] | 0.93 | 30163 | 0.93 | 30163
[20 empty] | 0.93 | 30164 | 0.93 | 30164
[20 empty] | 0.93 | 30165 | 0.93 | 30165
[20 empty] | 0.93 | 30726 | 0.93 | 30726
[20 empty] | 0.923834 | 30560 | 0.923834 | 30560
[20 empty] | 0.92 | 31006 | 0.92 | 31006
[20 empty] | 0.9123516 | 30381 | 0.9123516 | 30381
[20 empty] | 0.909 | 30941 | 0.909 | 30941
[20 empty] | 0.9 | 30789 | 0.9 | 30789
[20 empty] | 0.899 | 30742 | 0.899 | 30742
[20 empty] | 0.898 | 31549 | 0.898 | 31549
[20 empty] | 0.896 | 30831 | 0.896 | 30831
[20 empty] | 0.8920886 | 30785 | 0.8920886 | 30785
[20 empty] | 0.89143 | 31562 | 0.89143 | 31562
[20 empty] | 0.891 | 30879 | 0.891 | 30879
[20 empty] | 0.8833868 | 30424 | 0.8833868 | 30424
[20 empty] | 0.8791489 | 30794 | 0.8791489 | 30794
[20 empty] | 0.8782609 | 30786 | 0.8782609 | 30786
[20 empty] | 0.878 | 30942 | 0.878 | 30942
[20 empty] | 0.878 | 30943 | 0.878 | 30943
[20 empty] | 0.86827 | 30166 | 0.86827 | 30166
[20 empty] | 0.8435904 | 30803 | 0.8435904 | 30803
[20 empty] | 0.839 | 30787 | 0.839 | 30787
[20 empty] | 0.8378049 | 30802 | 0.8378049 | 30802
[20 empty] | 0.83 | 31551 | 0.83 | 31551
[20 empty] | 0.82 | 31379 | 0.82 | 31379
[20 empty] | 0.8154564 | 30805 | 0.8154564 | 30805
[20 empty] | 0.808791 | 30167 | 0.808791 | 30167
[20 empty] | 0.799 | 31547 | 0.799 | 31547
[20 empty] | 0.797 | 30944 | 0.797 | 30944
[20 empty] | 0.791428 | 30168 | 0.791428 | 30168
[20 empty] | 0.784 | 31409 | 0.784 | 31409
[20 empty] | 0.777884 | 30169 | 0.777884 | 30169
[20 empty] | 0.767 | 31380 | 0.767 | 31380
[20 empty] | 0.756 | 30897 | 0.756 | 30897
[20 empty] | 0.752348 | 30655 | 0.752348 | 30655
[20 empty] | 0.75 | 31548 | 0.75 | 31548
[20 empty] | 0.74606 | 30540 | 0.74606 | 30540
[20 empty] | 0.744794 | 30366 | 0.744794 | 30366
[20 empty] | 0.743 | 31523 | 0.743 | 31523
[20 empty] | 0.7406882 | 30259 | 0.7406882 | 30259
[20 empty] | 0.734711 | 30170 | 0.734711 | 30170
[20 empty] | 0.721237 | 30171 | 0.721237 | 30171
[20 empty] | 0.71973 | 30172 | 0.71973 | 30172
[20 empty] | 0.718851 | 30289 | 0.718851 | 30289
[20 empty] | 0.707 | 31255 | 0.707 | 31255
[20 empty] | 0.6937802 | 30197 | 0.6937802 | 30197
[20 empty] | 0.690041 | 30873 | 0.690041 | 30873
[20 empty] | 0.6793577 | 30349 | 0.6793577 | 30349
[20 empty] | 0.673 | 31577 | 0.673 | 31577
[20 empty] | 0.660961 | 30385 | 0.660961 | 30385
[20 empty] | 0.655 | 31550 | 0.655 | 31550
[20 empty] | 0.643 | 31345 | 0.643 | 31345
[20 empty] | 0.63336 | 31063 | 0.63336 | 31063
[20 empty] | 0.628 | 31407 | 0.628 | 31407
[20 empty] | 0.624 | 31616 | 0.624 | 31616
[20 empty] | 0.6221502 | 30903 | 0.6221502 | 30903
[20 empty] | 0.5978368 | 30425 | 0.5978368 | 30425
[20 empty] | 0.597795 | 30290 | 0.597795 | 30290
[20 empty] | 0.597 | 31410 | 0.597 | 31410
[20 empty] | 0.587 | 30730 | 0.587 | 30730
[20 empty] | 0.58 | 31708 | 0.58 | 31708
[20 empty] | 0.578 | 30173 | 0.578 | 30173
[20 empty] | 0.573 | 30945 | 0.573 | 30945
[20 empty] | 0.5653822 | 30617 | 0.5653822 | 30617
[20 empty] | 0.565 | 31256 | 0.565 | 31256
[20 empty] | 0.565 | 31257 | 0.565 | 31257
[20 empty] | 0.5582345 | 30224 | 0.5582345 | 30224
[20 empty] | 0.5537869 | 30387 | 0.5537869 | 30387
[20 empty] | 0.553 | 30900 | 0.553 | 30900
[20 empty] | 0.553 | 31408 | 0.553 | 31408
[20 empty] | 0.551 | 31411 | 0.551 | 31411
[20 empty] | 0.551 | 31412 | 0.551 | 31412
[20 empty] | 0.550936 | 30358 | 0.550936 | 30358
[20 empty] | 0.5441533 | 30352 | 0.5441533 | 30352
[20 empty] | 0.5321137 | 30196 | 0.5321137 | 30196
[20 empty] | 0.531242 | 30223 | 0.531242 | 30223
[20 empty] | 0.527 | 31552 | 0.527 | 31552
[20 empty] | 0.5244 | 30383 | 0.5244 | 30383
[20 empty] | 0.515759 | 30359 | 0.515759 | 30359
[20 empty] | 0.51 | 31621 | 0.51 | 31621
[20 empty] | 0.506 | 30174 | 0.506 | 30174
[20 empty] | 0.5058701 | 30834 | 0.5058701 | 30834
[20 empty] | 0.502586 | 30175 | 0.502586 | 30175
[20 empty] | 0.483871 | 30778 | 0.483871 | 30778
[20 empty] | 0.4815816 | 30222 | 0.4815816 | 30222
[20 empty] | 0.4734343 | 30221 | 0.4734343 | 30221
[20 empty] | 0.4723545 | 30624 | 0.4723545 | 30624
[20 empty] | 0.4655417 | 30623 | 0.4655417 | 30623
[20 empty] | 0.465 | 30176 | 0.465 | 30176
[20 empty] | 0.465 | 30177 | 0.465 | 30177
[20 empty] | 0.465 | 30178 | 0.465 | 30178
[20 empty] | 0.465 | 30179 | 0.465 | 30179
[20 empty] | 0.465 | 30180 | 0.465 | 30180
[20 empty] | 0.465 | 30181 | 0.465 | 30181
[20 empty] | 0.465 | 30182 | 0.465 | 30182
[20 empty] | 0.465 | 30183 | 0.465 | 30183
[20 empty] | 0.465 | 30184 | 0.465 | 30184
[20 empty] | 0.465 | 30185 | 0.465 | 30185
[20 empty] | 0.465 | 30186 | 0.465 | 30186
[20 empty] | 0.465 | 30187 | 0.465 | 30187
[20 empty] | 0.465 | 30291 | 0.465 | 30291
[20 empty] | 0.465 | 30306 | 0.465 | 30306
[20 empty] | 0.465 | 30307 | 0.465 | 30307
[20 empty] | 0.465 | 30308 | 0.465 | 30308
[20 empty] | 0.465 | 30309 | 0.465 | 30309
[20 empty] | 0.465 | 30727 | 0.465 | 30727
[20 empty] | 0.465 | 30728 | 0.465 | 30728
[20 empty] | 0.465 | 30729 | 0.465 | 30729
[20 empty] | 0.4613385 | 30348 | 0.4613385 | 30348
[20 empty] | 0.451 | 31378 | 0.451 | 31378
[20 empty] | 0.449 | 30292 | 0.449 | 30292
[20 empty] | 0.4472 | 31403 | 0.4472 | 31403
[20 empty] | 0.4414833 | 30626 | 0.4414833 | 30626
[20 empty] | 0.4370029 | 30616 | 0.4370029 | 30616
[20 empty] | 0.435282 | 30384 | 0.435282 | 30384
[20 empty] | 0.4225806 | 30813 | 0.4225806 | 30813
[20 empty] | 0.42 | 31404 | 0.42 | 31404
[20 empty] | 0.416129 | 30779 | 0.416129 | 30779
[20 empty] | 0.39667 | 30367 | 0.39667 | 30367
[20 empty] | 0.394 | 30293 | 0.394 | 30293
[20 empty] | 0.390808 | 30188 | 0.390808 | 30188
[20 empty] | 0.389746 | 30368 | 0.389746 | 30368
[20 empty] | 0.38879 | 30386 | 0.38879 | 30386
[20 empty] | 0.376 | 30294 | 0.376 | 30294
[20 empty] | 0.3746134 | 30195 | 0.3746134 | 30195
[20 empty] | 0.373444 | 30189 | 0.373444 | 30189
[20 empty] | 0.3686 | 31406 | 0.3686 | 31406
[20 empty] | 0.3663034 | 30402 | 0.3663034 | 30402
[20 empty] | 0.3602222 | 30657 | 0.3602222 | 30657
[20 empty] | 0.3599 | 31405 | 0.3599 | 31405
[20 empty] | 0.3591563 | 30800 | 0.3591563 | 30800
[20 empty] | 0.354 | 31527 | 0.354 | 31527
[20 empty] | 0.351081 | 30249 | 0.351081 | 30249
[20 empty] | 0.350201 | 30354 | 0.350201 | 30354
[20 empty] | 0.35 | 31275 | 0.35 | 31275
[20 empty] | 0.344433 | 30658 | 0.344433 | 30658
[20 empty] | 0.3387979 | 30220 | 0.3387979 | 30220
[20 empty] | 0.333422 | 30310 | 0.333422 | 30310
[20 empty] | 0.3303571 | 30811 | 0.3303571 | 30811
[20 empty] | 0.33 | 31620 | 0.33 | 31620
[20 empty] | 0.328311 | 30562 | 0.328311 | 30562
[20 empty] | 0.3238388 | 30393 | 0.3238388 | 30393
[20 empty] | 0.3229373 | 30256 | 0.3229373 | 30256
[20 empty] | 0.318708 | 30355 | 0.318708 | 30355
[20 empty] | 0.3177673 | 30351 | 0.3177673 | 30351
[20 empty] | 0.313 | 31525 | 0.313 | 31525
[20 empty] | 0.308 | 30948 | 0.308 | 30948
[20 empty] | 0.3078261 | 30200 | 0.3078261 | 30200
[20 empty] | 0.3012251 | 30611 | 0.3012251 | 30611
[20 empty] | 0.300657 | 30263 | 0.300657 | 30263
[20 empty] | 0.2998811 | 30198 | 0.2998811 | 30198
[20 empty] | 0.2973 | 31276 | 0.2973 | 31276
[20 empty] | 0.2901818 | 31390 | 0.2901818 | 31390
[20 empty] | 0.283 | 31529 | 0.283 | 31529
[20 empty] | 0.282 | 30788 | 0.282 | 30788
[20 empty] | 0.28 | 31565 | 0.28 | 31565
[20 empty] | 0.2777417 | 31564 | 0.2777417 | 31564
[20 empty] | 0.27763 | 30713 | 0.27763 | 30713
[20 empty] | 0.2711131 | 30561 | 0.2711131 | 30561
[20 empty] | 0.265219 | 30295 | 0.265219 | 30295
[20 empty] | 0.2608 | 30024 | 0.2608 | 30024
[20 empty] | 0.25872 | 30264 | 0.25872 | 30264
[20 empty] | 0.255549 | 30199 | 0.255549 | 30199
[20 empty] | 0.255 | 30390 | 0.255 | 30390
[20 empty] | 0.249543 | 30946 | 0.249543 | 30946
[20 empty] | 0.247 | 31258 | 0.247 | 31258
[20 empty] | 0.246 | 31524 | 0.246 | 31524
[20 empty] | 0.24289 | 30025 | 0.24289 | 30025
[20 empty] | 0.242 | 30296 | 0.242 | 30296
[20 empty] | 0.241763 | 30604 | 0.241763 | 30604
[20 empty] | 0.241 | 30190 | 0.241 | 30190
[20 empty] | 0.2405113 | 30201 | 0.2405113 | 30201
[20 empty] | 0.24038 | 30564 | 0.24038 | 30564
[20 empty] | 0.2403398 | 30389 | 0.2403398 | 30389
[20 empty] | 0.23937321 | 30265 | 0.23937321 | 30265
[20 empty] | 0.23859 | 30391 | 0.23859 | 30391
[20 empty] | 0.2382675 | 30392 | 0.2382675 | 30392
[20 empty] | 0.2339761 | 30257 | 0.2339761 | 30257
[20 empty] | 0.232721 | 30563 | 0.232721 | 30563
[20 empty] | 0.226 | 31528 | 0.226 | 31528
[20 empty] | 0.222264 | 30953 | 0.222264 | 30953
[20 empty] | 0.2184522 | 30245 | 0.2184522 | 30245
[20 empty] | 0.218 | 30950 | 0.218 | 30950
[20 empty] | 0.2137455 | 31384 | 0.2137455 | 31384
[20 empty] | 0.213 | 31782 | 0.213 | 31782
[20 empty] | 0.212 | 30951 | 0.212 | 30951
[20 empty] | 0.211 | 30947 | 0.211 | 30947
[20 empty] | 0.2109978 | 30247 | 0.2109978 | 30247
[20 empty] | 0.209 | 30952 | 0.209 | 30952
[20 empty] | 0.209 | 31277 | 0.209 | 31277
[20 empty] | 0.2064167 | 31385 | 0.2064167 | 31385
[20 empty] | 0.2055375 | 31382 | 0.2055375 | 31382
[20 empty] | 0.1973533 | 31386 | 0.1973533 | 31386
[20 empty] | 0.195 | 31622 | 0.195 | 31622
[20 empty] | 0.1941818 | 31383 | 0.1941818 | 31383
[20 empty] | 0.189 | 30656 | 0.189 | 30656
[20 empty] | 0.1877525 | 30731 | 0.1877525 | 30731
[20 empty] | 0.18625 | 31570 | 0.18625 | 31570
[20 empty] | 0.18426 | 30764 | 0.18426 | 30764
[20 empty] | 0.1831 | 30219 | 0.1831 | 30219
[20 empty] | 0.179 | 31526 | 0.179 | 31526
[20 empty] | 0.1770428 | 30893 | 0.1770428 | 30893
[20 empty] | 0.1767947 | 31388 | 0.1767947 | 31388
[20 empty] | 0.1762257 | 30894 | 0.1762257 | 30894
[20 empty] | 0.174 | 31629 | 0.174 | 31629
[20 empty] | 0.171983 | 30278 | 0.171983 | 30278
[20 empty] | 0.171872 | 30400 | 0.171872 | 30400
[20 empty] | 0.171872 | 30401 | 0.171872 | 30401
[20 empty] | 0.1715442 | 30350 | 0.1715442 | 30350
[20 empty] | 0.1673333 | 31569 | 0.1673333 | 31569
[20 empty] | 0.1672533 | 30266 | 0.1672533 | 30266
[20 empty] | 0.1672533 | 30267 | 0.1672533 | 30267
[20 empty] | 0.1651805 | 30146 | 0.1651805 | 30146
[20 empty] | 0.1636474 | 31387 | 0.1636474 | 31387
[20 empty] | 0.1628855 | 30399 | 0.1628855 | 30399
[20 empty] | 0.1614815 | 30272 | 0.1614815 | 30272
[20 empty] | 0.1613043 | 31538 | 0.1613043 | 31538
[20 empty] | 0.156 | 30191 | 0.156 | 30191
[20 empty] | 0.1552174 | 31539 | 0.1552174 | 31539
[20 empty] | 0.1550415 | 30244 | 0.1550415 | 30244
[20 empty] | 0.1536178 | 30277 | 0.1536178 | 30277
[20 empty] | 0.15064 | 31389 | 0.15064 | 31389
[20 empty] | 0.15 | 30297 | 0.15 | 30297
[20 empty] | 0.1489209 | 30892 | 0.1489209 | 30892
[20 empty] | 0.1486478 | 30260 | 0.1486478 | 30260
[20 empty] | 0.1484272 | 30270 | 0.1484272 | 30270
[20 empty] | 0.1472376 | 30268 | 0.1472376 | 30268
[20 empty] | 0.1472376 | 30269 | 0.1472376 | 30269
[20 empty] | 0.1464742 | 30271 | 0.1464742 | 30271
[20 empty] | 0.1459647 | 30285 | 0.1459647 | 30285
[20 empty] | 0.1459647 | 30286 | 0.1459647 | 30286
[20 empty] | 0.1457963 | 30273 | 0.1457963 | 30273
[20 empty] | 0.14512 | 30398 | 0.14512 | 30398
[20 empty] | 0.140564 | 31545 | 0.140564 | 31545
[20 empty] | 0.1400431 | 30275 | 0.1400431 | 30275
[20 empty] | 0.14 | 30298 | 0.14 | 30298
[20 empty] | 0.1394583 | 30218 | 0.1394583 | 30218
[20 empty] | 0.1388756 | 30261 | 0.1388756 | 30261
[20 empty] | 0.1383141 | 30274 | 0.1383141 | 30274
[20 empty] | 0.1383141 | 30276 | 0.1383141 | 30276
[20 empty] | 0.1382 | 30280 | 0.1382 | 30280
[20 empty] | 0.1382 | 30281 | 0.1382 | 30281
[20 empty] | 0.1379446 | 30283 | 0.1379446 | 30283
[20 empty] | 0.1364938 | 30279 | 0.1364938 | 30279
[20 empty] | 0.1364892 | 30397 | 0.1364892 | 30397
[20 empty] | 0.1364809 | 30396 | 0.1364809 | 30396
[20 empty] | 0.1362021 | 30282 | 0.1362021 | 30282
[20 empty] | 0.13493 | 30395 | 0.13493 | 30395
[20 empty] | 0.13394 | 30763 | 0.13394 | 30763
[20 empty] | 0.1336967 | 30262 | 0.1336967 | 30262
[20 empty] | 0.1324948 | 30145 | 0.1324948 | 30145
[20 empty] | 0.1324948 | 30745 | 0.1324948 | 30745
[20 empty] | 0.1319481 | 30735 | 0.1319481 | 30735
[20 empty] | 0.1313305 | 31546 | 0.1313305 | 31546
[20 empty] | 0.131 | 31567 | 0.131 | 31567
[20 empty] | 0.1305417 | 30217 | 0.1305417 | 30217
[20 empty] | 0.1299608 | 30287 | 0.1299608 | 30287
[20 empty] | 0.1262361 | 30284 | 0.1262361 | 30284
[20 empty] | 0.1236855 | 30394 | 0.1236855 | 30394
[20 empty] | 0.123 | 30192 | 0.123 | 30192
[20 empty] | 0.1212347 | 30216 | 0.1212347 | 30216
[20 empty] | 0.12 | 30344 | 0.12 | 30344
[20 empty] | 0.1178138 | 30762 | 0.1178138 | 30762
[20 empty] | 0.11736 | 30026 | 0.11736 | 30026
[20 empty] | 0.117284 | 30746 | 0.117284 | 30746
[20 empty] | 0.1165523 | 30810 | 0.1165523 | 30810
[20 empty] | 0.1165521 | 30808 | 0.1165521 | 30808
[20 empty] | 0.111 | 30193 | 0.111 | 30193
[20 empty] | 0.1104583 | 30215 | 0.1104583 | 30215
[20 empty] | 0.11044 | 30761 | 0.11044 | 30761
[20 empty] | 0.11 | 30299 | 0.11 | 30299
[20 empty] | 0.11 | 30300 | 0.11 | 30300
[20 empty] | 0.1096552 | 31530 | 0.1096552 | 31530
[20 empty] | 0.1091206 | 30246 | 0.1091206 | 30246
[20 empty] | 0.1065217 | 31537 | 0.1065217 | 31537
[20 empty] | 0.105957 | 30301 | 0.105957 | 30301
[20 empty] | 0.105957 | 30311 | 0.105957 | 30311
[20 empty] | 0.1043478 | 31536 | 0.1043478 | 31536
[20 empty] | 0.1034783 | 30875 | 0.1034783 | 30875
[20 empty] | 0.1033613 | 31572 | 0.1033613 | 31572
[20 empty] | 0.0980285 | 30721 | 0.0980285 | 30721
[20 empty] | 0.0978178 | 30214 | 0.0978178 | 30214
[20 empty] | 0.09714286 | 30213 | 0.09714286 | 30213
[20 empty] | 0.096625 | 30212 | 0.096625 | 30212
[20 empty] | 0.0929295 | 30302 | 0.0929295 | 30302
[20 empty] | 0.0926087 | 30874 | 0.0926087 | 30874
[20 empty] | 0.09122807 | 31566 | 0.09122807 | 31566
[20 empty] | 0.08795833 | 30211 | 0.08795833 | 30211
[20 empty] | 0.0877 | 30194 | 0.0877 | 30194
[20 empty] | 0.08685714 | 30210 | 0.08685714 | 30210
[20 empty] | 0.085424 | 31399 | 0.085424 | 31399
[20 empty] | 0.08501 | 30027 | 0.08501 | 30027
[20 empty] | 0.085 | 30258 | 0.085 | 30258
[20 empty] | 0.080125 | 30204 | 0.080125 | 30204
[20 empty] | 0.0800475 | 30346 | 0.0800475 | 30346
[20 empty] | 0.0797795 | 30724 | 0.0797795 | 30724
[20 empty] | 0.07945833 | 30209 | 0.07945833 | 30209
[20 empty] | 0.0785222 | 30725 | 0.0785222 | 30725
[20 empty] | 0.07752 | 30954 | 0.07752 | 30954
[20 empty] | 0.0773913 | 30878 | 0.0773913 | 30878
[20 empty] | 0.0773739 | 30722 | 0.0773739 | 30722
[20 empty] | 0.07565217 | 30877 | 0.07565217 | 30877
[20 empty] | 0.07555556 | 30345 | 0.07555556 | 30345
[20 empty] | 0.071707 | 31400 | 0.071707 | 31400
[20 empty] | 0.07126 | 30723 | 0.07126 | 30723
[20 empty] | 0.07057143 | 30208 | 0.07057143 | 30208
[20 empty] | 0.07 | 30744 | 0.07 | 30744
[20 empty] | 0.06478261 | 30876 | 0.06478261 | 30876
[20 empty] | 0.0644 | 30747 | 0.0644 | 30747
[20 empty] | 0.06106122 | 30207 | 0.06106122 | 30207
[20 empty] | 0.05918367 | 30206 | 0.05918367 | 30206
[20 empty] | 0.05847619 | 30205 | 0.05847619 | 30205
[20 empty] | 0.056188 | 31401 | 0.056188 | 31401
[20 empty] | 0.054 | 31561 | 0.054 | 31561
[20 empty] | 0.049 | 31366 | 0.049 | 31366
[20 empty] | 0.04489144 | 31568 | 0.04489144 | 31568
[20 empty] | 0.04277551 | 30203 | 0.04277551 | 30203
[20 empty] | 0.0416 | 31560 | 0.0416 | 31560
[20 empty] | 0.04134615 | 30886 | 0.04134615 | 30886
[20 empty] | 0.039973 | 31402 | 0.039973 | 31402
[20 empty] | 0.03858333 | 31381 | 0.03858333 | 31381
[20 empty] | 0.0366 | 31367 | 0.0366 | 31367
[20 empty] | 0.0357186 | 30360 | 0.0357186 | 30360
[20 empty] | 0.0357186 | 30361 | 0.0357186 | 30361
[20 empty] | 0.0357186 | 30715 | 0.0357186 | 30715
[20 empty] | 0.0339944 | 30714 | 0.0339944 | 30714
[20 empty] | 0.0339944 | 30720 | 0.0339944 | 30720
[20 empty] | 0.03387755 | 30202 | 0.03387755 | 30202
[20 empty] | 0.0314 | 30844 | 0.0314 | 30844
[20 empty] | 0.0314 | 31365 | 0.0314 | 31365
[20 empty] | 0.031 | 31368 | 0.031 | 31368
[20 empty] | 0.0297 | 31369 | 0.0297 | 31369
[20 empty] | 0.02963964 | 30819 | 0.02963964 | 30819
[20 empty] | 0.0287 | 30841 | 0.0287 | 30841
[20 empty] | 0.02794322 | 30356 | 0.02794322 | 30356
[20 empty] | 0.0276 | 30842 | 0.0276 | 30842
[20 empty] | 0.0274 | 31370 | 0.0274 | 31370
[20 empty] | 0.0265 | 30843 | 0.0265 | 30843
[20 empty] | 0.0249 | 30839 | 0.0249 | 30839
[20 empty] | 0.0238 | 30840 | 0.0238 | 30840
[20 empty] | 0.0236 | 30836 | 0.0236 | 30836
[20 empty] | 0.0225 | 30837 | 0.0225 | 30837
[20 empty] | 0.0214 | 30838 | 0.0214 | 30838
[20 empty] | 0.0193 | 30001 | 0.0193 | 30001
[20 empty] | 0.0157651 | 30362 | 0.0157651 | 30362
[20 empty] | 0.0157651 | 30363 | 0.0157651 | 30363
[20 empty] | 0.0157651 | 30716 | 0.0157651 | 30716
[20 empty] | 0.01548 | 30028 | 0.01548 | 30028
[20 empty] | 0.01378344 | 30759 | 0.01378344 | 30759
[20 empty] | 0.012399675 | 30369 | 0.012399675 | 30369
[20 empty] | 0.01228 | 30029 | 0.01228 | 30029
[20 empty] | 0.01103 | 30030 | 0.01103 | 30030
[20 empty] | 0.0090375 | 30023 | 0.0090375 | 30023
[20 empty] | 0.00846168 | 30251 | 0.00846168 | 30251
[20 empty] | 0.00844171 | 30717 | 0.00844171 | 30717
[20 empty] | 0.0077 | 30041 | 0.0077 | 30041
[20 empty] | 0.0077 | 30042 | 0.0077 | 30042
[20 empty] | 0.00758 | 30109 | 0.00758 | 30109
[20 empty] | 0.0075 | 30696 | 0.0075 | 30696
[20 empty] | 0.00740633 | 30364 | 0.00740633 | 30364
[20 empty] | 0.00671 | 30896 | 0.00671 | 30896
[20 empty] | 0.00658 | 30043 | 0.00658 | 30043
[20 empty] | 0.00636 | 30105 | 0.00636 | 30105
[20 empty] | 0.00621 | 30110 | 0.00621 | 30110
[20 empty] | 0.00619 | 30031 | 0.00619 | 30031
[20 empty] | 0.00609 | 30111 | 0.00609 | 30111
[20 empty] | 0.00606 | 30112 | 0.00606 | 30112
[20 empty] | 0.00606 | 30113 | 0.00606 | 30113
[20 empty] | 0.00606 | 30114 | 0.00606 | 30114
[20 empty] | 0.00606 | 30115 | 0.00606 | 30115
[20 empty] | 0.00593 | 30044 | 0.00593 | 30044
[20 empty] | 0.00577 | 30106 | 0.00577 | 30106
[20 empty] | 0.00577 | 31534 | 0.00577 | 31534
[20 empty] | 0.00552 | 30045 | 0.00552 | 30045
[20 empty] | 0.00532 | 30046 | 0.00532 | 30046
[20 empty] | 0.00531 | 30047 | 0.00531 | 30047
[20 empty] | 0.00531 | 30048 | 0.00531 | 30048
[20 empty] | 0.00517 | 30116 | 0.00517 | 30116
[20 empty] | 0.00516 | 30049 | 0.00516 | 30049
[20 empty] | 0.00516 | 30050 | 0.00516 | 30050
[20 empty] | 0.00516 | 30051 | 0.00516 | 30051
[20 empty] | 0.00516 | 30052 | 0.00516 | 30052
[20 empty] | 0.00502 | 30053 | 0.00502 | 30053
[20 empty] | 0.00502 | 30107 | 0.00502 | 30107
[20 empty] | 0.00489 | 30117 | 0.00489 | 30117
[20 empty] | 0.00482 | 30118 | 0.00482 | 30118
[20 empty] | 0.004719915 | 30353 | 0.004719915 | 30353
[20 empty] | 0.0047 | 30119 | 0.0047 | 30119
[20 empty] | 0.00469 | 30120 | 0.00469 | 30120
[20 empty] | 0.00463 | 30054 | 0.00463 | 30054
[20 empty] | 0.00461 | 30055 | 0.00461 | 30055
[20 empty] | 0.00452 | 30056 | 0.00452 | 30056
[20 empty] | 0.00449 | 30057 | 0.00449 | 30057
[20 empty] | 0.00449 | 30058 | 0.00449 | 30058
[20 empty] | 0.00449 | 30059 | 0.00449 | 30059
[20 empty] | 0.00447 | 30060 | 0.00447 | 30060
[20 empty] | 0.00444 | 30061 | 0.00444 | 30061
[20 empty] | 0.00444 | 30062 | 0.00444 | 30062
[20 empty] | 0.00435 | 30032 | 0.00435 | 30032
[20 empty] | 0.00414 | 30006 | 0.00414 | 30006
[20 empty] | 0.0041 | 30002 | 0.0041 | 30002
[20 empty] | 0.004086198 | 30737 | 0.004086198 | 30737
[20 empty] | 0.00407 | 30063 | 0.00407 | 30063
[20 empty] | 0.00402 | 30010 | 0.00402 | 30010
[20 empty] | 0.004 | 31559 | 0.004 | 31559
[20 empty] | 0.00393 | 30064 | 0.00393 | 30064
[20 empty] | 0.00392 | 30131 | 0.00392 | 30131
[20 empty] | 0.00392 | 31558 | 0.00392 | 31558
[20 empty] | 0.00386 | 30033 | 0.00386 | 30033
[20 empty] | 0.00384 | 30135 | 0.00384 | 30135
[20 empty] | 0.003834 | 30252 | 0.003834 | 30252
[20 empty] | 0.00379 | 30065 | 0.00379 | 30065
[20 empty] | 0.00371 | 30066 | 0.00371 | 30066
[20 empty] | 0.00359 | 30067 | 0.00359 | 30067
[20 empty] | 0.00359 | 30068 | 0.00359 | 30068
[20 empty] | 0.00359 | 30069 | 0.00359 | 30069
[20 empty] | 0.00356 | 30034 | 0.00356 | 30034
[20 empty] | 0.00356 | 30070 | 0.00356 | 30070
[20 empty] | 0.0035 | 30071 | 0.0035 | 30071
[20 empty] | 0.0035 | 30072 | 0.0035 | 30072
[20 empty] | 0.00349 | 30136 | 0.00349 | 30136
[20 empty] | 0.00345 | 30016 | 0.00345 | 30016
[20 empty] | 0.0034 | 30121 | 0.0034 | 30121
[20 empty] | 0.003365496 | 30738 | 0.003365496 | 30738
[20 empty] | 0.00334 | 30073 | 0.00334 | 30073
[20 empty] | 0.00331 | 30035 | 0.00331 | 30035
[20 empty] | 0.003285 | 30005 | 0.003285 | 30005
[20 empty] | 0.003243945 | 30736 | 0.003243945 | 30736
[20 empty] | 0.00316 | 30132 | 0.00316 | 30132
[20 empty] | 0.00313 | 30122 | 0.00313 | 30122
[20 empty] | 0.0031 | 30108 | 0.0031 | 30108
[20 empty] | 0.00308 | 30074 | 0.00308 | 30074
[20 empty] | 0.00308 | 30133 | 0.00308 | 30133
[20 empty] | 0.00296 | 30075 | 0.00296 | 30075
[20 empty] | 0.00293 | 30123 | 0.00293 | 30123
[20 empty] | 0.00292 | 30076 | 0.00292 | 30076
[20 empty] | 0.00289152 | 30718 | 0.00289152 | 30718
[20 empty] | 0.00289152 | 30719 | 0.00289152 | 30719
[20 empty] | 0.00288 | 30077 | 0.00288 | 30077
[20 empty] | 0.00287 | 30078 | 0.00287 | 30078
[20 empty] | 0.00287 | 30079 | 0.00287 | 30079
[20 empty] | 0.00286 | 30080 | 0.00286 | 30080
[20 empty] | 0.00279 | 30124 | 0.00279 | 30124
[20 empty] | 0.00278 | 30081 | 0.00278 | 30081
[20 empty] | 0.00276 | 30082 | 0.00276 | 30082
[20 empty] | 0.00272 | 30083 | 0.00272 | 30083
[20 empty] | 0.00268 | 30084 | 0.00268 | 30084
[20 empty] | 0.00262 | 30085 | 0.00262 | 30085
[20 empty] | 0.00262 | 30086 | 0.00262 | 30086
[20 empty] | 0.00262 | 30087 | 0.00262 | 30087
[20 empty] | 0.00259 | 30088 | 0.00259 | 30088
[20 empty] | 0.00256 | 30089 | 0.00256 | 30089
[20 empty] | 0.00256 | 30090 | 0.00256 | 30090
[20 empty] | 0.00255 | 30091 | 0.00255 | 30091
[20 empty] | 0.00254 | 30125 | 0.00254 | 30125
[20 empty] | 0.00253584 | 30303 | 0.00253584 | 30303
[20 empty] | 0.002523404 | 30739 | 0.002523404 | 30739
[20 empty] | 0.00252 | 30013 | 0.00252 | 30013
[20 empty] | 0.00243 | 30004 | 0.00243 | 30004
[20 empty] | 0.00242 | 30007 | 0.00242 | 30007
[20 empty] | 0.00239 | 30019 | 0.00239 | 30019
[20 empty] | 0.00237 | 30126 | 0.00237 | 30126
[20 empty] | 0.00229 | 30092 | 0.00229 | 30092
[20 empty] | 0.00227 | 30093 | 0.00227 | 30093
[20 empty] | 0.00227 | 30137 | 0.00227 | 30137
[20 empty] | 0.00226 | 30138 | 0.00226 | 30138
[20 empty] | 0.00225 | 30139 | 0.00225 | 30139
[20 empty] | 0.00224 | 30140 | 0.00224 | 30140
[20 empty] | 0.00222 | 30036 | 0.00222 | 30036
[20 empty] | 0.0022 | 30003 | 0.0022 | 30003
[20 empty] | 0.0022 | 30127 | 0.0022 | 30127
[20 empty] | 0.002155 | 30009 | 0.002155 | 30009
[20 empty] | 0.00215 | 30094 | 0.00215 | 30094
[20 empty] | 0.00215 | 30141 | 0.00215 | 30141
[20 empty] | 0.00214 | 30037 | 0.00214 | 30037
[20 empty] | 0.00214 | 30095 | 0.00214 | 30095
[20 empty] | 0.00214 | 30096 | 0.00214 | 30096
[20 empty] | 0.00214 | 30097 | 0.00214 | 30097
[20 empty] | 0.00214 | 30098 | 0.00214 | 30098
[20 empty] | 0.00209 | 30099 | 0.00209 | 30099
[20 empty] | 0.00209 | 30100 | 0.00209 | 30100
[20 empty] | 0.00209 | 30101 | 0.00209 | 30101
[20 empty] | 0.00208 | 30128 | 0.00208 | 30128
[20 empty] | 0.00202 | 30142 | 0.00202 | 30142
[20 empty] | 0.00201 | 30129 | 0.00201 | 30129
[20 empty] | 0.002 | 30012 | 0.002 | 30012
[20 empty] | 0.00199 | 30102 | 0.00199 | 30102
[20 empty] | 0.00198 | 30143 | 0.00198 | 30143
[20 empty] | 0.001923077 | 30885 | 0.001923077 | 30885
[20 empty] | 0.00185 | 30015 | 0.00185 | 30015
[20 empty] | 0.0018 | 30103 | 0.0018 | 30103
[20 empty] | 0.00174 | 30130 | 0.00174 | 30130
[20 empty] | 0.0017 | 30134 | 0.0017 | 30134
[20 empty] | 0.00165 | 30038 | 0.00165 | 30038
[20 empty] | 0.00163 | 30144 | 0.00163 | 30144
[20 empty] | 0.00157 | 30104 | 0.00157 | 30104
[20 empty] | 0.00155 | 30039 | 0.00155 | 30039
[20 empty] | 0.00155 | 30040 | 0.00155 | 30040
[20 empty] | 0.00148 | 30011 | 0.00148 | 30011
[20 empty] | 0.00135 | 30022 | 0.00135 | 30022
[20 empty] | 0.00133 | 30018 | 0.00133 | 30018
[20 empty] | 0.00093 | 30021 | 0.00093 | 30021
[20 empty] | 0.000515118 | 30550 | 0.000515118 | 30550
[20 empty] | 0.00051 | 30020 | 0.00051 | 30020
[20 empty] | 0.00029 | 30008 | 0.00029 | 30008
[20 empty] | 0.00027 | 30017 | 0.00027 | 30017
[20 empty] | 0.00025 | 30014 | 0.00025 | 30014
[20 empty] | 0 | 30253 | 0 | 30253
[20 empty] | 0 | 30254 | 0 | 30254
[20 empty] | 0 | 30255 | 0 | 30255
[20 empty] | -0.0193197 | 30365 | -0.0193197 | 30365
[20 empty] | -0.0716472 | 30760 | -0.0716472 | 30760
[20 empty] | -0.07504028 | 30435 | -0.07504028 | 30435
[20 empty] | -0.07733333 | 31712 | -0.07733333 | 31712
[20 empty] | -0.1448625 | 30434 | -0.1448625 | 30434
[20 empty] | -0.150955 | 30242 | -0.150955 | 30242
[20 empty] | -0.24 | 31709 | -0.24 | 31709
[20 empty] | -0.2784091 | 31699 | -0.2784091 | 31699
[20 empty] | -0.2846154 | 31698 | -0.2846154 | 31698
[20 empty] | -0.406 | 31627 | -0.406 | 31627
[20 empty] | -0.4166667 | 31710 | -0.4166667 | 31710
[20 empty] | -0.4495036 | 31281 | -0.4495036 | 31281
[20 empty] | -0.4615385 | 31697 | -0.4615385 | 31697
[20 empty] | -0.4628571 | 31696 | -0.4628571 | 31696
[20 empty] | -0.4648148 | 31713 | -0.4648148 | 31713
[20 empty] | -0.4850801 | 30241 | -0.4850801 | 30241
[20 empty] | -0.511962 | 31754 | -0.511962 | 31754
[20 empty] | -0.5142857 | 31711 | -0.5142857 | 31711
[20 empty] | -0.5174572 | 30240 | -0.5174572 | 30240
[20 empty] | -0.52 | 31714 | -0.52 | 31714
[20 empty] | -0.5453567 | 30239 | -0.5453567 | 30239
[20 empty] | -0.5514706 | 31678 | -0.5514706 | 31678
[20 empty] | -0.5591852 | 30238 | -0.5591852 | 30238
[20 empty] | -0.5764181 | 30237 | -0.5764181 | 30237
[20 empty] | -0.5771429 | 31702 | -0.5771429 | 31702
[20 empty] | -0.5789463 | 30236 | -0.5789463 | 30236
[20 empty] | -0.5796194 | 30660 | -0.5796194 | 30660
[20 empty] | -0.5901639 | 31680 | -0.5901639 | 31680
[20 empty] | -0.591195 | 31679 | -0.591195 | 31679
[20 empty] | -0.5915462 | 30235 | -0.5915462 | 30235
[20 empty] | -0.5935199 | 31279 | -0.5935199 | 31279
[20 empty] | -0.6026966 | 30234 | -0.6026966 | 30234
[20 empty] | -0.6326347 | 30233 | -0.6326347 | 30233
[20 empty] | -0.6349068 | 30232 | -0.6349068 | 30232
[20 empty] | -0.6352368 | 30231 | -0.6352368 | 30231
[20 empty] | -0.6363824 | 31760 | -0.6363824 | 31760
[20 empty] | -0.6365032 | 30230 | -0.6365032 | 30230
[20 empty] | -0.63659358 | 31286 | -0.63659358 | 31286
[20 empty] | -0.637490462 | 31287 | -0.637490462 | 31287
[20 empty] | -0.6375977 | 30229 | -0.6375977 | 30229
[20 empty] | -0.6376192 | 30228 | -0.6376192 | 30228
[20 empty] | -0.6380499 | 30227 | -0.6380499 | 30227
[20 empty] | -0.6398083 | 30226 | -0.6398083 | 30226
[20 empty] | -0.6551377 | 31633 | -0.6551377 | 31633
[20 empty] | -0.6584052 | 31703 | -0.6584052 | 31703
[20 empty] | -0.6702185 | 30659 | -0.6702185 | 30659
[20 empty] | -0.6741379 | 31694 | -0.6741379 | 31694
[20 empty] | -0.6831 | 31285 | -0.6831 | 31285
[20 empty] | -0.6880438 | 31631 | -0.6880438 | 31631
[20 empty] | -0.7051522 | 30225 | -0.7051522 | 30225
[20 empty] | -0.7066539 | 31718 | -0.7066539 | 31718
[20 empty] | -0.7107143 | 31632 | -0.7107143 | 31632
[20 empty] | -0.7137032 | 31282 | -0.7137032 | 31282
[20 empty] | -0.71838 | 31781 | -0.71838 | 31781
[20 empty] | -0.73 | 31625 | -0.73 | 31625
[20 empty] | -0.7307692 | 31695 | -0.7307692 | 31695
[20 empty] | -0.7333333 | 31700 | -0.7333333 | 31700
[20 empty] | -0.7337931 | 31716 | -0.7337931 | 31716
[20 empty] | -0.7479675 | 31705 | -0.7479675 | 31705
[20 empty] | -0.7512848 | 31283 | -0.7512848 | 31283
[20 empty] | -0.7542373 | 31677 | -0.7542373 | 31677
[20 empty] | -0.7747748 | 31701 | -0.7747748 | 31701
[20 empty] | -0.777868 | 30429 | -0.777868 | 30429
[20 empty] | -0.7891892 | 31704 | -0.7891892 | 31704
[20 empty] | -0.7903664 | 31687 | -0.7903664 | 31687
[20 empty] | -0.79289367 | 31284 | -0.79289367 | 31284
[20 empty] | -0.8132075 | 31676 | -0.8132075 | 31676
[20 empty] | -0.8153565 | 31280 | -0.8153565 | 31280
[20 empty] | -0.81738 | 31780 | -0.81738 | 31780
[20 empty] | -0.81778572 | 31288 | -0.81778572 | 31288
[20 empty] | -0.8239636 | 31756 | -0.8239636 | 31756
[20 empty] | -0.840678 | 31717 | -0.840678 | 31717
[20 empty] | -0.8519608 | 31685 | -0.8519608 | 31685
[20 empty] | -0.8768546 | 31707 | -0.8768546 | 31707
[20 empty] | -0.886 | 31626 | -0.886 | 31626
[20 empty] | -0.9125 | 31688 | -0.9125 | 31688
[20 empty] | -0.9323077 | 31715 | -0.9323077 | 31715
[20 empty] | -0.940566 | 31674 | -0.940566 | 31674
[20 empty] | -0.9440678 | 31675 | -0.9440678 | 31675
[20 empty] | -0.9462712 | 30674 | -0.9462712 | 30674
[20 empty] | -0.9479769 | 30824 | -0.9479769 | 30824
[20 empty] | -0.95438 | 31777 | -0.95438 | 31777
[20 empty] | -0.9625 | 31689 | -0.9625 | 31689
[20 empty] | -0.96338 | 31778 | -0.96338 | 31778
[20 empty] | -0.9679017 | 30665 | -0.9679017 | 30665
[20 empty] | -0.9679923 | 30684 | -0.9679923 | 30684
[20 empty] | -0.9825699 | 30663 | -0.9825699 | 30663
[20 empty] | -0.9959184 | 31684 | -0.9959184 | 31684
[20 empty] | -1 | 31773 | -1 | 31773
[20 empty] | -1.00338 | 31779 | -1.00338 | 31779
[20 empty] | -1.005581 | 31737 | -1.005581 | 31737
[20 empty] | -1.007522 | 30664 | -1.007522 | 30664
[20 empty] | -1.007692 | 31772 | -1.007692 | 31772
[20 empty] | -1.012295 | 31681 | -1.012295 | 31681
[20 empty] | -1.012861 | 31747 | -1.012861 | 31747
[20 empty] | -1.015385 | 31771 | -1.015385 | 31771
[20 empty] | -1.015712 | 30685 | -1.015712 | 30685
[20 empty] | -1.02 | 31768 | -1.02 | 31768
[20 empty] | -1.02438 | 31776 | -1.02438 | 31776
[20 empty] | -1.025765 | 31706 | -1.025765 | 31706
[20 empty] | -1.026013 | 31743 | -1.026013 | 31743
[20 empty] | -1.027452 | 31752 | -1.027452 | 31752
[20 empty] | -1.02861 | 31733 | -1.02861 | 31733
[20 empty] | -1.03012 | 31770 | -1.03012 | 31770
[20 empty] | -1.030985 | 31738 | -1.030985 | 31738
[20 empty] | -1.033228 | 30661 | -1.033228 | 30661
[20 empty] | -1.034153 | 31729 | -1.034153 | 31729
[20 empty] | -1.038378 | 31748 | -1.038378 | 31748
[20 empty] | -1.040261 | 31719 | -1.040261 | 31719
[20 empty] | -1.041561 | 31741 | -1.041561 | 31741
[20 empty] | -1.041561 | 31750 | -1.041561 | 31750
[20 empty] | -1.041561 | 31751 | -1.041561 | 31751
[20 empty] | -1.041561 | 31720 | -1.041561 | 31720
[20 empty] | -1.041561 | 31722 | -1.041561 | 31722
[20 empty] | -1.041561 | 31724 | -1.041561 | 31724
[20 empty] | -1.041561 | 31742 | -1.041561 | 31742
[20 empty] | -1.041561 | 31745 | -1.041561 | 31745
[20 empty] | -1.041561 | 31746 | -1.041561 | 31746
[20 empty] | -1.041561 | 31749 | -1.041561 | 31749
[20 empty] | -1.042272 | 31725 | -1.042272 | 31725
[20 empty] | -1.043476 | 31739 | -1.043476 | 31739
[20 empty] | -1.046618 | 30670 | -1.046618 | 30670
[20 empty] | -1.050459 | 31744 | -1.050459 | 31744
[20 empty] | -1.05206 | 31734 | -1.05206 | 31734
[20 empty] | -1.052428 | 31293 | -1.052428 | 31293
[20 empty] | -1.05341 | 31721 | -1.05341 | 31721
[20 empty] | -1.056965 | 31730 | -1.056965 | 31730
[20 empty] | -1.061012 | 31682 | -1.061012 | 31682
[20 empty] | -1.062699 | 31735 | -1.062699 | 31735
[20 empty] | -1.063886 | 31740 | -1.063886 | 31740
[20 empty] | -1.064121 | 31726 | -1.064121 | 31726
[20 empty] | -1.067307 | 31731 | -1.067307 | 31731
[20 empty] | -1.067564 | 30605 | -1.067564 | 30605
[20 empty] | -1.068571 | 31630 | -1.068571 | 31630
[20 empty] | -1.071133 | 31727 | -1.071133 | 31727
[20 empty] | -1.0716075 | 30551 | -1.0716075 | 30551
[20 empty] | -1.071644 | 30431 | -1.071644 | 30431
[20 empty] | -1.071647 | 30433 | -1.071647 | 30433
[20 empty] | -1.071648 | 30432 | -1.071648 | 30432
[20 empty] | -1.071805 | 31623 | -1.071805 | 31623
[20 empty] | -1.074769 | 31775 | -1.074769 | 31775
[20 empty] | -1.083379 | 31736 | -1.083379 | 31736
[20 empty] | -1.084076 | 31758 | -1.084076 | 31758
[20 empty] | -1.084249 | 31723 | -1.084249 | 31723
[20 empty] | -1.085022 | 31732 | -1.085022 | 31732
[20 empty] | -1.090624 | 31728 | -1.090624 | 31728
[20 empty] | -1.093207837 | 30922 | -1.093207837 | 30922
[20 empty] | -1.1 | 30743 | -1.1 | 30743
[20 empty] | -1.10041 | 31686 | -1.10041 | 31686
[20 empty] | -1.101639 | 31692 | -1.101639 | 31692
[20 empty] | -1.120756 | 31762 | -1.120756 | 31762
[20 empty] | -1.122 | 31624 | -1.122 | 31624
[20 empty] | -1.132032 | 30680 | -1.132032 | 30680
[20 empty] | -1.1433356 | 31289 | -1.1433356 | 31289
[20 empty] | -1.166633 | 31757 | -1.166633 | 31757
[20 empty] | -1.174 | 31628 | -1.174 | 31628
[20 empty] | -1.176327 | 31663 | -1.176327 | 31663
[20 empty] | -1.180952 | 31672 | -1.180952 | 31672
[20 empty] | -1.184354 | 31666 | -1.184354 | 31666
[20 empty] | -1.19282 | 30683 | -1.19282 | 30683
[20 empty] | -1.194014 | 31669 | -1.194014 | 31669
[20 empty] | -1.194374 | 31645 | -1.194374 | 31645
[20 empty] | -1.198064 | 31291 | -1.198064 | 31291
[20 empty] | -1.198912 | 31660 | -1.198912 | 31660
[20 empty] | -1.213021 | 31664 | -1.213021 | 31664
[20 empty] | -1.213605 | 31657 | -1.213605 | 31657
[20 empty] | -1.217448 | 31673 | -1.217448 | 31673
[20 empty] | -1.220703125 | 31667 | -1.220703125 | 31667
[20 empty] | -1.229948 | 31670 | -1.229948 | 31670
[20 empty] | -1.230183 | 31294 | -1.230183 | 31294
[20 empty] | -1.232507 | 31292 | -1.232507 | 31292
[20 empty] | -1.234635 | 31661 | -1.234635 | 31661
[20 empty] | -1.237999 | 30681 | -1.237999 | 30681
[20 empty] | -1.240527 | 31766 | -1.240527 | 31766
[20 empty] | -1.243194 | 31653 | -1.243194 | 31653
[20 empty] | -1.24381 | 30439 | -1.24381 | 30439
[20 empty] | -1.247715 | 31761 | -1.247715 | 31761
[20 empty] | -1.248408 | 30667 | -1.248408 | 30667
[20 empty] | -1.248698 | 31658 | -1.248698 | 31658
[20 empty] | -1.256443 | 31655 | -1.256443 | 31655
[20 empty] | -1.25788 | 31683 | -1.25788 | 31683
[20 empty] | -1.265093 | 30668 | -1.265093 | 30668
[20 empty] | -1.266425 | 31651 | -1.266425 | 31651
[20 empty] | -1.268966 | 31647 | -1.268966 | 31647
[20 empty] | -1.269036 | 31693 | -1.269036 | 31693
[20 empty] | -1.273684 | 31649 | -1.273684 | 31649
[20 empty] | -1.274774 | 31759 | -1.274774 | 31759
[20 empty] | -1.27931 | 31641 | -1.27931 | 31641
[20 empty] | -1.280087 | 30662 | -1.280087 | 30662
[20 empty] | -1.280581 | 31643 | -1.280581 | 31643
[20 empty] | -1.280615 | 30438 | -1.280615 | 30438
[20 empty] | -1.280714 | 30436 | -1.280714 | 30436
[20 empty] | -1.280944 | 31637 | -1.280944 | 31637
[20 empty] | -1.281488 | 31639 | -1.281488 | 31639
[20 empty] | -1.28178 | 30440 | -1.28178 | 30440
[20 empty] | -1.283418 | 31755 | -1.283418 | 31755
[20 empty] | -1.28694 | 30669 | -1.28694 | 30669
[20 empty] | -1.294142 | 30666 | -1.294142 | 30666
[20 empty] | -1.294192 | 31644 | -1.294192 | 31644
[20 empty] | -1.295667 | 31767 | -1.295667 | 31767
[20 empty] | -1.30127 | 31635 | -1.30127 | 31635
[20 empty] | -1.305771 | 31753 | -1.305771 | 31753
[20 empty] | -1.338231 | 31662 | -1.338231 | 31662
[20 empty] | -1.340249 | 31690 | -1.340249 | 31690
[20 empty] | -1.34175 | 30671 | -1.34175 | 30671
[20 empty] | -1.342857 | 31671 | -1.342857 | 31671
[20 empty] | -1.343013 | 31652 | -1.343013 | 31652
[20 empty] | -1.34306875 | 30441 | -1.34306875 | 30441
[20 empty] | -1.346259 | 31665 | -1.346259 | 31665
[20 empty] | -1.355648 | 30686 | -1.355648 | 30686
[20 empty] | -1.355918 | 31668 | -1.355918 | 31668
[20 empty] | -1.356261 | 31654 | -1.356261 | 31654
[20 empty] | -1.360816 | 31659 | -1.360816 | 31659
[20 empty] | -1.364583 | 31769 | -1.364583 | 31769
[20 empty] | -1.366243 | 31650 | -1.366243 | 31650
[20 empty] | -1.368784 | 31646 | -1.368784 | 31646
[20 empty] | -1.373503 | 31648 | -1.373503 | 31648
[20 empty] | -1.37551 | 31656 | -1.37551 | 31656
[20 empty] | -1.378267 | 31774 | -1.378267 | 31774
[20 empty] | -1.379129 | 31640 | -1.379129 | 31640
[20 empty] | -1.380399 | 31642 | -1.380399 | 31642
[20 empty] | -1.380762 | 31636 | -1.380762 | 31636
[20 empty] | -1.381307 | 31638 | -1.381307 | 31638
[20 empty] | -1.386626 | 31691 | -1.386626 | 31691
[20 empty] | -1.399125 | 31765 | -1.399125 | 31765
[20 empty] | -1.401089 | 31634 | -1.401089 | 31634
[20 empty] | -1.435516 | 30682 | -1.435516 | 30682
[20 empty] | -1.436873 | 30687 | -1.436873 | 30687
[20 empty] | -1.439236 | 30675 | -1.439236 | 30675
[20 empty] | -1.441642 | 30673 | -1.441642 | 30673
[20 empty] | -1.454581 | 30672 | -1.454581 | 30672
[20 empty] | -1.46483 | 30688 | -1.46483 | 30688
[20 empty] | -1.466504 | 30689 | -1.466504 | 30689
[20 empty] | -1.470011 | 30690 | -1.470011 | 30690
[20 empty] | -1.47558 | 30430 | -1.47558 | 30430
[20 empty] | -1.476586 | 30678 | -1.476586 | 30678
[20 empty] | -1.481894 | 30677 | -1.481894 | 30677
[20 empty] | -1.48643 | 30750 | -1.48643 | 30750
[20 empty] | -1.48732 | 31764 | -1.48732 | 31764
[20 empty] | -1.505833 | 30676 | -1.505833 | 30676
[20 empty] | -1.516357 | 30679 | -1.516357 | 30679
[20 empty] | -1.523699 | 31763 | -1.523699 | 31763
[20 empty] | -1.543881 | 31321 | -1.543881 | 31321
[20 empty] | -1.546432 | 31320 | -1.546432 | 31320
[20 empty] | -1.648971 | 30437 | -1.648971 | 30437
<< Go To Main Data >>

## Asphalt
THESE ROWS AND COLUMNS WILL BE HIDDEN - They contain update notes and information for lookup calculations
|  |  |  | SELECT Material | Asphalt |  | Hide these rows, used for lookup formulas
|  |  |  | Sheet name | Asphalt
|  |  |  | Workbook name | ICE DB Advanced V4.0 (March 26 Update).xlsx
| Edit Title Manually |  |  | Material Profile: Asphalt
|  |  |  | ICE DB Version: | V4.0 - Dec 2024 |  |  | Check this link to see when the material profile was last updated
|  |  |  | Is this version still valid? |  | Check link below, to see if a newer version is available. |  |  | This version has expired. Please download a new version using the link below.
|  |  |  | Check if this copy is up to date at: |  | http://www.circularecology.com/embodied-energy-and-carbon-footprint-database.html
| Update URL Manually |  |  | For further information on this material, please visit this page: |  | INSERT LINK TO WEBPAGE…
Section Navigation
|  |  |  | Section - Click to Go |  |  |  | Comments
A51 | #Asphalt!A51 | Introduction to Material |  | Introduction to Material |  |  |  | Notes on the embodied carbon of this material. This may include some important information.
A64 | #Asphalt!A64 | Selected Embodied Carbon Coefficients |  | Selected Embodied Carbon Coefficients |  |  |  | These are the main embodied carbon footprint coefficients for the material types.
A479 | #Asphalt!A479 | Wider Life Cycle Notes |  | Wider Life Cycle Notes |  |  |  | Notes on wider life cycle impacts.
A490 | #Asphalt!A490 | ICE Database Embodied Carbon (EC) Statistics - kg CO2e/kg |  | ICE Database Embodied Carbon (EC) Statistics - kg CO2e/kg |  |  |  | Here you will find detailed statistics on the data collected. For the full list of all datapoints, a separate section is included further below.
A535 | #Asphalt!A535 | Histograms and distribution charts |  | Histograms and distribution charts |  |  |  | For some of the sub-material categories, histograms and embodied carbon distribution charts have been included.
A586 | #Asphalt!A586 | Data Quality |  | Data Quality |  |  |  | The data within the ICE Database is rated for data quality. The average data quality is shown here, along with a link to the data quality matrix.
A752 | #Asphalt!A752 | Material Properties |  | Material Properties |  |  |  | Information on material density, specific heat, and more.
A774 | #Asphalt!A774 | All Data Points |  | All Data Points |  |  |  | Here you will find a list of all the datapoints collected. These datapoints are used to produce the histograms and may be useful for further statistical analysis.
A1072 | #Asphalt!A1072 | Further Reading |  | Further Reading |  |  |  | A list of recommended reading.
A1799 | #Asphalt!A1799 | References and EPDs |  | References and EPDs |  |  |  | The ICE Database uses data from multiple resources. However, EPDs have become the most important data resource. Here you will find reference details and links to EPDs for this material.
| #Asphalt! | INSERT LINK TO WEBPAGE FOR MATERIAL PROFILE |  | INSERT LINK TO WEBPAGE FOR MATERIAL PROFILE |  |  |  | For further information, please visit the webpage for this material profile.
| CUSTOMISE WHOLE SECTION FOR MATERIAL |  |  | Introduction to Material
Asphalt is a blend of bitumen, which is the binder, and aggregates. There is sometimes a small amount of filler, wax or polymers. The data presented here is for pure bitumen and aggregate blends. It doesn’t cover blends using polymer modified bitumen and does cover bitumen emulsion blends.
|  |  |  | Boundaries: | Cradle to Gate = A1-A3
| COPY FROM SUMMARY TABLE |  |  | Selected Embodied Carbon Coefficients
Comments
Modelled from the bitumen binder content. The fuel consumption of asphalt mixing operations was taken from the Mineral Products Association sustainable development indicators, see https://mineralproducts.org/sustainability/reports.html, it represents average UK data for asphalt mixing. However, their data is not reported as an all 3 scopes carbon footprint factor. The data was therefore uplifted to account for the all scope emissions, e.g. fuel production, well to tank, emissions.
<<< Start of Main Embodied Carbon Data >>>
Asphalt, mixed at plant
The boundaries of this data is cradle to mixed asphalt. It includes the asphalt mixing energy, transport of constituents to asphalt mixing plant and the embodied carbon of ingredients.
|  |  | Embodied Carbon - kgCO2e per tonne | Materials | Embodied Carbon - kgCO2e per tonne | Comments |  |  |  |  | DQI Score | DQI Version |  |  |  |  | Name Exactly as in ICE DB
|  |  |  | Asphalt, 3% (bitumen) binder content (by mass) | 50.09113 | Straight run bitumen content by mass. Using ICE DB average aggregates. Cradle to mixed asphalt. Includes asphalt mixing energy (which was estimated based upon MPA sustainable development data, but had to be converted to an all 3 scopes emissions factor - the MPA metrics do not include scope 3 emissions), transport of constituents by road to asphalt plant (assumed 250km for bitumen. 27.7 miles for aggregates [Ref: MPA Sustainable Development Report 2018]) and embodied carbon of ingredients. The transport of mixed asphalt to site is not included, e.g. cradle to mixed asphalt boundary. Density is for compacted asphalt. Embodied carbon of bitumen from EuroBitume, 2012. |  |  |  |  | 64% | V1.0 |  |  |  |  | Asphalt, 3% (bitumen) binder content (by mass)
|  |  |  | Asphalt, 3.5% binder content | 51.12528 | [5 empty] | 64% | V1.0 |  |  |  |  | Asphalt, 3.5% binder content
|  |  |  | Asphalt, 4% binder content | 52.15944 | [5 empty] | 64% | V1.0 |  |  |  |  | Asphalt, 4% binder content
|  |  |  | Asphalt, 4.5% binder content | 53.19359 | [5 empty] | 64% | V1.0 |  |  |  |  | Asphalt, 4.5% binder content
|  |  |  | Asphalt, 5% binder content | 54.22774 | [5 empty] | 64% | V1.0 |  |  |  |  | Asphalt, 5% binder content
|  |  |  | Asphalt, 5.5% binder content | 55.26189 | [5 empty] | 64% | V1.0 |  |  |  |  | Asphalt, 5.5% binder content
|  |  |  | Asphalt, 6% binder content | 56.29605 | [5 empty] | 64% | V1.0 |  |  |  |  | Asphalt, 6% binder content
|  |  |  | Asphalt, 6.5% binder content | 57.3302 | [5 empty] | 64% | V1.0 |  |  |  |  | Asphalt, 6.5% binder content
|  |  |  | Asphalt, 7% binder content | 58.36435 | [5 empty] | 64% | V1.0 |  |  |  |  | Asphalt, 7% binder content
Road surfaces - Asphalt surface or binder course, including laying and compacting, per 1m2 at 100mm thickness
The boundaries of this data is cradle to laid road surface. It includes the cradle to mixed asphalt data above, as well as transport of mixed asphalt to site, road laying and compacting energy and a small allowance for construction waste.
|  |  | Embodied Carbon - kgCO2e per 1 m2, per 100mm depth surface or binder course | Materials | Embodied Carbon - kgCO2e per unit | Units | Comments |  |  |  | DQI Score | DQI Version |  |  |  |  | Name Exactly as in ICE DB
|  |  |  | Road surface, asphalt, 3% (bitumen) binder content (by mass) | 14.19726 | 1 m2, per 100mm depth surface or binder course | Surface or binder course, at the stated average straight run bitumen content by mass. Cradle to constructed road surface. Using ICE DB average aggregates. Includes embodied carbon of ingredients. Also includes transport of mixed asphalt to site, distance 30.2 miles [Ref: Mineral Products Association, Sustainable Development Report 2018]. Density is for compacted asphalt. Includes road laying and compacting energy [Ref: TRL, report PRP575 (V4), Protocol for the calculation of whole life cycle greenhouse gas emissions generated by asphalt, M Wayman et al., 2014.]. Assumed 1% waste during road construction (assumption - specific data was not available). Embodied carbon of bitumen from EuroBitume, 2012. |  |  |  | 64% | V1.0 |  |  |  |  | Road surface, asphalt, 3% (bitumen) binder content (by mass)
|  |  |  | Road surface, asphalt, 3.5% binder content | 14.44272 | [5 empty] | 64% | V1.0 |  |  |  |  | Road surface, asphalt, 3.5% binder content
|  |  |  | Road surface, asphalt, 4% binder content | 14.68818 | [5 empty] | 64% | V1.0 |  |  |  |  | Road surface, asphalt, 4% binder content
|  |  |  | Road surface, asphalt, 4.5% binder content | 14.93363 | [5 empty] | 64% | V1.0 |  |  |  |  | Road surface, asphalt, 4.5% binder content
|  |  |  | Road surface, asphalt, 5% binder content | 15.17909 | [5 empty] | 64% | V1.0 |  |  |  |  | Road surface, asphalt, 5% binder content
|  |  |  | Road surface, asphalt, 5.5% binder content | 15.42454 | [5 empty] | 64% | V1.0 |  |  |  |  | Road surface, asphalt, 5.5% binder content
|  |  |  | Road surface, , asphalt, 6% binder content | 15.67 | [5 empty] | 64% | V1.0 |  |  |  |  | Road surface, , asphalt, 6% binder content
|  |  |  | Road surface, asphalt, 6.5% binder content | 15.91546 | [5 empty] | 64% | V1.0 |  |  |  |  | Road surface, asphalt, 6.5% binder content
|  |  |  | Road surface, asphalt, 7% binder content | 16.16091 | [5 empty] | 64% | V1.0 |  |  |  |  | Road surface, asphalt, 7% binder content
<<< End of Main Embodied Carbon Data >>>
Wider Lifecycle Notes (Modules B, C and D)
The ICE Database is a cradle to gate data resource (module A1 to A3). Modules B (in-use), C (end of life) and D (benefits to future lifecycles) are beyond the scope of the ICE Database. However, some important information is provided here. It is also worth checking the links to the Environmental Product Declarations (EPDs) further below. Many EPDs have data for wider lifecycles
Considerations specific to this material:
At the end of life of a road surface made from asphalt, the surface layers of the road can be planed off. The material recovered from this is known as Recycled Asphalt Planings, otherwise known as RAP. RAP can be added to a new asphalt mixture, as recycled material. This can reduce the amount of bitumen needed in a new mixture. However, the amount of bitumen that it is reduced by depends upon the properties of the RAP recovered.
Considerations for all materials:
The ICE database contains data on the cradle to gate, Modules A1-3, embodied carbon. It is important to consider the amount of construction waste in a building project. The material wasted has an embodied carbon impact which should not be neglected. In many cases this can be a significant contribution to embodied carbon of a construction building. Users will need to consider if a material or product has a notable in-use or end of life impact, based upon their application. Durability and lifetime should also be considered as a part of a fair and comparative assessment. Finally, end of life relies on assumptions for the disposal route, such as landfill, reuse or recycling. The end of life phase should consider that it cannot be guaranteed what will happen at the end of the lifetime. Reviews of potential scenarios with sensitivity analysis should be undertaken where possible. Finally, users are directed to the references section, which contains links to EPDs. Many of the EPDs state impacts of installation, in-use and end of life.
ICE Database Embodied Carbon (EC) Statistics - kg CO2e/kg
This is not the main embodied carbon data. See the section 'Selected embodied carbon coefficients' for the main data.
The below statistics have come from the data collected for the ICE version stated at the top of this material profile. These statistics are taken from all of the data collected in the backend ICE database, which is not publicly available. The categories of sub-material types are sometimes merged in the final version of the publicly available ICE database, e.g. if sample size is deemed individually too low across similar categories. The below statistics may therefore show different data for similar sounding material sub-categories, in some instances. These statistics are provided for transparency and general information purposes. It is recommended to use the main embodied carbon data shown above, rather than the statistical averages presented here. For example, for some materials the average embodied carbon of all data collected is a poor indicator of the average embodied carbon of that material. This may arise due to sub-material types that have an unusually high or low impact. Those sub-material types may have a low market share. In such cases, they could influence the statistical average unfairly. For this reason, some of the material and sub-material categories in the main ICE Database considers the consumption mixture of various sub-material types.
| SELECT SUB-MATERIAL - REST AUTO GENERATED |  |  | Main Material | Sample Size | Average Embodied Carbon (kg CO2e/kg) | Min Embodied Carbon (kg CO2e/kg) | Max Embodied Carbon (kg CO2e/kg) | Standard Deviation Embodied Carbon (kg CO2e/kg) | Variance Based on a Sample (Excel Var Function) Embodied Carbon (kg CO2e/kg) | Comments
|  |  | 1 | Asphalt - All Data Collected | 10 | 0.05290516 | 0.0274 | 0.0972808 | 0.02439834 | 0.0005952788 | This data doesn’t include any modelled datapoints, e.g. datapoints that have modelled a consumption mixture of sub-material types. It is all data collected from the literature. All sub-categories may not be shown.
|  |  | 2 | Asphalt, for roads | 9 | 0.04797453 | 0.0274 | 0.0789355 | 0.02045263 | 0.0004183101
|  |  | 3 | Mastic asphalt | 1 | 0.0972808 | 0.0972808 | 0.0972808 | 0 | 0
4
5
6
7
8
9
10
11
12
13
14
15
16
For some of the sub-categories, mainly with larger sample sizes, the percentiles are shown below
| AUTO GENERATED |  |  | Main Material | Percentiles - Where Available - kgCO2e per kg | [6 empty] | Comments
[5 empty] | 10 | 20 | 25 | 50 | 75 | 80 | 90
|  |  | 1 | Asphalt - All Data Collected | 0.02272 | 0.02424 | 0.0257 | 0.031 | 0.0672 | 0.070756 | 0.07929838 | For small sample sizes data for a particular percentile may not be available.
|  |  | 2 | Asphalt, for roads | 0.02239 | 0.02376 | 0.024625 | 0.0292 | 0.0397 | 0.053452 | 0.07761446
|  |  | 3 | Mastic asphalt |  |  |  | 1e-10
|  |  | 4 |  |  |  |  | 1e-10
|  |  | 5 |  |  |  |  | 1e-10
|  |  | 6 |  |  |  |  | 1e-10
|  |  | 7 |  |  |  |  | 1e-10
8
9
10
11
12
13
14
15
16
For some of the sub-categories there are histograms and distribution charts provided below. The individual datapoints may be found further below.
| AUTO GENERATED |  |  | 1 - Profile of data for: |  | Asphalt - All Data Collected
Edit range on source data
| AUTO GENERATED |  |  | 2 - Profile of data for: |  | Asphalt, for roads
Edit range on source data
| AUTO GENERATED |  |  | 3 - Profile of data for: |  | Mastic asphalt
Edit range on source data
| AUTO GENERATED |  |  | 4 - Profile of data for: |  | 0 |  |  |  | Chart below not used - Placeholder for future content
Edit range on source data
| AUTO GENERATED |  |  | 5 - Profile of data for: |  | 0 |  |  |  | Chart below not used - Placeholder for future content
Edit range on source data
| AUTO GENERATED |  |  | 6 - Profile of data for: |  | 0 |  |  |  | Chart below not used - Placeholder for future content
Edit range on source data
| AUTO GENERATED |  |  | 7 - Profile of data for: |  | 0 |  |  |  | Chart below not used - Placeholder for future content
Edit range on source data
| AUTO GENERATED |  |  | 8 - Profile of data for: |  | 0 |  |  |  | Chart below not used - Placeholder for future content
Edit range on source data
| AUTO GENERATED |  |  | Data Quality
|  |  |  | DQI Version: |  | V1.0 |  |  |  | Go to Data Quality Matrix
Data quality is rated according to our data quality matrix. The below DQI scores are the average data quality collected for each material category. They use the same pool of data as for the summary statistics further above.
|  |  |  | Main Material | Sample Size | DQI Method (Max 5) | DQI Assurance (Max 5) | DQI Temporal (Max 5) | DQI Geographic (Max 5) | DQI Transparency (Max 5) | DQI Sample Size (Max 10) | DQI Total - % (Max 100%)
|  |  |  | Asphalt | 10 | 5 | 2.6 | 5 | 4 | 2.8 | 4 | 66.86%
|  |  |  | Asphalt, for roads | 9 | 5 | 2.666667 | 5 | 4 | 2.666667 | 3 | 63.81%
|  |  |  | Mastic asphalt | 1 | 5 | 2 | 5 | 4 | 4 | 1 | 60%
[5 empty] | N/A | [5 empty] | N/A | N/A
[5 empty] | N/A | [5 empty] | N/A | N/A
[5 empty] | N/A | [5 empty] | N/A | N/A
[5 empty] | N/A | [5 empty] | N/A | N/A
[5 empty] | N/A | [5 empty] | N/A | N/A
[5 empty] | N/A | [5 empty] | N/A | N/A
[5 empty] | N/A | [5 empty] | N/A | N/A
[5 empty] | N/A | [5 empty] | N/A | N/A
[5 empty] | N/A | [5 empty] | N/A | N/A
[5 empty] | N/A | [5 empty] | N/A | N/A
[5 empty] | N/A | [5 empty] | N/A | N/A
[5 empty] | N/A | [5 empty] | N/A | N/A
[5 empty] | N/A | [5 empty] | N/A | N/A
| COPY FROM ICE V2 |  |  | Material Properties
The material properties below were originally from CIBSE Guide A (ref. 174). The densities of most materials varies within a sensible range. Densities within the ICE Database may differ.
Material Properties (CIBSE Data)
|  |  |  | Material |  | Condition | Thermal conductivity (W-m-1 K-1) | Density (kg m -3) | Specific heat (J kg-1 K-1) | Thermal Diffusivity (M^2 S-1)
| 1 |  |  | Asphalt A |  |  | 0.5 | 1700 | 1000 | 2.941176e-07
| 2 |  |  | Asphalt B |  |  | 1.2 | 2300 | 1700 | 3.069054e-07
| 3 |  |  | poured |  |  | 1.2 | 2100 | 920 | 6.21118e-07
| 4 |  |  | reflective coat |  |  | 1.2 | 2300 | 1700 | 3.069054e-07
| 5 |  |  | roofing, mastic |  |  | 1.15 | 2330 | 840 | 5.875741e-07
6
7
8
9
10
11
12
13
14
15
16
17
18
19
20
21
22
23
24
25
26
27
28
29
30
31
32
33
34
35
36
37
38
39
40
41
42
43
44
45
46
47
48
49
50
51
52
53
54
55
56
57
58
59
60
61
62
63
64
65
66
67
68
69
70
71
72
73
74
75
76
77
78
79
80
81
82
83
84
85
86
87
88
89
90
91
92
93
94
95
96
97
98
99
100
101
102
103
104
105
106
107
108
109
110
111
112
113
114
115
116
117
118
119
120
121
122
123
124
125
126
127
128
129
130
131
132
133
134
135
136
137
138
139
140
141
142
143
144
145
146
147
148
149
150
| AUTO GENERATED |  |  | All Data Points
The below contains all the datapoints collected for this material, along with data for various sub-categories. This data is used to produce the histograms. It could be used for further statistical analysis. These values do not include any modelled data, e.g. does not include data taken from the cement, mortar and concrete model.
[5 empty] | 1 | 2 | 3 | 4 | 5 | 6 | 7 | 8
|  |  |  | Datapoint No. | Asphalt - All Data Collected | Asphalt, for roads | Mastic asphalt | N/A | N/A | N/A | N/A | N/A
|  |  |  | 1 | 0.0980285 | 0.0797795 | 0.07 | 1e-10 | 1e-10 | 1e-10 | 1e-10 | 1e-10
|  |  |  | 2 | 0.0797795 | 0.0773739 | 0.0644
|  |  |  | 3 | 0.0773739 | 0.07126
|  |  |  | 4 | 0.07126 | 0.049
|  |  |  | 5 | 0.07 | 0.0366
|  |  |  | 6 | 0.0644 | 0.0314
|  |  |  | 7 | 0.049 | 0.0314
|  |  |  | 8 | 0.0366 | 0.031
|  |  |  | 9 | 0.0314 | 0.0297
|  |  |  | 10 | 0.0314 | 0.0287
|  |  |  | 11 | 0.031 | 0.0276
|  |  |  | 12 | 0.0297 | 0.0274
|  |  |  | 13 | 0.0287 | 0.0265
|  |  |  | 14 | 0.0276 | 0.0249
|  |  |  | 15 | 0.0274 | 0.0238
|  |  |  | 16 | 0.0265 | 0.0236
|  |  |  | 17 | 0.0249 | 0.0225
|  |  |  | 18 | 0.0238 | 0.0214
|  |  |  | 19 | 0.0236
|  |  |  | 20 | 0.0225
|  |  |  | 21 | 0.0214
22
23
24
25
26
27
28
29
30
31
32
33
34
35
36
37
38
39
40
41
42
43
44
45
46
47
48
49
50
51
52
53
54
55
56
57
58
59
60
61
62
63
64
65
66
67
68
69
70
71
72
73
74
75
76
77
78
79
80
81
82
83
84
85
86
87
88
89
90
91
92
93
94
95
96
97
98
99
100
101
102
103
104
105
106
107
108
109
110
111
112
113
114
115
116
117
118
119
120
121
122
123
124
125
126
127
128
129
130
131
132
133
134
135
136
137
138
139
140
141
142
143
144
145
146
147
148
149
150
151
152
153
154
155
156
157
158
159
160
161
162
163
164
165
166
167
168
169
170
171
172
173
174
175
176
177
178
179
180
181
182
183
184
185
186
187
188
189
190
191
192
193
194
195
196
197
198
199
200
201
202
203
204
205
206
207
208
209
210
211
212
213
214
215
216
217
218
219
220
221
222
223
224
225
226
227
228
229
230
231
232
233
234
235
236
237
238
239
240
241
242
243
244
245
246
247
248
249
250
251
252
253
254
255
256
257
258
259
260
261
262
263
264
265
266
267
268
269
270
271
272
273
274
275
276
277
278
279
280
281
282
283
284
285
286
287
288
289
290
291
292
293
294
295
296
297
298
299
300
301
302
303
304
305
306
307
308
309
310
311
312
313
314
315
316
317
318
319
320
321
322
323
324
325
326
327
328
329
330
331
332
333
334
335
336
337
338
339
340
341
342
343
344
345
346
347
348
349
350
351
352
353
354
355
356
357
358
359
360
361
362
363
364
365
366
367
368
369
370
371
372
373
374
375
376
377
378
379
380
381
382
383
384
385
386
387
388
389
390
391
392
393
394
395
396
397
398
399
400
401
402
403
404
405
406
407
408
409
410
411
412
413
414
415
416
417
418
419
420
421
422
423
424
425
426
427
428
429
430
431
432
433
434
435
436
437
438
439
440
441
442
443
444
445
446
447
448
449
450
451
452
453
454
455
456
457
458
459
460
461
462
463
464
465
466
467
468
469
470
471
472
473
474
475
476
477
478
479
480
481
482
483
484
485
486
487
488
489
490
491
492
493
494
495
496
497
498
499
500
501
502
503
504
505
506
507
508
509
510
511
512
513
514
515
516
517
518
519
520
521
522
523
524
525
526
527
528
529
530
531
532
533
534
535
536
537
538
539
540
541
542
543
544
545
546
547
548
549
550
551
552
553
554
555
556
557
558
559
560
561
562
563
564
565
566
567
568
569
570
571
572
573
574
575
576
577
578
579
580
581
582
583
584
585
586
587
588
589
590
591
592
593
594
595
596
597
598
599
600
601
602
603
604
605
606
607
608
609
610
611
612
613
614
615
616
617
618
619
620
621
622
623
624
625
626
627
628
629
630
631
632
633
634
635
636
637
638
639
640
641
642
643
644
645
646
647
648
649
650
651
652
653
654
655
656
657
658
659
660
661
662
663
664
665
666
667
668
669
670
671
672
673
674
675
676
677
678
679
680
681
682
683
684
685
686
687
688
689
690
691
692
693
694
695
696
697
698
699
700
701
702
703
704
705
706
707
708
709
710
711
712
713
714
715
716
717
718
719
720
721
722
723
724
725
726
727
728
729
730
731
732
733
734
735
736
737
738
739
740
741
742
743
744
745
746
747
748
749
750
751
752
753
754
755
756
757
758
759
760
761
762
763
764
765
766
767
768
769
770
771
772
773
774
775
776
777
778
779
780
781
782
783
784
785
786
787
788
789
790
791
792
793
794
795
796
797
798
799
800
801
802
803
804
805
806
807
808
809
810
811
812
813
814
815
816
817
818
819
820
821
822
823
824
825
826
827
828
829
830
831
832
833
834
835
836
837
838
839
840
841
842
843
844
845
846
847
848
849
850
851
852
853
854
855
856
857
858
859
860
861
862
863
864
865
866
867
868
869
870
871
872
873
874
875
876
877
878
879
880
881
882
883
884
885
886
887
888
889
890
891
892
893
894
895
896
897
898
899
900
901
902
903
904
905
906
907
908
909
910
911
912
913
914
915
916
917
918
919
920
921
922
923
924
925
926
927
928
929
930
931
932
933
934
935
936
937
938
939
940
941
942
943
944
945
946
947
948
949
950
951
952
953
954
955
956
957
958
959
960
961
962
963
964
965
966
967
968
969
970
971
972
973
974
975
976
977
978
979
980
981
982
983
984
985
986
987
988
989
990
991
992
993
994
995
996
997
998
999
1000
Further Reading
| Tailor text to material |  |  | The below resources are recommended for further information.
|  |  |  | ICE DB Ref Number | Title |  | Author / Publisher |  | Description |  |  | Hyperlink |  |  |  |  | Hyperlink
| SELECT REF NUMBERS FROM DROP DOWN |  | 1
2
3
4
5
6
7
8
9
10
11
12
13
14
15
16
17
18
19
20
| AUTO GENERATED |  |  | References
Below you will find a list of the references used to compile this material profile. The sample size of literature is small. However, the data for asphalt has been modelled from the constituent ingredients. The data in the literature provides data for comparison.
|  |  |  | Item | ICE DB Ref Number | EPD? | Reference Details |  | Description |  |  | Hyperlink |  |  |  |  | Hyperlink
|  |  |  | 1 | 364 | Yes | EPD Number: BREG EN EPD 000103 published by Bre, 2016 |  | EPD for Asphalt, Tarmac |  |  | Go To Resource
|  |  |  | 2 | 367 | Yes | EPD Number: BREG EN EPD 000108 published by Bre, 2016 |  | EPD for ULTILOW (Low Temperature Asphalt), Tarmac |  |  | Go To Resource
|  |  |  | 3 | 457 | Yes | EPD Number: environdec EPD S-P-01317 published by Environdec, 2018 |  | EPD for ECO-ASFALT® Plus |  |  | Go To Resource
|  |  |  | 4 | 929 | No | Oekobau, Federal Ministry of the Interior, Building and Community, 2017 |  | A German database for LCA of buildings by the Federal Ministry of the Interior, Building and Community. |  |  | Go To Resource
|  |  |  | 5 | 987 | Yes | EPD Number: environdec EPD S-P-00844 published by Environdec, 2017 |  | EPD for NCC Green Asphalt - ABb 22 50/70 |  |  | Go To Resource
6
7
8
9
10
11
12
13
14
15
16
17
18
19
20
21
22
23
24
25
26
27
28
29
30
31
32
33
34
35
36
37
38
39
40
41
42
43
44
45
46
47
48
49
50
51
52
53
54
55
56
57
58
59
60
61
62
63
64
65
66
67
68
69
70
71
72
73
74
75
76
77
78
79
80
81
82
83
84
85
86
87
88
89
90
91
92
93
94
95
96
97
98
99
100
101
102
103
104
105
106
107
108
109
110
111
112
113
114
115
116
117
118
119
120
121
122
123
124
125
126
127
128
129
130
131
132
133
134
135
136
137
138
139
140
141
142
143
144
145
146
147
148
149
150
151
152
153
154
155
156
157
158
159
160
161
162
163
164
165
166
167
168
169
170
171
172
173
174
175
176
177
178
179
180
181
182
183
184
185
186
187
188
189
190
191
192
193
194
195
196
197
198
199
200
201
202
203
204
205
206
207
208
209
210
211
212
213
214
215
216
217
218
219
220
221
222
223
224
225
226
227
228
229
230
231
232
233
234
235
236
237
238
239
240
241
242
243
244
245
246
247
248
249
250
251
252
253
254
255
256
257
258
259
260
261
262
263
264
265
266
267
268
269
270
271
272
273
274
275
276
277
278
279
280
281
282
283
284
285
286
287
288
289
290
291
292
293
294
295
296
297
298
299
300
301
302
303
304
305
306
307
308
309
310
311
312
313
314
315
316
317
318
319
320
321
322
323
324
325
326
327
328
329
330
331
332
333
334
335
336
337
338
339
340
341
342
343
344
345
346
347
348
349
350
351
352
353
354
355
356
357
358
359
360
361
362
363
364
365
366
367
368
369
370
371
372
373
374
375
376
377
378
379
380
381
382
383
384
385
386
387
388
389
390
391
392
393
394
395
396
397
398
399
400
401
402
403
404
405
406
407
408
409
410
411
412
413
414
415
416
417
418
419
420
421
422
423
424
425
426
427
428
429
430
431
432
433
434
435
436
437
438
439
440
441
442
443
444
445
446
447
448
449
450
451
452
453
454
455
456
457
458
459
460
461
462
463
464
465
466
467
468
469
470
471
472
473
474
475
476
477
478
479
480
481
482
483
484
485
486
487
488
489
490
491
492
493
494
495
496
497
498
499
500
501
502
503
504
505
506
507
508
509
510
511
512
513
514
515
516
517
518
519
520
521
522
523
524
525
526
527
528
529
530
531
532
533
534
535
536
537
538
539
540
541
542
543
544
545
546
547
548
549
550
551
552
553
554
555
556
557
558
559
560
561
562
563
564
565
566
567
568
569
570
571
572
573
574
575
576
577
578
579
580
581
582
583
584
585
586
587
588
589
590
591
592
593
594
595
596
597
598
599
600
<<< End of Material Profile >>>
The below will be deleted before sending externally
|  |  |  | NOTES: Check the slicers are on the correct materials |  |  | All Data Points Pivot Tables |  |  | All Data Points Pivot Tables |  |  |  |  | All Data Points Pivot Tables | [5 empty] | All Data Points Pivot Tables |  |  |  | Reference Lookup Pivot Table
|  |  |  | Number 1 | Asphalt - All Data Collected |  | Number 2 | Asphalt, for roads |  | Number 3 | #REF! |  | Number 4 | Mastic asphalt | Number 5 | 0 |  | Number 6 | 0 | Number 7 | 0 | Number 8 | 0
|  |  |  | Paste below per kg Embodied Carbon |  |  | Paste below per kg Embodied Carbon |  |  | Paste below per kg Embodied Carbon |  |  | Paste below per kg Embodied Carbon |  | Paste below per kg Embodied Carbon |  |  | Paste below per kg Embodied Carbon |  | Paste below per kg Embodied Carbon |  | Paste below per kg Embodied Carbon |  | Paste below reference numbers, filtered by this material
| Headers in this row |  |  | Per kg. Embodied Carbon (kg CO2/kg) | Data Point Number |  | Per kg. Embodied Carbon (kg CO2/kg) | Data Point Number |  | Per kg. Embodied Carbon (kg CO2/kg) | Data Point Number |  | Per kg. Embodied Carbon (kg CO2/kg) | Data Point Number | [9 empty] | Row Labels
| Start data from this row |  |  | 0.0980285 | 30721 |  | 0.0797795 | 30724 |  | 0.07 | 30744 |  | 0.0980285 | 30721 | [9 empty] | 364
|  |  |  | 0.0797795 | 30724 |  | 0.0773739 | 30722 |  | 0.0644 | 30747 | [12 empty] | 367
|  |  |  | 0.0773739 | 30722 |  | 0.07126 | 30723 | [15 empty] | 457
|  |  |  | 0.07126 | 30723 |  | 0.049 | 31366 | [15 empty] | 929
|  |  |  | 0.07 | 30744 |  | 0.0366 | 31367 | [15 empty] | 987
|  |  |  | 0.0644 | 30747 |  | 0.0314 | 30844
|  |  |  | 0.049 | 31366 |  | 0.0314 | 31365
|  |  |  | 0.0366 | 31367 |  | 0.031 | 31368
|  |  |  | 0.0314 | 30844 |  | 0.0297 | 31369
|  |  |  | 0.0314 | 31365 |  | 0.0287 | 30841
|  |  |  | 0.031 | 31368 |  | 0.0276 | 30842
|  |  |  | 0.0297 | 31369 |  | 0.0274 | 31370
|  |  |  | 0.0287 | 30841 |  | 0.0265 | 30843
|  |  |  | 0.0276 | 30842 |  | 0.0249 | 30839
|  |  |  | 0.0274 | 31370 |  | 0.0238 | 30840
|  |  |  | 0.0265 | 30843 |  | 0.0236 | 30836
|  |  |  | 0.0249 | 30839 |  | 0.0225 | 30837
|  |  |  | 0.0238 | 30840 |  | 0.0214 | 30838
|  |  |  | 0.0236 | 30836
|  |  |  | 0.0225 | 30837
|  |  |  | 0.0214 | 30838
<< Go To Main Data >>

## Bitumen
THESE ROWS AND COLUMNS WILL BE HIDDEN - They contain update notes and information for lookup calculations
|  |  |  | SELECT Material | Bitumen |  | Hide these rows, used for lookup formulas
|  |  |  | Sheet name | Bitumen
|  |  |  | Workbook name | ICE DB Advanced V4.0 (March 26 Update).xlsx
| Edit Title Manually |  |  | Material Profile: Bitumen
|  |  |  | ICE DB Version: | V4.0 - Dec 2024 |  |  | Check this link to see when the material profile was last updated
|  |  |  | Is this version still valid? |  | Check link below, to see if a newer version is available. |  |  | This version has expired. Please download a new version using the link below.
|  |  |  | Check if this copy is up to date at: |  | http://www.circularecology.com/embodied-energy-and-carbon-footprint-database.html
| Update URL Manually |  |  | For further information on this material, please visit this page: |  | INSERT LINK TO WEBPAGE…
Section Navigation
|  |  |  | Section - Click to Go |  |  |  | Comments
A49 | #Bitumen!A49 | Introduction to Material |  | Introduction to Material |  |  |  | Notes on the embodied carbon of this material. This may include some important information.
A59 | #Bitumen!A59 | Selected Embodied Carbon Coefficients |  | Selected Embodied Carbon Coefficients |  |  |  | These are the main embodied carbon footprint coefficients for the material types.
A478 | #Bitumen!A478 | Wider Life Cycle Notes |  | Wider Life Cycle Notes |  |  |  | Notes on wider life cycle impacts.
A491 | #Bitumen!A491 | ICE Database Embodied Carbon (EC) Statistics - kg CO2e/kg |  | ICE Database Embodied Carbon (EC) Statistics - kg CO2e/kg |  |  |  | Here you will find detailed statistics on the data collected. For the full list of all datapoints, a separate section is included further below.
A534 | #Bitumen!A534 | Histograms and distribution charts |  | Histograms and distribution charts |  |  |  | For some of the sub-material categories, histograms and embodied carbon distribution charts have been included.
A593 | #Bitumen!A593 | Data Quality |  | Data Quality |  |  |  | The data within the ICE Database is rated for data quality. The average data quality is shown here, along with a link to the data quality matrix.
A758 | #Bitumen!A758 | Material Properties |  | Material Properties |  |  |  | Information on material density, specific heat, and more.
A777 | #Bitumen!A777 | All Data Points |  | All Data Points |  |  |  | Here you will find a list of all the datapoints collected. These datapoints are used to produce the histograms and may be useful for further statistical analysis.
A1072 | #Bitumen!A1072 | Further Reading |  | Further Reading |  |  |  | A list of recommended reading.
A1800 | #Bitumen!A1800 | References and EPDs |  | References and EPDs |  |  |  | The ICE Database uses data from multiple resources. However, EPDs have become the most important data resource. Here you will find reference details and links to EPDs for this material.
| #Bitumen! | INSERT LINK TO WEBPAGE FOR MATERIAL PROFILE |  | INSERT LINK TO WEBPAGE FOR MATERIAL PROFILE |  |  |  | For further information, please visit the webpage for this material profile.
| CUSTOMISE WHOLE SECTION FOR MATERIAL |  |  | Introduction to Material
Bitumen is a black/brown, sticky substance that is often used in paving roads or for waterproofing. Bitumen may be natural (crude bitumen) or synthetic (refined). Refined bitumen is the residual (bottom) fraction obtained by fractional distillation of crude oil. Naturally occurring crude bitumen is the prime feed stock for petroleum production from tar sands, of which the largest know reserves are in Canada. Bitumen must not be confused with asphalt, which is a mineral aggregate with a bituminous binder, however in the US the term 'asphalt' is used as the term for 'bitumen'. For selection of best values we experienced similar problems to asphalt (Bitumen is used to make asphalt), but with a smaller sample size. There was additional confusion as a result of the English speaking languages (British, American, Australian and Canadian) using the term 'Bitumen' in different ways.
|  |  |  | Boundaries: | Cradle to Gate = A1-A3
| COPY FROM SUMMARY TABLE |  |  | Selected Embodied Carbon Coefficients
Comments
There is a notable embodied carbon range for most types of aggregates, as well as for different types of aggregates. It is therefore recommended to use data on specific types of aggregates, over the data for UK general aggregates, where possible. This is because the data on secondary and recycled aggregates influences the average notably.
<<< Start of Main Embodied Carbon Data >>>
|  |  |  | Materials | Embodied Carbon - kgCO2e/kg | Comments |  |  |  |  | DQI Score | DQI Version |  |  |  |  | Name Exactly as in ICE DB
|  |  |  | Straight-run bitumen | 0.19086 | Source: Eurobitume, 2012. Life cycle inventory, bitumen, 2nd edition, Published by the European Bitumen Association. The value covers the embodied carbon excluding embodied carbon from infrastructure (i.e. carbon to make machines that make machines, or embodied carbon of buildings). GWP factors from IPPC AR5 applied, without carbon feedback. |  |  |  |  | 64% | V1.0 |  |  |  |  | Straight-run bitumen
|  |  |  | Polymer modified bitumen (PMB) | 0.32629 | Bitumen with 3.5% SBS polymer. Polymer modified bitumen has a higher embodied carbon due to the higher impact of the polymer. However, the use of a polymer in asphalt mixtures is considered to increase the road lifetime. There wasn't sufficient evidence to place the additional lifetime in numbers. Further research would be needed. PMB is therefore best judged on a whole life basis. Source: Eurobitume, 2012. Life cycle inventory, bitumen, 2nd edition, Published by the European Bitumen Association. The value covers the embodied carbon excluding embodied carbon from infrastructure (i.e. carbon to make machines that make machines, or embodied carbon of buildings). GWP factors from IPPC AR5 applied, without carbon feedback. |  |  |  |  | 64% | V1.0 |  |  |  |  | Polymer modified bitumen (PMB)
|  |  |  | Bitumen emulsion | 0.221666 | Bitumen emulsion contains a large volume of water, which evaporates during the setting process. The data here is for the quantity of set bitumen, e.g. after the water has evaporated. Source: Eurobitume, 2012. Life cycle inventory, bitumen, 2nd edition, Published by the European Bitumen Association. The value covers the embodied carbon excluding embodied carbon from infrastructure (i.e. carbon to make machines that make machines, or embodied carbon of buildings). GWP factors from IPPC AR5 applied, without carbon feedback. |  |  |  |  | 64% | V1.0 |  |  |  |  | Bitumen emulsion
<<< End of Main Embodied Carbon Data >>>
Wider Lifecycle Notes (Modules B, C and D)
The ICE Database is a cradle to gate data resource (module A1 to A3). Modules B (in-use), C (end of life) and D (benefits to future lifecycles) are beyond the scope of the ICE Database. However, some important information is provided here. It is also worth checking the links to the Environmental Product Declarations (EPDs) further below. Many EPDs have data for wider lifecycles
Considerations specific to this material:
No comments on wider life cycle impacts.
Considerations for all materials:
The ICE database contains data on the cradle to gate, Modules A1-3, embodied carbon. It is important to consider the amount of construction waste in a building project. The material wasted has an embodied carbon impact which should not be neglected. In many cases this can be a significant contribution to embodied carbon of a construction building. Users will need to consider if a material or product has a notable in-use or end of life impact, based upon their application. Durability and lifetime should also be considered as a part of a fair and comparative assessment. Finally, end of life relies on assumptions for the disposal route, such as landfill, reuse or recycling. The end of life phase should consider that it cannot be guaranteed what will happen at the end of the lifetime. Reviews of potential scenarios with sensitivity analysis should be undertaken where possible. Finally, users are directed to the references section, which contains links to EPDs. Many of the EPDs state impacts of installation, in-use and end of life.
ICE Database Embodied Carbon (EC) Statistics - kg CO2e/kg
This is not the main embodied carbon data. See the section 'Selected embodied carbon coefficients' for the main data.
The below statistics have come from the data collected for the ICE version stated at the top of this material profile. These statistics are taken from all of the data collected in the backend ICE database, which is not publicly available. The categories of sub-material types are sometimes merged in the final version of the publicly available ICE database, e.g. if sample size is deemed individually too low across similar categories. The below statistics may therefore show different data for similar sounding material sub-categories, in some instances. These statistics are provided for transparency and general information purposes. It is recommended to use the main embodied carbon data shown above, rather than the statistical averages presented here. For example, for some materials the average embodied carbon of all data collected is a poor indicator of the average embodied carbon of that material. This may arise due to sub-material types that have an unusually high or low impact. Those sub-material types may have a low market share. In such cases, they could influence the statistical average unfairly. For this reason, some of the material and sub-material categories in the main ICE Database considers the consumption mixture of various sub-material types.
| SELECT SUB-MATERIAL - REST AUTO GENERATED |  |  | Main Material | Sample Size | Average Embodied Carbon (kg CO2e/kg) | Min Embodied Carbon (kg CO2e/kg) | Max Embodied Carbon (kg CO2e/kg) | Standard Deviation Embodied Carbon (kg CO2e/kg) | Variance Based on a Sample (Excel Var Function) Embodied Carbon (kg CO2e/kg) | Comments
|  |  | 1 | Bitumen - All Data Collected | 16 | 0.5697905 | 0.0778388 | 1.531352 | 0.3995887 | 0.1596711 | This data doesn’t include any modelled datapoints, e.g. datapoints that have modelled a consumption mixture of sub-material types. It is all data collected from the literature. All sub-categories may not be shown.
|  |  | 2 | Bitumen, membrane | 5 | 0.8654541 | 0.40786 | 1.531352 | 0.4040926 | 0.1632908
|  |  | 3 | Bitumen, emulsion | 3 | 0.2850177 | 0.221666 | 0.356326 | 0.05526186 | 0.003053874
|  |  | 4 | Bitumen, Straight-run | 2 | 0.2185795 | 0.19086 | 0.246299 | 0.0277195 | 0.0007683707
|  |  | 5 | Bitumen, PMB | 2 | 0.353023 | 0.32629 | 0.379756 | 0.026733 | 0.0007146533
6
7
8
9
10
11
12
13
14
15
16
For some of the sub-categories, mainly with larger sample sizes, the percentiles are shown below
| AUTO GENERATED |  |  | Main Material | Percentiles - Where Available - kgCO2e per kg | [6 empty] | Comments
[5 empty] | 10 | 20 | 25 | 50 | 75 | 80 | 90
|  |  | 1 | Bitumen - All Data Collected | 0.14592488 | 0.2265926 | 0.246299 | 0.38879 | 0.9123516 | 1.02247 | 1.263476 | For small sample sizes data for a particular percentile may not be available.
|  |  | 2 | Bitumen, membrane |  | 0.4531056 | 0.479841 | 0.9123516 | 1.308122 | 1.44206
|  |  | 3 | Bitumen, emulsion |  |  | 0.221666 | 0.277061 | 0.38879
|  |  | 4 | Bitumen, Straight-run |  |  |  | 0.2185795
|  |  | 5 | Bitumen, PMB |  |  |  | 0.353023
|  |  | 6 |  |  |  |  | 1e-10
|  |  | 7 |  |  |  |  | 1e-10
|  |  | 8 |  |  |  |  | 1e-10
9
10
11
12
13
14
15
16
For some of the sub-categories there are histograms and distribution charts provided below. The individual datapoints may be found further below.
| AUTO GENERATED |  |  | 1 - Profile of data for: |  | Bitumen - All Data Collected
Edit range on source data
| AUTO GENERATED |  |  | 2 - Profile of data for: |  | Bitumen, membrane
Edit range on source data
| AUTO GENERATED |  |  | 3 - Profile of data for: |  | Bitumen, emulsion
Edit range on source data
| AUTO GENERATED |  |  | 4 - Profile of data for: |  | Bitumen, Straight-run
Edit range on source data
| AUTO GENERATED |  |  | 5 - Profile of data for: |  | Bitumen, PMB
Edit range on source data
| AUTO GENERATED |  |  | 6 - Profile of data for: |  | 0 |  |  |  | Chart below not used - Placeholder for future content
Edit range on source data
| AUTO GENERATED |  |  | 7 - Profile of data for: |  | 0 |  |  |  | Chart below not used - Placeholder for future content
Edit range on source data
| AUTO GENERATED |  |  | 8 - Profile of data for: |  | 0 |  |  |  | Chart below not used - Placeholder for future content
Edit range on source data
| AUTO GENERATED |  |  | Data Quality
|  |  |  | DQI Version: |  | V1.0 |  |  |  | Go to Data Quality Matrix
Data quality is rated according to our data quality matrix. The below DQI scores are the average data quality collected for each material category. They use the same pool of data as for the summary statistics further above.
|  |  |  | Main Material | Sample Size | DQI Method (Max 5) | DQI Assurance (Max 5) | DQI Temporal (Max 5) | DQI Geographic (Max 5) | DQI Transparency (Max 5) | DQI Sample Size (Max 10) | DQI Total - % (Max 100%)
|  |  |  | Bitumen | 16 | 3.875 | 2.5625 | 4.125 | 4 | 2.875 | 4 | 61.25%
|  |  |  | Bitumen, membrane | 5 | 5 | 2.2 | 5 | 4 | 2 | 3 | 60.57%
|  |  |  | Bitumen, emulsion | 3 | 3 | 2.666667 | 3.666667 | 4 | 3.333333 | 2 | 53.33%
|  |  |  | Bitumen, Straight-run | 2 | 2 | 3 | 3 | 4 | 4 | 2 | 51.43%
|  |  |  | Bitumen, PMB | 2 | 2 | 3 | 3 | 4 | 4 | 2 | 51.43%
[5 empty] | N/A | [5 empty] | N/A | N/A
[5 empty] | N/A | [5 empty] | N/A | N/A
[5 empty] | N/A | [5 empty] | N/A | N/A
[5 empty] | N/A | [5 empty] | N/A | N/A
[5 empty] | N/A | [5 empty] | N/A | N/A
[5 empty] | N/A | [5 empty] | N/A | N/A
[5 empty] | N/A | [5 empty] | N/A | N/A
[5 empty] | N/A | [5 empty] | N/A | N/A
[5 empty] | N/A | [5 empty] | N/A | N/A
[5 empty] | N/A | [5 empty] | N/A | N/A
[5 empty] | N/A | [5 empty] | N/A | N/A
| COPY FROM ICE V2 |  |  | Material Properties
The material properties below were originally from CIBSE Guide A (ref. 174). The densities of most materials varies within a sensible range. Densities within the ICE Database may differ.
Material Properties (CIBSE Data)
|  |  |  | Material |  | Condition | Thermal conductivity (W-m-1 K-1) | Density (kg m -3) | Specific heat (J kg-1 K-1) | Thermal Diffusivity (M^2 S-1)
| 1 |  |  | Bitumen, composite, flooring |  |  | 0.85 | 2400 | 1000 | 3.541667e-07
| 2 |  |  | Bitumen, insulation, all types |  |  | 0.2 | 1000 | 1700 | 1.176471e-07
3
4
5
6
7
8
9
10
11
12
13
14
15
16
17
18
19
20
21
22
23
24
25
26
27
28
29
30
31
32
33
34
35
36
37
38
39
40
41
42
43
44
45
46
47
48
49
50
51
52
53
54
55
56
57
58
59
60
61
62
63
64
65
66
67
68
69
70
71
72
73
74
75
76
77
78
79
80
81
82
83
84
85
86
87
88
89
90
91
92
93
94
95
96
97
98
99
100
101
102
103
104
105
106
107
108
109
110
111
112
113
114
115
116
117
118
119
120
121
122
123
124
125
126
127
128
129
130
131
132
133
134
135
136
137
138
139
140
141
142
143
144
145
146
147
148
149
150
| AUTO GENERATED |  |  | All Data Points
The below contains all the datapoints collected for this material, along with data for various sub-categories. This data is used to produce the histograms. It could be used for further statistical analysis. These values do not include any modelled data, e.g. does not include data taken from the cement, mortar and concrete model.
[5 empty] | 1 | 2 | 3 | 4 | 5 | 6 | 7 | 8
|  |  |  | Datapoint No. | Bitumen - All Data Collected | Bitumen, membrane | Bitumen, emulsion | Bitumen, Straight-run | Bitumen, PMB | N/A | N/A | N/A
|  |  |  | 1 | 1.531352 | 1.531352 | 0.38879 | 0.246299 | 0.379756 | 1e-10 | 1e-10 | 1e-10
|  |  |  | 2 | 1.084893 | 1.084893 | 0.277061 | 0.19086 | 0.32629
|  |  |  | 3 | 1.05 | 0.9123516 | 0.221666
|  |  |  | 4 | 0.9123516 | 0.5244
|  |  |  | 5 | 0.660961 | 0.435282
|  |  |  | 6 | 0.5244
|  |  |  | 7 | 0.435282
|  |  |  | 8 | 0.38879
|  |  |  | 9 | 0.379756
|  |  |  | 10 | 0.32629
|  |  |  | 11 | 0.277061
|  |  |  | 12 | 0.246299
|  |  |  | 13 | 0.221666
|  |  |  | 14 | 0.19086
|  |  |  | 15 | 0.0785222
16
17
18
19
20
21
22
23
24
25
26
27
28
29
30
31
32
33
34
35
36
37
38
39
40
41
42
43
44
45
46
47
48
49
50
51
52
53
54
55
56
57
58
59
60
61
62
63
64
65
66
67
68
69
70
71
72
73
74
75
76
77
78
79
80
81
82
83
84
85
86
87
88
89
90
91
92
93
94
95
96
97
98
99
100
101
102
103
104
105
106
107
108
109
110
111
112
113
114
115
116
117
118
119
120
121
122
123
124
125
126
127
128
129
130
131
132
133
134
135
136
137
138
139
140
141
142
143
144
145
146
147
148
149
150
151
152
153
154
155
156
157
158
159
160
161
162
163
164
165
166
167
168
169
170
171
172
173
174
175
176
177
178
179
180
181
182
183
184
185
186
187
188
189
190
191
192
193
194
195
196
197
198
199
200
201
202
203
204
205
206
207
208
209
210
211
212
213
214
215
216
217
218
219
220
221
222
223
224
225
226
227
228
229
230
231
232
233
234
235
236
237
238
239
240
241
242
243
244
245
246
247
248
249
250
251
252
253
254
255
256
257
258
259
260
261
262
263
264
265
266
267
268
269
270
271
272
273
274
275
276
277
278
279
280
281
282
283
284
285
286
287
288
289
290
291
292
293
294
295
296
297
298
299
300
301
302
303
304
305
306
307
308
309
310
311
312
313
314
315
316
317
318
319
320
321
322
323
324
325
326
327
328
329
330
331
332
333
334
335
336
337
338
339
340
341
342
343
344
345
346
347
348
349
350
351
352
353
354
355
356
357
358
359
360
361
362
363
364
365
366
367
368
369
370
371
372
373
374
375
376
377
378
379
380
381
382
383
384
385
386
387
388
389
390
391
392
393
394
395
396
397
398
399
400
401
402
403
404
405
406
407
408
409
410
411
412
413
414
415
416
417
418
419
420
421
422
423
424
425
426
427
428
429
430
431
432
433
434
435
436
437
438
439
440
441
442
443
444
445
446
447
448
449
450
451
452
453
454
455
456
457
458
459
460
461
462
463
464
465
466
467
468
469
470
471
472
473
474
475
476
477
478
479
480
481
482
483
484
485
486
487
488
489
490
491
492
493
494
495
496
497
498
499
500
501
502
503
504
505
506
507
508
509
510
511
512
513
514
515
516
517
518
519
520
521
522
523
524
525
526
527
528
529
530
531
532
533
534
535
536
537
538
539
540
541
542
543
544
545
546
547
548
549
550
551
552
553
554
555
556
557
558
559
560
561
562
563
564
565
566
567
568
569
570
571
572
573
574
575
576
577
578
579
580
581
582
583
584
585
586
587
588
589
590
591
592
593
594
595
596
597
598
599
600
601
602
603
604
605
606
607
608
609
610
611
612
613
614
615
616
617
618
619
620
621
622
623
624
625
626
627
628
629
630
631
632
633
634
635
636
637
638
639
640
641
642
643
644
645
646
647
648
649
650
651
652
653
654
655
656
657
658
659
660
661
662
663
664
665
666
667
668
669
670
671
672
673
674
675
676
677
678
679
680
681
682
683
684
685
686
687
688
689
690
691
692
693
694
695
696
697
698
699
700
701
702
703
704
705
706
707
708
709
710
711
712
713
714
715
716
717
718
719
720
721
722
723
724
725
726
727
728
729
730
731
732
733
734
735
736
737
738
739
740
741
742
743
744
745
746
747
748
749
750
751
752
753
754
755
756
757
758
759
760
761
762
763
764
765
766
767
768
769
770
771
772
773
774
775
776
777
778
779
780
781
782
783
784
785
786
787
788
789
790
791
792
793
794
795
796
797
798
799
800
801
802
803
804
805
806
807
808
809
810
811
812
813
814
815
816
817
818
819
820
821
822
823
824
825
826
827
828
829
830
831
832
833
834
835
836
837
838
839
840
841
842
843
844
845
846
847
848
849
850
851
852
853
854
855
856
857
858
859
860
861
862
863
864
865
866
867
868
869
870
871
872
873
874
875
876
877
878
879
880
881
882
883
884
885
886
887
888
889
890
891
892
893
894
895
896
897
898
899
900
901
902
903
904
905
906
907
908
909
910
911
912
913
914
915
916
917
918
919
920
921
922
923
924
925
926
927
928
929
930
931
932
933
934
935
936
937
938
939
940
941
942
943
944
945
946
947
948
949
950
951
952
953
954
955
956
957
958
959
960
961
962
963
964
965
966
967
968
969
970
971
972
973
974
975
976
977
978
979
980
981
982
983
984
985
986
987
988
989
990
991
992
993
994
995
996
997
998
999
1000
Further Reading
| Tailor text to material |  |  | The below resources are recommended for further information.
|  |  |  | ICE DB Ref Number | Title |  | Author / Publisher |  | Description |  |  | Hyperlink |  |  |  |  | Hyperlink
| SELECT REF NUMBERS FROM DROP DOWN |  | 1
2
3
4
5
6
7
8
9
10
11
12
13
14
15
16
17
18
19
20
| AUTO GENERATED |  |  | References
Below you will find a list of the references used to compile this material profile.
|  |  |  | Item | ICE DB Ref Number | EPD? | Reference Details |  | Description |  |  | Hyperlink |  |  |  |  | Hyperlink
|  |  |  | 1 | 345 | No | LCA for asphalt binder, Oekobau, 2016 |  | LCA for asphalt binder
|  |  |  | 2 | 378 | Yes | EPD Number: EPD­CCM­20120287­IBD1­DE published by IBU - Institut Bauen & Umwelt e.V., 2016 |  | EPD for RESITRIX® MB and CL Plastics |  |  | Go To Resource
|  |  |  | 3 | 856 | Yes | EPD Number: EPD­DBC­2013211­DE published by IBU - Institut Bauen & Umwelt e.V., 2013 |  | EPD for Plastic modified bitumen thick coatings Plastics / Dichtmassen / Bitumen average dataset |  |  | Go To Resource
|  |  |  | 4 | 929 | No | Oekobau, Federal Ministry of the Interior, Building and Community, 2017 |  | A German database for LCA of buildings by the Federal Ministry of the Interior, Building and Community. |  |  | Go To Resource
|  |  |  | 5 | 1258 | No | Life Cycle Inventory: Bitumen, Eurobitume, 2012 |  | LCA of bitumen |  |  | Go To Resource
6
7
8
9
10
11
12
13
14
15
16
17
18
19
20
21
22
23
24
25
26
27
28
29
30
31
32
33
34
35
36
37
38
39
40
41
42
43
44
45
46
47
48
49
50
51
52
53
54
55
56
57
58
59
60
61
62
63
64
65
66
67
68
69
70
71
72
73
74
75
76
77
78
79
80
81
82
83
84
85
86
87
88
89
90
91
92
93
94
95
96
97
98
99
100
101
102
103
104
105
106
107
108
109
110
111
112
113
114
115
116
117
118
119
120
121
122
123
124
125
126
127
128
129
130
131
132
133
134
135
136
137
138
139
140
141
142
143
144
145
146
147
148
149
150
151
152
153
154
155
156
157
158
159
160
161
162
163
164
165
166
167
168
169
170
171
172
173
174
175
176
177
178
179
180
181
182
183
184
185
186
187
188
189
190
191
192
193
194
195
196
197
198
199
200
201
202
203
204
205
206
207
208
209
210
211
212
213
214
215
216
217
218
219
220
221
222
223
224
225
226
227
228
229
230
231
232
233
234
235
236
237
238
239
240
241
242
243
244
245
246
247
248
249
250
251
252
253
254
255
256
257
258
259
260
261
262
263
264
265
266
267
268
269
270
271
272
273
274
275
276
277
278
279
280
281
282
283
284
285
286
287
288
289
290
291
292
293
294
295
296
297
298
299
300
301
302
303
304
305
306
307
308
309
310
311
312
313
314
315
316
317
318
319
320
321
322
323
324
325
326
327
328
329
330
331
332
333
334
335
336
337
338
339
340
341
342
343
344
345
346
347
348
349
350
351
352
353
354
355
356
357
358
359
360
361
362
363
364
365
366
367
368
369
370
371
372
373
374
375
376
377
378
379
380
381
382
383
384
385
386
387
388
389
390
391
392
393
394
395
396
397
398
399
400
401
402
403
404
405
406
407
408
409
410
411
412
413
414
415
416
417
418
419
420
421
422
423
424
425
426
427
428
429
430
431
432
433
434
435
436
437
438
439
440
441
442
443
444
445
446
447
448
449
450
451
452
453
454
455
456
457
458
459
460
461
462
463
464
465
466
467
468
469
470
471
472
473
474
475
476
477
478
479
480
481
482
483
484
485
486
487
488
489
490
491
492
493
494
495
496
497
498
499
500
501
502
503
504
505
506
507
508
509
510
511
512
513
514
515
516
517
518
519
520
521
522
523
524
525
526
527
528
529
530
531
532
533
534
535
536
537
538
539
540
541
542
543
544
545
546
547
548
549
550
551
552
553
554
555
556
557
558
559
560
561
562
563
564
565
566
567
568
569
570
571
572
573
574
575
576
577
578
579
580
581
582
583
584
585
586
587
588
589
590
591
592
593
594
595
596
597
598
599
600
<<< End of Material Profile >>>
The below will be deleted before sending externally
|  |  |  | NOTES: Check the slicers are on the correct materials |  |  | All Data Points Pivot Tables |  |  | All Data Points Pivot Tables |  |  |  |  | All Data Points Pivot Tables | [6 empty] | All Data Points Pivot Tables | [5 empty] | Reference Lookup Pivot Table
|  |  |  | Number 1 | Bitumen - All Data Collected |  | Number 2 | Bitumen, membrane |  | Number 3 | Bitumen, emulsion |  | Number 4 | Bitumen, Straight-run | Number 5 | Bitumen, PMB |  | Number 6 | 0 |  | Number 7 | 0 |  | Number 8 | 0
|  |  |  | Paste below per kg Embodied Carbon |  |  | Paste below per kg Embodied Carbon |  |  | Paste below per kg Embodied Carbon |  |  | Paste below per kg Embodied Carbon |  | Paste below per kg Embodied Carbon |  |  | Paste below per kg Embodied Carbon |  |  | Paste below per kg Embodied Carbon |  |  | Paste below per kg Embodied Carbon |  |  | Paste below reference numbers, filtered by this material
|  |  | Header | Per kg. Embodied Carbon (kg CO2/kg) | Data Point Number | Header | Per kg. Embodied Carbon (kg CO2/kg) | Data Point Number | Header | Per kg. Embodied Carbon (kg CO2/kg) | Data Point Number |  | Per kg. Embodied Carbon (kg CO2/kg) | Data Point Number | Per kg. Embodied Carbon (kg CO2/kg) | Data Point Number | Header |  |  | Header |  |  | Header |  |  | Header | Row Labels
|  |  |  | 1.531352 | 30758 |  | 1.531352 | 30758 |  | 0.38879 | 30386 |  | 0.246299 | 31803 | 0.379756 | 31804 | [10 empty] | 345
|  |  |  | 1.084893 | 30382 |  | 1.084893 | 30382 |  | 0.277061 | 31805 |  | 0.19086 | 31800 | 0.32629 | 31801 | [10 empty] | 378
|  |  |  | 1.05 | 31234 |  | 0.9123516 | 30381 |  | 0.221666 | 31802 | [15 empty] | 856
|  |  |  | 0.9123516 | 30381 |  | 0.5244 | 30383 | [18 empty] | 929
|  |  |  | 0.660961 | 30385 |  | 0.435282 | 30384 | [18 empty] | 1258
|  |  |  | 0.5244 | 30383
|  |  |  | 0.435282 | 30384
|  |  |  | 0.38879 | 30386
|  |  |  | 0.379756 | 31804
|  |  |  | 0.32629 | 31801
|  |  |  | 0.277061 | 31805
|  |  |  | 0.246299 | 31803
|  |  |  | 0.221666 | 31802
|  |  |  | 0.19086 | 31800
|  |  |  | 0.0785222 | 30725
<< Go To Main Data >>

## Cement_and_Mortar
THESE ROWS AND COLUMNS WILL BE HIDDEN - They contain update notes and information for lookup calculations
|  |  |  | SELECT Material | Cement |  | Hide these rows, used for lookup formulas
|  |  |  | Sheet name | Cement_and_Mortar
|  |  |  | Workbook name | ICE DB Advanced V4.0 (March 26 Update).xlsx
| Edit Title Manually |  |  | Material Profile: Cement & Mortar
|  |  |  | ICE DB Version: | V4.0 - Dec 2024 |  |  | Check this link to see when the material profile was last updated
|  |  |  | Is this version still valid? |  | Check link below, to see if a newer version is available. |  |  | This version has expired. Please download a new version using the link below.
|  |  |  | Check if this copy is up to date at: |  | http://www.circularecology.com/embodied-energy-and-carbon-footprint-database.html
| Update URL Manually |  |  | For further information on this material, please visit this page: |  | INSERT LINK TO WEBPAGE…
Section Navigation
|  |  |  | Section - Click to Go |  |  |  | Comments
A491 | #Cement_and_Mortar!A491 | Introduction to Material |  | Introduction to Material |  |  |  | Notes on the embodied carbon of this material. This may include some important information.
A58 | #Cement_and_Mortar!A58 | Selected Embodied Carbon Coefficients |  | Selected Embodied Carbon Coefficients |  |  |  | These are the main embodied carbon footprint coefficients for the material types.
A473 | #Cement_and_Mortar!A473 | Wider Life Cycle Notes |  | Wider Life Cycle Notes |  |  |  | Notes on wider life cycle impacts.
A482 | #Cement_and_Mortar!A482 | ICE Database Embodied Carbon (EC) Statistics - kg CO2e/kg |  | ICE Database Embodied Carbon (EC) Statistics - kg CO2e/kg |  |  |  | Here you will find detailed statistics on the data collected. For the full list of all datapoints, a separate section is included further below.
A527 | #Cement_and_Mortar!A527 | Histograms and distribution charts |  | Histograms and distribution charts |  |  |  | For some of the sub-material categories, histograms and embodied carbon distribution charts have been included.
A577 | #Cement_and_Mortar!A577 | Data Quality |  | Data Quality |  |  |  | The data within the ICE Database is rated for data quality. The average data quality is shown here, along with a link to the data quality matrix.
A603 | #Cement_and_Mortar!A603 | Material Properties |  | Material Properties |  |  |  | Information on material density, specific heat, and more.
A766 | #Cement_and_Mortar!A766 | All Data Points |  | All Data Points |  |  |  | Here you will find a list of all the datapoints collected. These datapoints are used to produce the histograms and may be useful for further statistical analysis.
A1072 | #Cement_and_Mortar!A1072 | Further Reading |  | Further Reading |  |  |  | A list of recommended reading.
A1799 | #Cement_and_Mortar!A1799 | References and EPDs |  | References and EPDs |  |  |  | The ICE Database uses data from multiple resources. However, EPDs have become the most important data resource. Here you will find reference details and links to EPDs for this material.
| #Cement_and_Mortar! | INSERT LINK TO WEBPAGE FOR MATERIAL PROFILE |  | INSERT LINK TO WEBPAGE FOR MATERIAL PROFILE |  |  |  | For further information, please visit the webpage for this material profile.
| CUSTOMISE WHOLE SECTION FOR MATERIAL |  |  | Introduction to Material
The high range is due to the fact that the embodied carbon is highly dependent upon the clinker content of cement, manufacturing technology and if additions have been added, such as fly ash, slag…etc. Cement is an important building material and is important in the manufacture of concrete. There are a wide range of cement types with a large variation in the embodied energy and carbon. The "general" cement category provides an estimate of the UK average cement. This should only be applied in the absence of knowing the specific type of cement. However, greater accuracy will be achieved by using data on the specific cement mixture needed for your projects.
|  |  |  | Boundaries: | Cradle to Gate = A1-A3
| COPY FROM SUMMARY TABLE |  |  | Selected Embodied Carbon Coefficients
Comments
The high range is due to the fact that the embodied carbon is highly dependent upon the clinker content of cement, manufacturing technology and if additions have been added, such as fly ash, slag…etc. Cement is an important building material and is important in the manufacture of concrete. There are a wide range of cement types with a large variation in the embodied energy and carbon. The "general" cement category provides an estimate of the UK average cement. This should only be applied in the absence of knowing the specific type of cement. However, greater accuracy will be achieved by using data on the specific cement mixture needed for your projects.
<<< Start of Main Embodied Carbon Data >>>
Cement
|  |  |  | Materials | Embodied Carbon - kgCO2e/kg | Comments |  |  |  |  | DQI Score | DQI Version |  |  |  |  | Name Exactly as in ICE DB
|  |  |  | General (UK average) | 0.8123 | Mixture taken from average UK sector cement EPD S-P-05825. 87.34% clinker, 5.05% gypsum, 5.21% Limestone, 2.4% MAC. By weight. Estimated from ICE Cement, Mortar, Concrete model. |  |  |  |  | 76% | V1.0 |  |  |  |  | Cement - Average UK additions
|  |  |  | CEM I, Ordinary Portland Cement (OPC) | 0.8398 | CEM I is a 'pure' cement, Ordinary Portland Cement (OPC). Mixture taken from typical UK CEM I EPD S-P-05824. 90.8% clinker, 5.0% gypsum, 4.0% Limestone, 0.2% MAC. By weight. Estimated from ICE Cement, Mortar, Concrete model. |  |  |  |  | 76% | V1.0 |  |  |  |  | Cement CEM I - Portland cement
|  |  |  | CEM II - Portland-slag cement | [6 empty] | DQI Score | DQI Version |  |  |  |  | Name Exactly as in ICE DB
|  |  |  | CEM II-A-S - 13% GGBs | 0.74467887 | This cement permits between 6-20% ggbs Estimated from ICE Cement, Mortar, Concrete model. |  |  |  |  | 74.96% | V1.0 |  |  |  |  | Cement CEM II-A-S - 13% GGBs - Portland-slag cement
|  |  |  | CEM II/B-S - 28% GGBs | 0.63007872 | This cement permits between 21-35% ggbs Estimated from ICE Cement, Mortar, Concrete model. |  |  |  |  | 73.76% | V1.0 |  |  |  |  | Cement CEM II/B-S - 28% GGBs - Portland-slag cement
|  |  |  | CEM II - Portland-pozzolana cement | [6 empty] | DQI Score | DQI Version |  |  |  |  | Name Exactly as in ICE DB
|  |  |  | CEM II/A-P - 13% natural pozzolanic ash | 0.734851377 | This cement permits between 6-20% natural pozzolanic ash Estimated from ICE Cement, Mortar, Concrete model. |  |  |  |  | 73.57% | V1.0 |  |  |  |  | Cement CEM II/A-P - 13% natural pozzolanic ash - Portland-pozzolana cement
|  |  |  | CEM II/B-P 28% natural pozzolanic ash | 0.608911812 | This cement permits between 21-35% natural pozzolanic ash Estimated from ICE Cement, Mortar, Concrete model. |  |  |  |  | 70.77% | V1.0 |  |  |  |  | Cement CEM II/B-P 28% natural pozzolanic ash - Portland-pozzolana cement
|  |  |  | CEM II - Portland-fly ash cement | [6 empty] | DQI Score | DQI Version |  |  |  |  | Name Exactly as in ICE DB
|  |  |  | CEM II/A-V - 13% fly ash siliceous | 0.73480173 | This cement permits between 6-20% siliceous fly ash Estimated from ICE Cement, Mortar, Concrete model. |  |  |  |  | 74.18% | V1.0 |  |  |  |  | Cement CEM II/A-V - 13% fly ash siliceous - Portland-fly ash cement
|  |  |  | CEM II/B-V - 28% fly ash siliceous | 0.60880488 | This cement permits between 21-35% siliceous fly ash Estimated from ICE Cement, Mortar, Concrete model. |  |  |  |  | 72.08% | V1.0 |  |  |  |  | Cement CEM II/B-V - 28% fly ash siliceous - Portland-fly ash cement
|  |  |  | CEM II/A-W - 13% fly ash calcareous | 0.73480173 | This cement permits between 6-20% calcareous fly ash Estimated from ICE Cement, Mortar, Concrete model. |  |  |  |  | 74.18% | V1.0 |  |  |  |  | Cement CEM II/A-W - 13% fly ash calcareous - Portland-fly ash cement
|  |  |  | CEM II/B-W - 28% fly ash calcareous | 0.60880488 | This cement permits between 21-35% calcareous fly ash Estimated from ICE Cement, Mortar, Concrete model. |  |  |  |  | 72.08% | V1.0 |  |  |  |  | Cement CEM II/B-W - 28% fly ash calcareous - Portland-fly ash cement
|  |  |  | CEM II - Portland-limestone cement | [6 empty] | DQI Score | DQI Version |  |  |  |  | Name Exactly as in ICE DB
|  |  |  | CEM II/A-L - 13% limestone | 0.7363394805 | This cement permits between 6-20% limestone Estimated from ICE Cement, Mortar, Concrete model. |  |  |  |  | 74.44% | V1.0 |  |  |  |  | Cement CEM II/A-L - 13% limestone - Portland-limestone cement
|  |  |  | CEM II/B-L- 28% limestone | 0.612116958 | This cement permits between 21-35% limestone Estimated from ICE Cement, Mortar, Concrete model. |  |  |  |  | 72.64% | V1.0 |  |  |  |  | Cement CEM II/B-L- 28% limestone - Portland-limestone cement
|  |  |  | CEM II/A-LL - 13% limestone | 0.7363394805 | This cement permits between 6-20% limestone Estimated from ICE Cement, Mortar, Concrete model. |  |  |  |  | 74.44% | V1.0 |  |  |  |  | Cement CEM II/A-LL - 13% limestone - Portland-limestone cement
|  |  |  | CEM II/B-LL - 28% limestone | 0.612116958 | This cement permits between 21-35% limestone Estimated from ICE Cement, Mortar, Concrete model. |  |  |  |  | 72.64% | V1.0 |  |  |  |  | Cement CEM II/B-LL - 28% limestone - Portland-limestone cement
|  |  |  | CEM II - Portland-composite cement | [6 empty] | DQI Score | DQI Version |  |  |  |  | Name Exactly as in ICE DB
|  |  |  | CEM II/A-M - 16% cement replacement | 0.7156806 | This cement permits between 12-20% cement replacements Estimated from ICE Cement, Mortar, Concrete model. |  |  |  |  | 74.24% | V1.0 |  |  |  |  | Cement CEM II/A-M - 16% cement replacement - Portland-composite cement
|  |  |  | CEM II/B-M - 28% cement replacement | 0.6194418 | This cement permits between 21-35% cement replacements Estimated from ICE Cement, Mortar, Concrete model. |  |  |  |  | 72.92% | V1.0 |  |  |  |  | Cement CEM II/B-M - 28% cement replacement- Portland-composite cement
|  |  |  | CEM III - Blast furnace cement | [6 empty] | DQI Score | DQI Version |  |  |  |  | Name Exactly as in ICE DB
|  |  |  | CEM III/A - 50.5% GGBS | 0.458178495 | This cement permits between 36-65% ggbs Estimated from ICE Cement, Mortar, Concrete model. |  |  |  |  | 71.96% | V1.0 |  |  |  |  | Cement CEM III/A - 50.5% GGBS - Blast furnace cement
|  |  |  | CEM III/B - 73% GGBS | 0.28627827 | This cement permits between 66-80% ggbs Estimated from ICE Cement, Mortar, Concrete model. |  |  |  |  | 70.16% | V1.0 |  |  |  |  | Cement CEM III/B - 73% GGBS - Blast furnace cement
|  |  |  | CEM III/C - 88% GGBS | 0.17167812 | This cement permits between 81-95% ggbs Estimated from ICE Cement, Mortar, Concrete model. |  |  |  |  | 68.96% | V1.0 |  |  |  |  | Cement CEM III/C - 88% GGBS - Blast furnace cement
|  |  |  | CEM IV - Pozzolanic cement | [6 empty] | DQI Score | DQI Version |  |  |  |  | Name Exactly as in ICE DB
|  |  |  | CEM IV/A - 23% cement replacement | 0.65080383 | This cement permits between 11-35% pozzolanic materials, e.g. fly ash, pozzolanic ash. Estimated from ICE Cement, Mortar, Concrete model. |  |  |  |  | 72.78% | V1.0 |  |  |  |  | Cement CEM IV/A - 23% cement replacement - Pozzolanic cement
|  |  |  | CEM IV/B - 46% cement replacement | 0.461808555 | This cement permits between 38-55% pozzolanic materials, e.g. fly ash, pozzolanic ash. Estimated from ICE Cement, Mortar, Concrete model. |  |  |  |  | 69.63% | V1.0 |  |  |  |  | Cement CEM IV/B - 46% cement replacement - Pozzolanic cement
|  |  |  | CEM V - Composite cement | [6 empty] | DQI Score | DQI Version |  |  |  |  | Name Exactly as in ICE DB
|  |  |  | CEM V/A - 24% GGBS and 24% cement replacement | 0.460100256 | This cement permits between 18-30% ggbs and 18-30% pozzolanic materials. Estimated from ICE Cement, Mortar, Concrete model. |  |  |  |  | 70.72% | V1.0 |  |  |  |  | Cement CEM V/A - 24% GGBS and 24% cement replacement - Composite cement
|  |  |  | CEM V/B - 36% GGBS and 36% cement replacement | 0.2761487745 | This cement permits between 31-49% ggbs and 31-49% pozzolanic materials. Estimated from ICE Cement, Mortar, Concrete model. |  |  |  |  | 68.19% | V1.0 |  |  |  |  | Cement CEM V/B - 36% GGBS and 36% cement replacement - Composite cement
Mortar
|  |  |  | Mortar and Screed - CEM I | [6 empty] | DQI Score | DQI Version |  |  |  |  | Name Exactly as in ICE DB
|  |  |  | Mortar (1:3 cement:sand mix) | 0.1847562 | Modelled with CEM I |  |  |  |  | 75.46% | V1.0 |  |  |  |  | Mortar or screed (1:3 cement:sand mix) (Using CEM I cement)
|  |  |  | Mortar (1:4) | 0.1507444 | [5 empty] | 75.29% | V1.0 |  |  |  |  | Mortar or screed (1:4 cement:sand mix) (Using CEM I cement)
|  |  |  | Mortar (1:5) | 0.1276821 | [5 empty] | 75.12% | V1.0 |  |  |  |  | Mortar or screed (1:5 cement:sand mix) (Using CEM I cement)
|  |  |  | Mortar (1:6) | 0.1110149 | [5 empty] | 74.95% | V1.0 |  |  |  |  | Mortar or screed (1:6 cement:sand mix) (Using CEM I cement)
|  |  |  | Mortar (1:½:4½ Cement:Lime:Sand mix) | 0.1582465 | [5 empty] | 71.13% | V1.0 |  |  |  |  | Mortar (1:½:4½ Cement:Lime:Sand mix) (Using CEM I cement)
|  |  |  | Mortar (1:1:6 Cement:Lime:Sand mix) | 0.1434064 | [5 empty] | 68% | V1.0 |  |  |  |  | Mortar (1:1:6 Cement:Lime:Sand mix) (Using CEM I cement)
|  |  |  | Mortar (1:2:9 Cement:Lime:Sand mix) | 0.1273338 | [5 empty] | 63.79% | V1.0 |  |  |  |  | Mortar (1:2:9 Cement:Lime:Sand mix) (Using CEM I cement)
|  |  |  | Mortar and Screed - Average UK Cement Mix | [6 empty] | DQI Score | DQI Version |  |  |  |  | Name Exactly as in ICE DB
|  |  |  | Mortar (1:3 cement:sand mix) | 0.1788808 | Uses the General UK Average cement mixture. |  |  |  |  | 75.44% | V1.0 |  |  |  |  | Mortar or screed (1:3 cement:sand mix) (Using average UK Cement Mix)
|  |  |  | Mortar (1:4) | 0.1459962 | [5 empty] | 75.27% | V1.0 |  |  |  |  | Mortar or screed (1:4 cement:sand mix) (Using average UK Cement Mix)
|  |  |  | Mortar (1:5) | 0.1236982 | [5 empty] | 75.09% | V1.0 |  |  |  |  | Mortar or screed (1:5 cement:sand mix) (Using average UK Cement Mix)
|  |  |  | Mortar (1:6) | 0.1075834 | [5 empty] | 74.92% | V1.0 |  |  |  |  | Mortar or screed (1:6 cement:sand mix) (Using average UK Cement Mix)
|  |  |  | Mortar (1:½:4½ Cement:Lime:Sand mix) | 0.1540292 | [5 empty] | 70.99% | V1.0 |  |  |  |  | Mortar or screed (1:½:4½ Cement:Lime:Sand mix) (Using average UK Cement Mix)
|  |  |  | Mortar (1:1:6 Cement:Lime:Sand mix) | 0.1401173 | [5 empty] | 67.81% | V1.0 |  |  |  |  | Mortar (1:1:6 Cement:Lime:Sand mix) (Using average UK Cement Mix)
|  |  |  | Mortar (1:2:9 Cement:Lime:Sand mix) | 0.1250501 | [5 empty] | 63.57% | V1.0 |  |  |  |  | Mortar (1:2:9 Cement:Lime:Sand mix) (Using average UK Cement Mix)
Admixtures
|  |  |  | Admixtures | [6 empty] | DQI Score | DQI Version |  |  |  |  | Name Exactly as in ICE DB
|  |  |  | General concrete admixtures – Average of data collected | 1.666167 | Average from EPDs collected for admixtures |  |  |  |  | 65.71% | V1.0 |  |  |  |  | General concrete admixtures – Average of data collected
|  |  |  | Concrete admixtures – Air entrainers, Europe | 0.527 | European EPD, from European Federation of Concrete Admixtures Associations Ltd. (EFCA). Density of 1-1.6 kg/l in accordance with the IBU PCR 07.2014 Part B for concrete admixtures |  |  |  |  | 80% | V1.0 |  |  |  |  | Concrete admixtures – Air entrainers, Europe
|  |  |  | Concrete admixtures – Hardening Accelerators | 2.28 | [5 empty] | 80% | V1.0 |  |  |  |  | Concrete admixtures – Hardening Accelerators
|  |  |  | Concrete admixtures – Plasticisers and Superplasticisers | 1.88 | [5 empty] | 80% | V1.0 |  |  |  |  | Concrete admixtures – Plasticisers and Superplasticisers
|  |  |  | Concrete admixtures – Retarders | 1.31 | [5 empty] | 80% | V1.0 |  |  |  |  | Concrete admixtures – Retarders
|  |  |  | Concrete admixtures – Set Accelerators | 1.33 | [5 empty] | 80% | V1.0 |  |  |  |  | Concrete admixtures – Set Accelerators
|  |  |  | Concrete admixtures – Water Resisting Admixtures | 2.67 | [5 empty] | 80% | V1.0 |  |  |  |  | Concrete admixtures – Water Resisting Admixtures
<<< End of Main Embodied Carbon Data >>>
Wider Lifecycle Notes (Modules B, C and D)
The ICE Database is a cradle to gate data resource (module A1 to A3). Modules B (in-use), C (end of life) and D (benefits to future lifecycles) are beyond the scope of the ICE Database. However, some important information is provided here. It is also worth checking the links to the Environmental Product Declarations (EPDs) further below. Many EPDs have data for wider lifecycles
Considerations specific to this material:
No comments on wider life cycle impacts.
Considerations for all materials:
The ICE database contains data on the cradle to gate, Modules A1-3, embodied carbon. It is important to consider the amount of construction waste in a building project. The material wasted has an embodied carbon impact which should not be neglected. In many cases this can be a significant contribution to embodied carbon of a construction building. Users will need to consider if a material or product has a notable in-use or end of life impact, based upon their application. Durability and lifetime should also be considered as a part of a fair and comparative assessment. Finally, end of life relies on assumptions for the disposal route, such as landfill, reuse or recycling. The end of life phase should consider that it cannot be guaranteed what will happen at the end of the lifetime. Reviews of potential scenarios with sensitivity analysis should be undertaken where possible. Finally, users are directed to the references section, which contains links to EPDs. Many of the EPDs state impacts of installation, in-use and end of life.
ICE Database Embodied Carbon (EC) Statistics - kg CO2e/kg
This is not the main embodied carbon data. See the section 'Selected embodied carbon coefficients' for the main data.
The below statistics have come from the data collected for the ICE version stated at the top of this material profile. These statistics are taken from all of the data collected in the backend ICE database, which is not publicly available. The categories of sub-material types are sometimes merged in the final version of the publicly available ICE database, e.g. if sample size is deemed individually too low across similar categories. The below statistics may therefore show different data for similar sounding material sub-categories, in some instances. These statistics are provided for transparency and general information purposes. It is recommended to use the main embodied carbon data shown above, rather than the statistical averages presented here. For example, for some materials the average embodied carbon of all data collected is a poor indicator of the average embodied carbon of that material. This may arise due to sub-material types that have an unusually high or low impact. Those sub-material types may have a low market share. In such cases, they could influence the statistical average unfairly. For this reason, some of the material and sub-material categories in the main ICE Database considers the consumption mixture of various sub-material types.
| SELECT SUB-MATERIAL - REST AUTO GENERATED |  |  | Main Material | Sample Size | Average Embodied Carbon (kg CO2e/kg) | Min Embodied Carbon (kg CO2e/kg) | Max Embodied Carbon (kg CO2e/kg) | Standard Deviation Embodied Carbon (kg CO2e/kg) | Variance Based on a Sample (Excel Var Function) Embodied Carbon (kg CO2e/kg) | Comments
|  |  | 1 | Cement - All Data Collected | 65 | 0.7649022 | 0.0877 | 2.67 | 0.4623132 | 0.2137335 | This data doesn’t include any modelled datapoints, e.g. datapoints that have modelled a consumption mixture of sub-material types. It is all data collected from the literature. All sub-categories may not be shown.
|  |  | 2 | Cement, Mortar | 40 | 0.7314294125 | 0.0877 | 1.11 | 0.3079037 | 0.0948047
|  |  | 3 | Cement, General | 11 | 0.685089 | 0.377542 | 0.875527 | 0.1610557 | 0.02593894
|  |  | 4 | Cement, Admixtures | 6 | 1.666167 | 0.527 | 2.67 | 0.7032971 | 0.4946268
|  |  | 5 | Cement, Screed | 4 | 0.132641 | 0.111 | 0.156 | 0.01710043 | 0.0002924246
|  |  | 6 | Cement, Grout | 3 | 0.62 | 0.465 | 0.93 | 0.2192031 | 0.04805
|  |  | 7 | Cement, Fibreboard | 1 | 0.5379231 | 0.5379231 | 0.5379231 | 0 | 0
8
9
10
11
12
13
14
15
16
For some of the sub-categories, mainly with larger sample sizes, the percentiles are shown below
| AUTO GENERATED |  |  | Main Material | Percentiles - Where Available - kgCO2e per kg | [6 empty] | Comments
[5 empty] | 10 | 20 | 25 | 50 | 75 | 80 | 90
|  |  | 1 | Cement - All Data Collected | 0.19307725 | 0.465 | 0.465 | 0.784656 | 1.11 | 1.11 | 1.29635 | For small sample sizes data for a particular percentile may not be available.
|  |  | 2 | Cement, Mortar | 0.3082 | 0.465 | 0.465 | 0.93 | 0.975 | 1.11 | 1.11
|  |  | 3 | Cement, General | 0.382126 | 0.587 | 0.6865475 | 0.784656 | 0.9445775 | 1.1735 | 1.6951
|  |  | 4 | Cement, Admixtures |  | 0.8402 | 1.11425 | 1.605 | 2.3775 | 2.514
|  |  | 5 | Cement, Screed |  | 0.111 | 0.114 | 0.131782 | 0.152141 | 0.156
|  |  | 6 | Cement, Grout |  |  | 0.465 | 0.465 | 0.93
|  |  | 7 | Cement, Fibreboard |  |  |  | 0.5537869
|  |  | 8 |  |  |  |  | 1e-10
9
10
11
12
13
14
15
16
For some of the sub-categories there are histograms and distribution charts provided below. The individual datapoints may be found further below.
| AUTO GENERATED |  |  | 1 - Profile of data for: |  | Cement - All Data Collected
Edit range on source data
| AUTO GENERATED |  |  | 2 - Profile of data for: |  | Cement, Mortar
Edit range on source data
| AUTO GENERATED |  |  | 3 - Profile of data for: |  | Cement, General
Edit range on source data
| AUTO GENERATED |  |  | 4 - Profile of data for: |  | Cement, Admixtures
Edit range on source data
| AUTO GENERATED |  |  | 5 - Profile of data for: |  | Cement, Screed
Edit range on source data
| AUTO GENERATED |  |  | 6 - Profile of data for: |  | Cement, Grout
Edit range on source data
| AUTO GENERATED |  |  | 7 - Profile of data for: |  | Cement, Fibreboard
Edit range on source data
| AUTO GENERATED |  |  | 8 - Profile of data for: |  | 0 |  |  |  | Chart below not used - Placeholder for future content
Edit range on source data
| AUTO GENERATED |  |  | Data Quality
|  |  |  | DQI Version: |  | V1.0 |  |  |  | Go to Data Quality Matrix
Data quality is rated according to our data quality matrix. The below DQI scores are the average data quality collected for each material category. They use the same pool of data as for the summary statistics further above.
|  |  |  | Main Material | Sample Size | DQI Method (Max 5) | DQI Assurance (Max 5) | DQI Temporal (Max 5) | DQI Geographic (Max 5) | DQI Transparency (Max 5) | DQI Sample Size (Max 10) | DQI Total - % (Max 100%)
|  |  |  | Cement | 65 | 5 | 2.123077 | 4.723077 | 4.107692 | 2.123077 | 6 | 68.79%
|  |  |  | Cement, Mortar | 40 | 5 | 2 | 4.575 | 4 | 2.05 | 5 | 64.64%
|  |  |  | Cement, General | 11 | 5 | 2.090909 | 5 | 4.090909 | 2 | 4 | 63.38%
|  |  |  | Cement, Admixtures | 6 | 5 | 3 | 5 | 5 | 2 | 3 | 65.71%
|  |  |  | Cement, Screed | 4 | 5 | 2.25 | 5 | 4 | 2 | 2 | 57.86%
|  |  |  | Cement, Grout | 3 | 5 | 2 | 4.666667 | 4 | 4 | 2 | 61.9%
|  |  |  | Cement, Fibreboard | 1 | 5 | 2 | 5 | 4 | 2 | 1 | 54.29%
[5 empty] | N/A | [5 empty] | N/A | N/A
[5 empty] | N/A | [5 empty] | N/A | N/A
[5 empty] | N/A | [5 empty] | N/A | N/A
[5 empty] | N/A | [5 empty] | N/A | N/A
[5 empty] | N/A | [5 empty] | N/A | N/A
[5 empty] | N/A | [5 empty] | N/A | N/A
[5 empty] | N/A | [5 empty] | N/A | N/A
[5 empty] | N/A | [5 empty] | N/A | N/A
[5 empty] | N/A | [5 empty] | N/A | N/A
| COPY FROM ICE V2 |  |  | Material Properties
The material properties below were originally from CIBSE Guide A (ref. 174). The densities of most materials varies within a sensible range. Densities within the ICE Database may differ.
Material Properties (CIBSE Data)
|  |  |  | Material |  | Condition | Thermal conductivity (W-m-1 K-1) | Density (kg m -3) | Specific heat (J kg-1 K-1) | Thermal Diffusivity (M^2 S-1)
| 1 |  |  | cement |  |  | 0.72 | 1860 | 840 | 4.608295e-07
| 2 |  |  | cement blocks, cellular |  |  | 0.33 | 520 | 2040 | 3.11086e-07
| 3 |  |  | cement fibreboard, magnesium oxysulphide binder |  |  | 0.082 | 350 | 1300 | 1.802198e-07
| 4 |  |  | Cement mortar |  |  | 0.72 | 1650 | 920 | 4.743083e-07
| 5 |  |  | cement mortar |  | Dry | 0.93 | 1900 | 840 | 5.827068e-07
| 6 |  |  | cement mortar |  | Moist | 1.5 | 1900 | 840 | 9.398496e-07
| 7 |  |  | cement/lime plaster |  |  | 0.8 | 1600 | 840 | 5.952381e-07
| 8 |  |  | cement panels, wood fibres A |  | Dry | 0.08 | 350 | 1890 | 1.209373e-07
| 9 |  |  | cement panels, wood fibres B |  | Moist | 0.12 | 350 | 3040 | 1.12782e-07
| 10 |  |  | cement panels, wood fibres C |  |  | 0.12 | 400 | 1470 | 2.040816e-07
| 11 |  |  | cement panels, wood fibres D |  | Dry | 0.35 | 1650 | 840 | 2.525253e-07
| 12 |  |  | Cement Screed |  |  | 1.4 | 2100 | 650 | 1.025641e-06
13
14
15
16
17
18
19
20
21
22
23
24
25
26
27
28
29
30
31
32
33
34
35
36
37
38
39
40
41
42
43
44
45
46
47
48
49
50
51
52
53
54
55
56
57
58
59
60
61
62
63
64
65
66
67
68
69
70
71
72
73
74
75
76
77
78
79
80
81
82
83
84
85
86
87
88
89
90
91
92
93
94
95
96
97
98
99
100
101
102
103
104
105
106
107
108
109
110
111
112
113
114
115
116
117
118
119
120
121
122
123
124
125
126
127
128
129
130
131
132
133
134
135
136
137
138
139
140
141
142
143
144
145
146
147
148
149
150
| AUTO GENERATED |  |  | All Data Points
The below contains all the datapoints collected for this material, along with data for various sub-categories. This data is used to produce the histograms. It could be used for further statistical analysis. These values do not include any modelled data, e.g. does not include data taken from the cement, mortar and concrete model.
[5 empty] | 1 | 2 | 3 | 4 | 5 | 6 | 7 | 8
|  |  |  | Datapoint No. | Cement - All Data Collected | Cement, Mortar | Cement, General | Cement, Admixtures | Cement, Screed | Cement, Grout | Cement, Fibreboard | N/A
|  |  |  | 1 | 2.67 | 1.11 | 1.812 | 2.67 | 0.156 | 0.93 | 0.5537869 | 1e-10
|  |  |  | 2 | 2.28 | 1.11 | 1.5782 | 2.28 | 0.140564 | 0.465
|  |  |  | 3 | 1.88 | 1.11 | 1.1735 | 1.88 | 0.123 | 0.465
|  |  |  | 4 | 1.812 | 1.11 | 0.86827 | 1.33 | 0.111
|  |  |  | 5 | 1.5782 | 1.11 | 0.83 | 1.31
|  |  |  | 6 | 1.33 | 1.11 | 0.808791 | 0.527
|  |  |  | 7 | 1.31 | 1.11 | 0.791428
|  |  |  | 8 | 1.1735 | 1.11 | 0.777884
|  |  |  | 9 | 1.11 | 1.11 | 0.734711
|  |  |  | 10 | 1.11 | 1.11 | 0.721237
|  |  |  | 11 | 1.11 | 0.93 | 0.71973
|  |  |  | 12 | 1.11 | 0.93 | 0.587
|  |  |  | 13 | 1.11 | 0.93 | 0.390808
|  |  |  | 14 | 1.11 | 0.93 | 0.373444
|  |  |  | 15 | 1.11 | 0.93
|  |  |  | 16 | 1.11 | 0.93
|  |  |  | 17 | 1.11 | 0.93
|  |  |  | 18 | 1.11 | 0.93
|  |  |  | 19 | 0.93 | 0.93
|  |  |  | 20 | 0.93 | 0.93
|  |  |  | 21 | 0.93 | 0.93
|  |  |  | 22 | 0.93 | 0.93
|  |  |  | 23 | 0.93 | 0.578
|  |  |  | 24 | 0.93 | 0.506
|  |  |  | 25 | 0.93 | 0.502586
|  |  |  | 26 | 0.93 | 0.465
|  |  |  | 27 | 0.93 | 0.465
|  |  |  | 28 | 0.93 | 0.465
|  |  |  | 29 | 0.93 | 0.465
|  |  |  | 30 | 0.93 | 0.465
|  |  |  | 31 | 0.93 | 0.465
|  |  |  | 32 | 0.86827 | 0.465
|  |  |  | 33 | 0.83 | 0.465
|  |  |  | 34 | 0.808791 | 0.465
|  |  |  | 35 | 0.791428 | 0.465
|  |  |  | 36 | 0.777884 | 0.465
|  |  |  | 37 | 0.734711 | 0.465
|  |  |  | 38 | 0.721237 | 0.465
|  |  |  | 39 | 0.71973 | 0.241
|  |  |  | 40 | 0.587 | 0.1877525
|  |  |  | 41 | 0.578 | 0.1319481
|  |  |  | 42 | 0.5537869 | 0.0877
|  |  |  | 43 | 0.527
|  |  |  | 44 | 0.506
|  |  |  | 45 | 0.502586
|  |  |  | 46 | 0.465
|  |  |  | 47 | 0.465
|  |  |  | 48 | 0.465
|  |  |  | 49 | 0.465
|  |  |  | 50 | 0.465
|  |  |  | 51 | 0.465
|  |  |  | 52 | 0.465
|  |  |  | 53 | 0.465
|  |  |  | 54 | 0.465
|  |  |  | 55 | 0.465
|  |  |  | 56 | 0.465
|  |  |  | 57 | 0.465
|  |  |  | 58 | 0.465
|  |  |  | 59 | 0.465
|  |  |  | 60 | 0.465
|  |  |  | 61 | 0.390808
|  |  |  | 62 | 0.373444
|  |  |  | 63 | 0.241
|  |  |  | 64 | 0.1877525
|  |  |  | 65 | 0.156
|  |  |  | 66 | 0.140564
|  |  |  | 67 | 0.1319481
|  |  |  | 68 | 0.123
|  |  |  | 69 | 0.111
|  |  |  | 70 | 0.0877
71
72
73
74
75
76
77
78
79
80
81
82
83
84
85
86
87
88
89
90
91
92
93
94
95
96
97
98
99
100
101
102
103
104
105
106
107
108
109
110
111
112
113
114
115
116
117
118
119
120
121
122
123
124
125
126
127
128
129
130
131
132
133
134
135
136
137
138
139
140
141
142
143
144
145
146
147
148
149
150
151
152
153
154
155
156
157
158
159
160
161
162
163
164
165
166
167
168
169
170
171
172
173
174
175
176
177
178
179
180
181
182
183
184
185
186
187
188
189
190
191
192
193
194
195
196
197
198
199
200
201
202
203
204
205
206
207
208
209
210
211
212
213
214
215
216
217
218
219
220
221
222
223
224
225
226
227
228
229
230
231
232
233
234
235
236
237
238
239
240
241
242
243
244
245
246
247
248
249
250
251
252
253
254
255
256
257
258
259
260
261
262
263
264
265
266
267
268
269
270
271
272
273
274
275
276
277
278
279
280
281
282
283
284
285
286
287
288
289
290
291
292
293
294
295
296
297
298
299
300
301
302
303
304
305
306
307
308
309
310
311
312
313
314
315
316
317
318
319
320
321
322
323
324
325
326
327
328
329
330
331
332
333
334
335
336
337
338
339
340
341
342
343
344
345
346
347
348
349
350
351
352
353
354
355
356
357
358
359
360
361
362
363
364
365
366
367
368
369
370
371
372
373
374
375
376
377
378
379
380
381
382
383
384
385
386
387
388
389
390
391
392
393
394
395
396
397
398
399
400
401
402
403
404
405
406
407
408
409
410
411
412
413
414
415
416
417
418
419
420
421
422
423
424
425
426
427
428
429
430
431
432
433
434
435
436
437
438
439
440
441
442
443
444
445
446
447
448
449
450
451
452
453
454
455
456
457
458
459
460
461
462
463
464
465
466
467
468
469
470
471
472
473
474
475
476
477
478
479
480
481
482
483
484
485
486
487
488
489
490
491
492
493
494
495
496
497
498
499
500
501
502
503
504
505
506
507
508
509
510
511
512
513
514
515
516
517
518
519
520
521
522
523
524
525
526
527
528
529
530
531
532
533
534
535
536
537
538
539
540
541
542
543
544
545
546
547
548
549
550
551
552
553
554
555
556
557
558
559
560
561
562
563
564
565
566
567
568
569
570
571
572
573
574
575
576
577
578
579
580
581
582
583
584
585
586
587
588
589
590
591
592
593
594
595
596
597
598
599
600
601
602
603
604
605
606
607
608
609
610
611
612
613
614
615
616
617
618
619
620
621
622
623
624
625
626
627
628
629
630
631
632
633
634
635
636
637
638
639
640
641
642
643
644
645
646
647
648
649
650
651
652
653
654
655
656
657
658
659
660
661
662
663
664
665
666
667
668
669
670
671
672
673
674
675
676
677
678
679
680
681
682
683
684
685
686
687
688
689
690
691
692
693
694
695
696
697
698
699
700
701
702
703
704
705
706
707
708
709
710
711
712
713
714
715
716
717
718
719
720
721
722
723
724
725
726
727
728
729
730
731
732
733
734
735
736
737
738
739
740
741
742
743
744
745
746
747
748
749
750
751
752
753
754
755
756
757
758
759
760
761
762
763
764
765
766
767
768
769
770
771
772
773
774
775
776
777
778
779
780
781
782
783
784
785
786
787
788
789
790
791
792
793
794
795
796
797
798
799
800
801
802
803
804
805
806
807
808
809
810
811
812
813
814
815
816
817
818
819
820
821
822
823
824
825
826
827
828
829
830
831
832
833
834
835
836
837
838
839
840
841
842
843
844
845
846
847
848
849
850
851
852
853
854
855
856
857
858
859
860
861
862
863
864
865
866
867
868
869
870
871
872
873
874
875
876
877
878
879
880
881
882
883
884
885
886
887
888
889
890
891
892
893
894
895
896
897
898
899
900
901
902
903
904
905
906
907
908
909
910
911
912
913
914
915
916
917
918
919
920
921
922
923
924
925
926
927
928
929
930
931
932
933
934
935
936
937
938
939
940
941
942
943
944
945
946
947
948
949
950
951
952
953
954
955
956
957
958
959
960
961
962
963
964
965
966
967
968
969
970
971
972
973
974
975
976
977
978
979
980
981
982
983
984
985
986
987
988
989
990
991
992
993
994
995
996
997
998
999
1000
Further Reading
| Tailor text to material |  |  | The below resources are recommended for further information.
|  |  |  | ICE DB Ref Number | Title |  | Author / Publisher |  | Description |  |  | Hyperlink |  |  |  |  | Hyperlink
| SELECT REF NUMBERS FROM DROP DOWN |  | 1
2
3
4
5
6
7
8
9
10
11
12
13
14
15
16
17
18
19
20
| AUTO GENERATED |  |  | References
Below you will find a list of the references used to compile this material profile.
|  |  |  | Item | ICE DB Ref Number | EPD? | Reference Details |  | Description |  |  | Hyperlink |  |  |  |  | Hyperlink
|  |  |  | 1 | 346 | Yes | EPD Number: EPD­DIV­20130122­IBE1­DE published by IBU - Institut Bauen & Umwelt e.V., 2013 |  | EPD for PCI Flexfug® - Polymer modified joint grout |  |  | Go To Resource
|  |  |  | 2 | 347 | Yes | EPD Number: EPD­PCI­20140153­IBE1­DE published by IBU - Institut Bauen & Umwelt e.V., 2014 |  | EPD for PCI Carrafug® - Special joint grout |  |  | Go To Resource
|  |  |  | 3 | 348 | Yes | EPD Number: EPD­PCI­20160141­IBE1­DE published by IBU - Institut Bauen & Umwelt e.V., 2016 |  | EPD for PCI Carrament® white or gray - medium bed mortar for natural stones and fully vitrified coverings |  |  | Go To Resource
|  |  |  | 4 | 349 | Yes | EPD Number: EPD­PCI­20140043­IBE1­DE published by IBU - Institut Bauen & Umwelt e.V., 2014 |  | EPD for PCI Durafug® NT - Cementitious joint groutfor commercially used areas, swimming pools and potable water reservoirs |  |  | Go To Resource
|  |  |  | 5 | 350 | Yes | EPD Number: EPD-VDZ-20170026-IAG1-DE published by IBU - Institut Bauen & Umwelt e.V., 2017 |  | EPD for Average cement |  |  | Go To Resource
|  |  |  | 6 | 352 | Yes | EPD Number: EPD­PCI­20160115­IBE1­DE published by IBU - Institut Bauen & Umwelt e.V., 2016 |  | EPD for Modified mineral mortar of group 3 |  |  | Go To Resource
|  |  |  | 7 | 353 | Yes | EPD Number: EPD­PCI­20160139­IBE1­DE published by IBU - Institut Bauen & Umwelt e.V., 2016 |  | EPD for Modified Group 3 mineral mortars as leveling compounds for walls and ceilings |  |  | Go To Resource
|  |  |  | 8 | 354 | Yes | EPD Number: EPD­PCI­20150189­IBE1­DE published by IBU - Institut Bauen & Umwelt e.V., 2015 |  | EPD for Modified mineral mortar of group 3 as jointing mortar |  |  | Go To Resource
|  |  |  | 9 | 355 | Yes | EPD Number: BRE GEN EPD 000155 published by BRE, 2017 |  | EPD for Mortar |  |  | Go To Resource
|  |  |  | 10 | 502 | Yes | EPD Number: environdec EPD S-P-00895 published by Environdec, 2016 |  | EPD for CP II E 40 Cement |  |  | Go To Resource
|  |  |  | 11 | 929 | No | Oekobau, Federal Ministry of the Interior, Building and Community, 2017 |  | A German database for LCA of buildings by the Federal Ministry of the Interior, Building and Community. |  |  | Go To Resource
|  |  |  | 12 | 1167 | Yes | EPD Number: BREG EN EPD 000156 published by BRE, 2015 |  | EPD for Screed
|  |  |  | 13 | 1173 | Yes | EPD Number: EPD-MPA-20170159-CAG1-EN published by IBU - Institut Bauen & Umwelt e.V., 2017 |  | EPD for UK Average Portland Cement Mineral Products Association (MPA) UK |  |  | Go To Resource
|  |  |  | 14 | 1174 | Yes | EPD Number: EPD-EFC-20150086-IAG1-EN published by IBU - Institut Bauen & Umwelt e.V., 2015 |  | EPD for Concrete admixtures – Air entrainers |  |  | Go To Resource
|  |  |  | 15 | 1175 | Yes | EPD Number: EPD-EFC-20150089-IAG1-EN published by IBU - Institut Bauen & Umwelt e.V., 2015 |  | EPD for Concrete admixtures – Hardening Accelerators |  |  | Go To Resource
|  |  |  | 16 | 1176 | Yes | EPD Number: EPD-EFC-20150091-IAG1-EN published by IBU - Institut Bauen & Umwelt e.V., 2015 |  | EPD for Concrete admixtures – Plasticisers and Superplasticisers |  |  | Go To Resource
|  |  |  | 17 | 1177 | Yes | EPD Number: EPD-EFC-20150088-IAG1-EN published by IBU - Institut Bauen & Umwelt e.V., 2015 |  | EPD for Concrete admixtures – Retarders |  |  | Go To Resource
|  |  |  | 18 | 1178 | Yes | EPD Number: EPD-EFC-20150087-IAG1-EN published by IBU - Institut Bauen & Umwelt e.V., 2015 |  | EPD for Concrete admixtures – Set Accelerators |  |  | Go To Resource
|  |  |  | 19 | 1179 | Yes | EPD Number: EPD-EFC-20150090-IAG2-EN published by IBU - Institut Bauen & Umwelt e.V., 2015 |  | EPD for Concrete admixtures – Water Resisting Admixtures |  |  | Go To Resource
|  |  |  | 20 | 29386 | Yes | EPD Number: EPD S-P-05825 published by , 2022 |  | 1 tonne UK average Portland cement |  |  | Go To Resource
|  |  |  | 21 | 29387 | Yes | EPD Number: BRE 000245 published by , 2019 |  | Regen is produced from granulated blast furnace slag(GBS) by drying and grinding it to a fine powder. It is used as a cementitious addition to concrete and in blended cements within the BS EN197-1 cement standard. |  |  | Go To Resource
22
23
24
25
26
27
28
29
30
31
32
33
34
35
36
37
38
39
40
41
42
43
44
45
46
47
48
49
50
51
52
53
54
55
56
57
58
59
60
61
62
63
64
65
66
67
68
69
70
71
72
73
74
75
76
77
78
79
80
81
82
83
84
85
86
87
88
89
90
91
92
93
94
95
96
97
98
99
100
101
102
103
104
105
106
107
108
109
110
111
112
113
114
115
116
117
118
119
120
121
122
123
124
125
126
127
128
129
130
131
132
133
134
135
136
137
138
139
140
141
142
143
144
145
146
147
148
149
150
151
152
153
154
155
156
157
158
159
160
161
162
163
164
165
166
167
168
169
170
171
172
173
174
175
176
177
178
179
180
181
182
183
184
185
186
187
188
189
190
191
192
193
194
195
196
197
198
199
200
201
202
203
204
205
206
207
208
209
210
211
212
213
214
215
216
217
218
219
220
221
222
223
224
225
226
227
228
229
230
231
232
233
234
235
236
237
238
239
240
241
242
243
244
245
246
247
248
249
250
251
252
253
254
255
256
257
258
259
260
261
262
263
264
265
266
267
268
269
270
271
272
273
274
275
276
277
278
279
280
281
282
283
284
285
286
287
288
289
290
291
292
293
294
295
296
297
298
299
300
301
302
303
304
305
306
307
308
309
310
311
312
313
314
315
316
317
318
319
320
321
322
323
324
325
326
327
328
329
330
331
332
333
334
335
336
337
338
339
340
341
342
343
344
345
346
347
348
349
350
351
352
353
354
355
356
357
358
359
360
361
362
363
364
365
366
367
368
369
370
371
372
373
374
375
376
377
378
379
380
381
382
383
384
385
386
387
388
389
390
391
392
393
394
395
396
397
398
399
400
401
402
403
404
405
406
407
408
409
410
411
412
413
414
415
416
417
418
419
420
421
422
423
424
425
426
427
428
429
430
431
432
433
434
435
436
437
438
439
440
441
442
443
444
445
446
447
448
449
450
451
452
453
454
455
456
457
458
459
460
461
462
463
464
465
466
467
468
469
470
471
472
473
474
475
476
477
478
479
480
481
482
483
484
485
486
487
488
489
490
491
492
493
494
495
496
497
498
499
500
501
502
503
504
505
506
507
508
509
510
511
512
513
514
515
516
517
518
519
520
521
522
523
524
525
526
527
528
529
530
531
532
533
534
535
536
537
538
539
540
541
542
543
544
545
546
547
548
549
550
551
552
553
554
555
556
557
558
559
560
561
562
563
564
565
566
567
568
569
570
571
572
573
574
575
576
577
578
579
580
581
582
583
584
585
586
587
588
589
590
591
592
593
594
595
596
597
598
599
600
<<< End of Material Profile >>>
The below will be deleted before sending externally
|  |  |  | NOTES: Check the slicers are on the correct materials |  |  | All Data Points Pivot Tables |  |  | All Data Points Pivot Tables |  |  |  |  | All Data Points Pivot Tables | [5 empty] | All Data Points Pivot Tables |  |  |  | Reference Lookup Pivot Table
|  |  |  | Number 1 | Cement - All Data Collected |  | Number 2 | Cement, Mortar |  | Number 3 | Cement, General |  | Number 4 | Cement, Admixtures | Number 5 | Cement, Screed |  | Number 6 | Cement, Grout | Number 7 | Cement, Fibreboard | Number 8 | 0
|  |  |  | Paste below per kg Embodied Carbon |  |  | Paste below per kg Embodied Carbon |  |  | Paste below per kg Embodied Carbon |  |  | Paste below per kg Embodied Carbon |  | Paste below per kg Embodied Carbon |  |  | Paste below per kg Embodied Carbon |  | Paste below per kg Embodied Carbon |  | Paste below per kg Embodied Carbon |  | Paste below reference numbers, filtered by this material
| Headers in this row |  |  | Per kg. Embodied Carbon (kg CO2/kg) | Data Point Number |  | Per kg. Embodied Carbon (kg CO2/kg) | Data Point Number |  | Per kg. Embodied Carbon (kg CO2/kg) | Data Point Number |  | Per kg. Embodied Carbon (kg CO2/kg) | Data Point Number | Per kg. Embodied Carbon (kg CO2/kg) | Data Point Number |  | Per kg. Embodied Carbon (kg CO2/kg) | Data Point Number | Per kg. Embodied Carbon (kg CO2/kg) | Data Point Number | Per kg. Embodied Carbon (kg CO2/kg) | Data Point Number | Row Labels
| Start data from this row |  |  | 2.67 | 31557 |  | 1.11 | 30147 |  | 1.812 | 30882 |  | 2.67 | 31557 | 0.156 | 30191 |  | 0.93 | 30726 | 0.5537869 | 30387 | 0.156 | 30191 | 346
|  |  |  | 2.28 | 31553 |  | 1.11 | 30148 |  | 1.5782 | 30880 |  | 2.28 | 31553 | 0.140564 | 31545 |  | 0.465 | 30727 |  |  | 0.140564 | 31545 | 347
|  |  |  | 1.88 | 31554 |  | 1.11 | 30149 |  | 1.1735 | 30881 |  | 1.88 | 31554 | 0.123 | 30192 |  | 0.465 | 30729 |  |  | 0.123 | 30192 | 348
|  |  |  | 1.812 | 30882 |  | 1.11 | 30150 |  | 0.86827 | 30166 |  | 1.33 | 31556 | 0.111 | 30193 | [5 empty] | 0.111 | 30193 | 349
|  |  |  | 1.5782 | 30880 |  | 1.11 | 30151 |  | 0.83 | 31551 |  | 1.31 | 31555 | [9 empty] | 350
|  |  |  | 1.33 | 31556 |  | 1.11 | 30152 |  | 0.808791 | 30167 |  | 0.527 | 31552 | [9 empty] | 352
|  |  |  | 1.31 | 31555 |  | 1.11 | 30153 |  | 0.791428 | 30168 | [12 empty] | 353
|  |  |  | 1.1735 | 30881 |  | 1.11 | 30732 |  | 0.777884 | 30169 | [12 empty] | 354
|  |  |  | 1.11 | 30147 |  | 1.11 | 30733 |  | 0.734711 | 30170 | [12 empty] | 355
|  |  |  | 1.11 | 30148 |  | 1.11 | 30734 |  | 0.721237 | 30171 | [12 empty] | 502
|  |  |  | 1.11 | 30149 |  | 0.93 | 30154 |  | 0.71973 | 30172 | [12 empty] | 929
|  |  |  | 1.11 | 30150 |  | 0.93 | 30155 |  | 0.587 | 30730 | [12 empty] | 1167
|  |  |  | 1.11 | 30151 |  | 0.93 | 30156 |  | 0.390808 | 30188 | [12 empty] | 1173
|  |  |  | 1.11 | 30152 |  | 0.93 | 30157 |  | 0.373444 | 30189 | [12 empty] | 1174
|  |  |  | 1.11 | 30153 |  | 0.93 | 30158 | [15 empty] | 1175
|  |  |  | 1.11 | 30732 |  | 0.93 | 30159 | [15 empty] | 1176
|  |  |  | 1.11 | 30733 |  | 0.93 | 30160 | [15 empty] | 1177
|  |  |  | 1.11 | 30734 |  | 0.93 | 30161 | [15 empty] | 1178
|  |  |  | 0.93 | 30154 |  | 0.93 | 30162 | [15 empty] | 1179
|  |  |  | 0.93 | 30155 |  | 0.93 | 30163 | [15 empty] | 29386
|  |  |  | 0.93 | 30156 |  | 0.93 | 30164 | [15 empty] | 29387
|  |  |  | 0.93 | 30157 |  | 0.93 | 30165
|  |  |  | 0.93 | 30158 |  | 0.578 | 30173
|  |  |  | 0.93 | 30159 |  | 0.506 | 30174
|  |  |  | 0.93 | 30160 |  | 0.502586 | 30175
|  |  |  | 0.93 | 30161 |  | 0.465 | 30176
|  |  |  | 0.93 | 30162 |  | 0.465 | 30177
|  |  |  | 0.93 | 30163 |  | 0.465 | 30178
|  |  |  | 0.93 | 30164 |  | 0.465 | 30179
|  |  |  | 0.93 | 30165 |  | 0.465 | 30180
|  |  |  | 0.93 | 30726 |  | 0.465 | 30181
|  |  |  | 0.86827 | 30166 |  | 0.465 | 30182
|  |  |  | 0.83 | 31551 |  | 0.465 | 30183
|  |  |  | 0.808791 | 30167 |  | 0.465 | 30184
|  |  |  | 0.791428 | 30168 |  | 0.465 | 30185
|  |  |  | 0.777884 | 30169 |  | 0.465 | 30186
|  |  |  | 0.734711 | 30170 |  | 0.465 | 30187
|  |  |  | 0.721237 | 30171 |  | 0.465 | 30728
|  |  |  | 0.71973 | 30172 |  | 0.241 | 30190
|  |  |  | 0.587 | 30730 |  | 0.1877525 | 30731
|  |  |  | 0.578 | 30173 |  | 0.1319481 | 30735
|  |  |  | 0.5537869 | 30387 |  | 0.0877 | 30194
|  |  |  | 0.527 | 31552
|  |  |  | 0.506 | 30174
|  |  |  | 0.502586 | 30175
|  |  |  | 0.465 | 30176
|  |  |  | 0.465 | 30177
|  |  |  | 0.465 | 30178
|  |  |  | 0.465 | 30179
|  |  |  | 0.465 | 30180
|  |  |  | 0.465 | 30181
|  |  |  | 0.465 | 30182
|  |  |  | 0.465 | 30183
|  |  |  | 0.465 | 30184
|  |  |  | 0.465 | 30185
|  |  |  | 0.465 | 30186
|  |  |  | 0.465 | 30187
|  |  |  | 0.465 | 30727
|  |  |  | 0.465 | 30728
|  |  |  | 0.465 | 30729
|  |  |  | 0.390808 | 30188
|  |  |  | 0.373444 | 30189
|  |  |  | 0.241 | 30190
|  |  |  | 0.1877525 | 30731
|  |  |  | 0.156 | 30191
|  |  |  | 0.140564 | 31545
|  |  |  | 0.1319481 | 30735
|  |  |  | 0.123 | 30192
|  |  |  | 0.111 | 30193
|  |  |  | 0.0877 | 30194
<< Go To Main Data >>

## Ceramic
THESE ROWS AND COLUMNS WILL BE HIDDEN - They contain update notes and information for lookup calculations
|  |  |  | SELECT Material | Ceramic |  | Hide these rows, used for lookup formulas
|  |  |  | Sheet name | Ceramic
|  |  |  | Workbook name | ICE DB Advanced V4.0 (March 26 Update).xlsx
| Edit Title Manually |  |  | Material Profile: Ceramic
|  |  |  | ICE DB Version: | V4.0 - Dec 2024 |  |  | Check this link to see when the material profile was last updated
|  |  |  | Is this version still valid? |  | Check link below, to see if a newer version is available. |  |  | This version has expired. Please download a new version using the link below.
|  |  |  | Check if this copy is up to date at: |  | http://www.circularecology.com/embodied-energy-and-carbon-footprint-database.html
| Update URL Manually |  |  | For further information on this material, please visit this page: |  | INSERT LINK TO WEBPAGE…
Section Navigation
JB - Updated refs |  |  |  | Section - Click to Go |  |  |  | Comments
A53 | #Ceramic!A53 | Introduction to Material |  | Introduction to Material |  |  |  | Notes on the embodied carbon of this material. This may include some important information.
A60 | #Ceramic!A60 | Selected Embodied Carbon Coefficients |  | Selected Embodied Carbon Coefficients |  |  |  | These are the main embodied carbon footprint coefficients for the material types.
A458 | #Ceramic!A458 | Wider Life Cycle Notes |  | Wider Life Cycle Notes |  |  |  | Notes on wider life cycle impacts.
A470 | #Ceramic!A470 | ICE Database Embodied Carbon (EC) Statistics - kg CO2e/kg |  | ICE Database Embodied Carbon (EC) Statistics - kg CO2e/kg |  |  |  | Here you will find detailed statistics on the data collected. For the full list of all datapoints, a separate section is included further below.
A513 | #Ceramic!A513 | Histograms and distribution charts |  | Histograms and distribution charts |  |  |  | For some of the sub-material categories, histograms and embodied carbon distribution charts have been included.
A565 | #Ceramic!A565 | Data Quality |  | Data Quality |  |  |  | The data within the ICE Database is rated for data quality. The average data quality is shown here, along with a link to the data quality matrix.
A615 | #Ceramic!A615 | Material Properties |  | Material Properties |  |  |  | Information on material density, specific heat, and more.
A777 | #Ceramic!A777 | All Data Points |  | All Data Points |  |  |  | Here you will find a list of all the datapoints collected. These datapoints are used to produce the histograms and may be useful for further statistical analysis.
A1800 | #Ceramic!A1800 | Further Reading |  | Further Reading |  |  |  | A list of recommended reading.
A1800 | #Ceramic!A1800 | References and EPDs |  | References and EPDs |  |  |  | The ICE Database uses data from multiple resources. However, EPDs have become the most important data resource. Here you will find reference details and links to EPDs for this material.
| #Ceramic! | INSERT LINK TO WEBPAGE FOR MATERIAL PROFILE |  | INSERT LINK TO WEBPAGE FOR MATERIAL PROFILE |  |  |  | For further information, please visit the webpage for this material profile.
| CUSTOMISE WHOLE SECTION FOR MATERIAL |  |  | Introduction to Material
Ceramics are hard, brittle, heat resistant and corrosion resistant. These properties are obtained through the manufacturing process which requires materials to be fired at high temperatures. Ceramics are composed of materials such as clay, sand and dyes.
|  |  |  | Boundaries: | Cradle to Gate = A1-A3
| COPY FROM SUMMARY TABLE |  |  | Selected Embodied Carbon Coefficients
Comments
The data below shows the averages of data collected for ceramic tiles, ceramic porcelain tiles and sanitary ceramics. All of the data points are EPDs. See the references for links to EPDs. Ceramic porcelain tiles and ceramic tiles have been separated due to differences in the manufacturing process. Porcelain is fired at higher temperatures in the manufacturing process which could affect the embodied carbon.
<<< Start of Main Embodied Carbon Data >>>
|  |  |  | Materials | Embodied Carbon - kgCO2e/kg | Comments |  |  |  |  | DQI Score | DQI Version |  |  |  |  | Name Exactly as in ICE DB
|  |  |  | Ceramic, Porcelain Tile | 0.7579433 | Average of data collected, 51 datapoints. Porcelain Tiles are typically fired at higher temperatures in the manufacturing process when compared to other Ceramic Tiles which could affect the embodied carbon. Possible overlaps between Porcelain Tiles and other general Ceramic should be considered. |  |  |  |  | 63.57% | V2.0 |  |  |  |  | Ceramic, Porcelain Tile
|  |  |  | Ceramic, Sanitary | 1.929764 | Average of data collected, 19 datapoints. This refers to sanitary ceramic products (e.g., wash basins, toilets etc.) |  |  |  |  | 66.84% | V2.0 |  |  |  |  | Ceramic, Sanitary
|  |  |  | Ceramic, Tile | 0.7962673 | Average of data collected, 81 datapoints. Possible overlaps between Ceramic Tiles and Porcelain Tiles should be considered. Other terms such as Stoneware can also be used to refer to either type. |  |  |  |  | 65.66% | V2.0 |  |  |  |  | Ceramic, Tile
<<< End of Main Embodied Carbon Data >>>
Wider Lifecycle Notes (Modules B, C and D)
The ICE Database is a cradle to gate data resource (module A1 to A3). Modules B (in-use), C (end of life) and D (benefits to future lifecycles) are beyond the scope of the ICE Database. However, some important information is provided here. It is also worth checking the links to the Environmental Product Declarations (EPDs) further below. Many EPDs have data for wider lifecycles
Considerations specific to this material:
Ceramics can have a long life time. They could appear to have a higher cradle to construction embodied carbon than other options [this should not be taken as a rule of thumb, it must always be assessed on a case by case basis]. However this shows the importance of considering whole life carbon. With a tiled floor, for example, it may last longer than non-ceramic alternatives due to its durability. This could result in fewer replacements over a building's life time.
Considerations for all materials:
The ICE database contains data on the cradle to gate, Modules A1-3, embodied carbon. It is important to consider the amount of construction waste in a building project. The material wasted has an embodied carbon impact which should not be neglected. In many cases this can be a significant contribution to embodied carbon of a construction building. Users will need to consider if a material or product has a notable in-use or end of life impact, based upon their application. Durability and lifetime should also be considered as a part of a fair and comparative assessment. Finally, end of life relies on assumptions for the disposal route, such as landfill, reuse or recycling. The end of life phase should consider that it cannot be guaranteed what will happen at the end of the lifetime. Reviews of potential scenarios with sensitivity analysis should be undertaken where possible. Finally, users are directed to the references section, which contains links to EPDs. Many of the EPDs state impacts of installation, in-use and end of life.
ICE Database Embodied Carbon (EC) Statistics - kg CO2e/kg
This is not the main embodied carbon data. See the section 'Selected embodied carbon coefficients' for the main data.
The below statistics have come from the data collected for the ICE version stated at the top of this material profile. These statistics are taken from all of the data collected in the backend ICE database, which is not publicly available. The categories of sub-material types are sometimes merged in the final version of the publicly available ICE database, e.g. if sample size is deemed individually too low across similar categories. The below statistics may therefore show different data for similar sounding material sub-categories, in some instances. These statistics are provided for transparency and general information purposes. It is recommended to use the main embodied carbon data shown above, rather than the statistical averages presented here. For example, for some materials the average embodied carbon of all data collected is a poor indicator of the average embodied carbon of that material. This may arise due to sub-material types that have an unusually high or low impact. Those sub-material types may have a low market share. In such cases, they could influence the statistical average unfairly. For this reason, some of the material and sub-material categories in the main ICE Database considers the consumption mixture of various sub-material types.
| SELECT SUB-MATERIAL - REST AUTO GENERATED |  |  | Main Material | Sample Size | Average Embodied Carbon (kg CO2e/kg) | Min Embodied Carbon (kg CO2e/kg) | Max Embodied Carbon (kg CO2e/kg) | Standard Deviation Embodied Carbon (kg CO2e/kg) | Variance Based on a Sample (Excel Var Function) Embodied Carbon (kg CO2e/kg) | Comments
|  |  | 1 | Ceramic - All Data Collected | 151 | 0.9259489 | 0.268722467 | 3.272 | 0.5668023 | 0.3212648 | This data doesn’t include any modelled datapoints, e.g. datapoints that have modelled a consumption mixture of sub-material types. It is all data collected from the literature. All sub-categories may not be shown.
|  |  | 2 | Ceramic, Porcelain Tile | 51 | 0.7579433 | 0.450226244 | 1.87804878 | 0.280549 | 0.07870775
|  |  | 3 | Ceramic, Sanitary | 19 | 1.929764 | 0.5126 | 2.81122449 | 0.6341099 | 0.4020954
|  |  | 4 | Ceramic, Tile | 81 | 0.7962673 | 0.268722467 | 3.272 | 0.4340166 | 0.1883704
5
6
7
8
9
10
11
12
13
14
15
16
For some of the sub-categories, mainly with larger sample sizes, the percentiles are shown below
| AUTO GENERATED |  |  | Main Material | Percentiles - Where Available - kgCO2e per kg | [6 empty] | Comments
[5 empty] | 10 | 20 | 25 | 50 | 75 | 80 | 90
|  |  | 1 | Ceramic - All Data Collected | 0.474982609 | 0.5674637662 | 0.588978149 | 0.750261496 | 1.009239517 | 1.193692 | 1.73646 | For small sample sizes data for a particular percentile may not be available.
|  |  | 2 | Ceramic, Porcelain Tile | 0.4576084802 | 0.564885496 | 0.574468085 | 0.67804878 | 0.886585366 | 0.960525431 | 1.208611
|  |  | 3 | Ceramic, Sanitary | 0.74606 | 1.5058 | 1.577 | 1.980830671 | 2.388906105 | 2.653 | 2.80282
|  |  | 4 | Ceramic, Tile | 0.449809049 | 0.566341696 | 0.582954441 | 0.735714286 | 0.8559747955 | 0.8957025752 | 1.29567
|  |  | 5 |  |  |  |  | 1e-10
|  |  | 6 |  |  |  |  | 1e-10
|  |  | 7 |  |  |  |  | 1e-10
|  |  | 8 |  |  |  |  | 1e-10
9
10
11
12
13
14
15
16
For some of the sub-categories there are histograms and distribution charts provided below. The individual datapoints may be found further below.
| AUTO GENERATED |  |  | 1 - Profile of data for: |  | Ceramic - All Data Collected
Edit range on source data
| AUTO GENERATED |  |  | 2 - Profile of data for: |  | Ceramic, Porcelain Tile
Edit range on source data
| AUTO GENERATED |  |  | 3 - Profile of data for: |  | Ceramic, Sanitary
Edit range on source data
| AUTO GENERATED |  |  | 4 - Profile of data for: |  | Ceramic, Tile
Edit range on source data
| AUTO GENERATED |  |  | 5 - Profile of data for: |  | 0 |  |  |  | Chart below not used - Placeholder for future content
Edit range on source data
| AUTO GENERATED |  |  | 6 - Profile of data for: |  | 0 |  |  |  | Chart below not used - Placeholder for future content
Edit range on source data
| AUTO GENERATED |  |  | 7 - Profile of data for: |  | 0 |  |  |  | Chart below not used - Placeholder for future content
Edit range on source data
| AUTO GENERATED |  |  | 8 - Profile of data for: |  | 0 |  |  |  | Chart below not used - Placeholder for future content
Edit range on source data
| AUTO GENERATED |  |  | Data Quality
|  |  |  | DQI Version: |  | V2.0 |  |  |  | Go to Data Quality Matrix
Data quality is rated according to our data quality matrix. The below DQI scores are the average data quality collected for each material category. They use the same pool of data as for the summary statistics further above.
|  |  |  | Main Material | Core DQIs (50% of final DQI score)
[5 empty] | DQI Method (Max 5) | DQI Assurance (Max 5) | DQI Temporal (Max 5) | DQI Geographic (Max 5) | DQI Transparency (Max 5) | DQI Total - % (Max 100%)
Ceramic
|  |  |  | Ceramic, Porcelain Tile | 3.509804 | 2.980392 | 4.137255 | 3.156863 | 3 | 67.14%
|  |  |  | Ceramic, Sanitary | 4.789474 | 3.052632 | 3.947368 | 3.631579 | 3 | 73.68%
|  |  |  | Ceramic, Tile | 3.654321 | 2.987654 | 4.049383 | 2.888889 | 3 | 66.32%
|  |  |  | Main Material | Category Average DQIs (50% of final DQI score)
[5 empty] | Sample Size | Mean Absolute Percentage Deviation - % | DQI Population & Precision (Max 5) | DQI Analytical (Max 5) | DQI Total - % (Max 100%)
Ceramic
|  |  |  | Ceramic, Porcelain Tile | 51 | 27.92% | 3 | 3 | 60%
|  |  |  | Ceramic, Sanitary | 19 | 24.83% | 2 | 4 | 60%
|  |  |  | Ceramic, Tile | 81 | 31.79% | 2.5 | 4 | 65%
| COPY FROM ICE V2 |  |  | Material Properties
The material properties below were originally from CIBSE Guide A (ref. 174). The densities of most materials varies within a sensible range. Densities within the ICE Database may differ.
Material Properties (CIBSE Data)
|  |  |  | Material |  | Condition | Thermal conductivity (W-m-1 K-1) | Density (kg m-3) | Specific heat (J kg-1 K-1) | Thermal Diffusivity (M^2 S-1)
| 1 |  |  | Ceramic tiles |  | Dry | 1.2 | 2000 | 850 | 7.058824e-07
| 2 |  |  | Ceramic floor tiles |  | Dry | 0.8 | 1700 | 850 | 5.536332e-07
| 3 |  |  | Clay tiles |  |  | 0.85 | 1900 | 840 | 5.325815e-07
| 4 |  |  | Clay tiles, burnt |  |  | 1.3 | 2000 | 840 | 7.738095e-07
| 5 |  |  | Clay tile, hollow, 10.2mm. 1 cell |  |  | 0.52 | 1120 | 840 | 5.527211e-07
| 6 |  |  | Clay tile, hollow, 20.3mm, 2 cells |  |  | 0.623 | 1120 | 840 | 6.622024e-07
| 7 |  |  | Clay tile, hollow, 32.5mm, 3 cells |  |  | 0.693 | 1120 | 840 | 7.366071e-07
| 8 |  |  | Clay tile, pavior |  |  | 1.803 | 1920 | 840 | 1.117932e-06
9
10
11
12
13
14
15
16
17
18
19
20
21
22
23
24
25
26
27
28
29
30
31
32
33
34
35
36
37
38
39
40
41
42
43
44
45
46
47
48
49
50
51
52
53
54
55
56
57
58
59
60
61
62
63
64
65
66
67
68
69
70
71
72
73
74
75
76
77
78
79
80
81
82
83
84
85
86
87
88
89
90
91
92
93
94
95
96
97
98
99
100
101
102
103
104
105
106
107
108
109
110
111
112
113
114
115
116
117
118
119
120
121
122
123
124
125
126
127
128
129
130
131
132
133
134
135
136
137
138
139
140
141
142
143
144
145
146
147
148
149
150
| AUTO GENERATED |  |  | All Data Points
The below contains all the datapoints collected for this material, along with data for various sub-categories. This data is used to produce the histograms. It could be used for further statistical analysis. These values do not include any modelled data, e.g. does not include data taken from the cement, mortar and concrete model.
[5 empty] | 1 | 2 | 3 | 4 | 5 | 6 | 7 | 8
|  |  |  | Datapoint No. | Ceramic - All Data Collected | Ceramic, Porcelain Tile | Ceramic, Sanitary | Ceramic, Tile | N/A | N/A | N/A | N/A
|  |  |  | 1 | 3.272 | 1.87804878 | 2.81122449 | 3.272 | 1e-10 | 1e-10 | 1e-10 | 1e-10
|  |  |  | 2 | 2.81122449 | 1.307692308 | 2.80282 | 2.612407513
|  |  |  | 3 | 2.80282 | 1.232614846 | 2.771507562 | 1.455525606
|  |  |  | 4 | 2.771507562 | 1.2290546 | 2.653 | 1.455277176
|  |  |  | 5 | 2.653 | 1.223529412 | 2.388906105 | 1.392407758
|  |  |  | 6 | 2.612407513 | 1.14893617 | 2.218408736 | 1.378723404
|  |  |  | 7 | 2.388906105 | 1.14893617 | 2.21 | 1.357142857
|  |  |  | 8 | 2.218408736 | 1.009239517 | 2.018099548 | 1.349485612
|  |  |  | 9 | 2.21 | 0.996491228 | 1.994962217 | 1.080405405
|  |  |  | 10 | 2.018099548 | 0.979508197 | 1.980830671 | 1.080405405
|  |  |  | 11 | 1.994962217 | 0.932051282 | 1.9005 | 1.072891605
|  |  |  | 12 | 1.980830671 | 0.914563107 | 1.74 | 1.072891605
|  |  |  | 13 | 1.9005 | 0.886585366 | 1.7223 | 1.071428571
|  |  |  | 14 | 1.87804878 | 0.847367413 | 1.6115 | 0.977949995
|  |  |  | 15 | 1.74 | 0.846808511 | 1.577 | 0.970837948
|  |  |  | 16 | 1.7223 | 0.796540737 | 1.5058 | 0.89728207
|  |  |  | 17 | 1.6115 | 0.796540737 | 1.5 | 0.893333333
|  |  |  | 18 | 1.577 | 0.796508108 | 0.74606 | 0.8853358
|  |  |  | 19 | 1.5058 | 0.796508108 | 0.5126 | 0.885072655
|  |  |  | 20 | 1.5 | 0.787755102 |  | 0.8560477
|  |  |  | 21 | 1.455525606 | 0.714285714 |  | 0.855901891
|  |  |  | 22 | 1.455277176 | 0.691891892 |  | 0.845794393
|  |  |  | 23 | 1.392407758 | 0.689655172 |  | 0.811207318
|  |  |  | 24 | 1.378723404 | 0.684444444 |  | 0.803884763
|  |  |  | 25 | 1.357142857 | 0.684444444 |  | 0.803884763
|  |  |  | 26 | 1.349485612 | 0.67804878 |  | 0.802160593
|  |  |  | 27 | 1.307692308 | 0.644171779 |  | 0.800376344
|  |  |  | 28 | 1.232614846 | 0.641935484 |  | 0.799700831
|  |  |  | 29 | 1.2290546 | 0.636363636 |  | 0.799700831
|  |  |  | 30 | 1.223529412 | 0.636363636 |  | 0.799700831
|  |  |  | 31 | 1.14893617 | 0.622426506 |  | 0.76344086
|  |  |  | 32 | 1.14893617 | 0.622426506 |  | 0.76344086
|  |  |  | 33 | 1.080405405 | 0.622426506 |  | 0.763358779
|  |  |  | 34 | 1.080405405 | 0.621538462 |  | 0.763358779
|  |  |  | 35 | 1.072891605 | 0.6 |  | 0.755319149
|  |  |  | 36 | 1.072891605 | 0.595454545 |  | 0.750273823
|  |  |  | 37 | 1.071428571 | 0.5889844 |  | 0.750261496
|  |  |  | 38 | 1.009239517 | 0.588978149 |  | 0.750261496
|  |  |  | 39 | 0.996491228 | 0.574468085 |  | 0.750261496
|  |  |  | 40 | 0.979508197 | 0.56640625 |  | 0.741713995
|  |  |  | 41 | 0.977949995 | 0.564885496 |  | 0.735714286
|  |  |  | 42 | 0.970837948 | 0.564885496 |  | 0.734435614
|  |  |  | 43 | 0.932051282 | 0.535203205 |  | 0.728571429
|  |  |  | 44 | 0.914563107 | 0.51831 |  | 0.728176796
|  |  |  | 45 | 0.89728207 | 0.478087649 |  | 0.727
|  |  |  | 46 | 0.893333333 | 0.478087649 |  | 0.694030486
|  |  |  | 47 | 0.886585366 | 0.452488688 |  | 0.693780161
|  |  |  | 48 | 0.8853358 | 0.452488688 |  | 0.622426506
|  |  |  | 49 | 0.885072655 | 0.450226244 |  | 0.622222222
|  |  |  | 50 | 0.8560477 | 0.450226244 |  | 0.615384615
|  |  |  | 51 | 0.855901891 | 0.450226244 |  | 0.613496933
|  |  |  | 52 | 0.847367413 |  |  | 0.613496933
|  |  |  | 53 | 0.846808511 |  |  | 0.613496933
|  |  |  | 54 | 0.845794393 |  |  | 0.613496933
|  |  |  | 55 | 0.811207318 |  |  | 0.612269939
|  |  |  | 56 | 0.803884763 |  |  | 0.612269939
|  |  |  | 57 | 0.803884763 |  |  | 0.612269939
|  |  |  | 58 | 0.802160593 |  |  | 0.589010989
|  |  |  | 59 | 0.800376344 |  |  | 0.588312627
|  |  |  | 60 | 0.799700831 |  |  | 0.587336245
|  |  |  | 61 | 0.799700831 |  |  | 0.58367204
|  |  |  | 62 | 0.799700831 |  |  | 0.582236842
|  |  |  | 63 | 0.796540737 |  |  | 0.57
|  |  |  | 64 | 0.796540737 |  |  | 0.568143952
|  |  |  | 65 | 0.796508108 |  |  | 0.567010309
|  |  |  | 66 | 0.796508108 |  |  | 0.565895954
|  |  |  | 67 | 0.787755102 |  |  | 0.527093596
|  |  |  | 68 | 0.76344086 |  |  | 0.512367491
|  |  |  | 69 | 0.76344086 |  |  | 0.505952381
|  |  |  | 70 | 0.763358779 |  |  | 0.488239487
|  |  |  | 71 | 0.763358779 |  |  | 0.483695652
|  |  |  | 72 | 0.755319149 |  |  | 0.474206349
|  |  |  | 73 | 0.750273823 |  |  | 0.459090909
|  |  |  | 74 | 0.750261496 |  |  | 0.447488584
|  |  |  | 75 | 0.750261496 |  |  | 0.447488584
|  |  |  | 76 | 0.750261496 |  |  | 0.447488584
|  |  |  | 77 | 0.74606 |  |  | 0.412026726
|  |  |  | 78 | 0.741713995 |  |  | 0.3425575
|  |  |  | 79 | 0.735714286 |  |  | 0.3089845
|  |  |  | 80 | 0.734435614 |  |  | 0.287234043
|  |  |  | 81 | 0.728571429 |  |  | 0.268722467
|  |  |  | 82 | 0.728176796
|  |  |  | 83 | 0.727
|  |  |  | 84 | 0.714285714
|  |  |  | 85 | 0.694030486
|  |  |  | 86 | 0.693780161
|  |  |  | 87 | 0.691891892
|  |  |  | 88 | 0.689655172
|  |  |  | 89 | 0.684444444
|  |  |  | 90 | 0.684444444
|  |  |  | 91 | 0.67804878
|  |  |  | 92 | 0.644171779
|  |  |  | 93 | 0.641935484
|  |  |  | 94 | 0.636363636
|  |  |  | 95 | 0.636363636
|  |  |  | 96 | 0.622426506
|  |  |  | 97 | 0.622426506
|  |  |  | 98 | 0.622426506
|  |  |  | 99 | 0.622426506
|  |  |  | 100 | 0.622222222
|  |  |  | 101 | 0.621538462
|  |  |  | 102 | 0.615384615
|  |  |  | 103 | 0.613496933
|  |  |  | 104 | 0.613496933
|  |  |  | 105 | 0.613496933
|  |  |  | 106 | 0.613496933
|  |  |  | 107 | 0.612269939
|  |  |  | 108 | 0.612269939
|  |  |  | 109 | 0.612269939
|  |  |  | 110 | 0.6
|  |  |  | 111 | 0.595454545
|  |  |  | 112 | 0.589010989
|  |  |  | 113 | 0.5889844
|  |  |  | 114 | 0.588978149
|  |  |  | 115 | 0.588312627
|  |  |  | 116 | 0.587336245
|  |  |  | 117 | 0.58367204
|  |  |  | 118 | 0.582236842
|  |  |  | 119 | 0.574468085
|  |  |  | 120 | 0.57
|  |  |  | 121 | 0.568143952
|  |  |  | 122 | 0.567010309
|  |  |  | 123 | 0.56640625
|  |  |  | 124 | 0.565895954
|  |  |  | 125 | 0.564885496
|  |  |  | 126 | 0.564885496
|  |  |  | 127 | 0.535203205
|  |  |  | 128 | 0.527093596
|  |  |  | 129 | 0.51831
|  |  |  | 130 | 0.5126
|  |  |  | 131 | 0.512367491
|  |  |  | 132 | 0.505952381
|  |  |  | 133 | 0.488239487
|  |  |  | 134 | 0.483695652
|  |  |  | 135 | 0.478087649
|  |  |  | 136 | 0.478087649
|  |  |  | 137 | 0.474206349
|  |  |  | 138 | 0.459090909
|  |  |  | 139 | 0.452488688
|  |  |  | 140 | 0.452488688
|  |  |  | 141 | 0.450226244
|  |  |  | 142 | 0.450226244
|  |  |  | 143 | 0.450226244
|  |  |  | 144 | 0.447488584
|  |  |  | 145 | 0.447488584
|  |  |  | 146 | 0.447488584
|  |  |  | 147 | 0.412026726
|  |  |  | 148 | 0.3425575
|  |  |  | 149 | 0.3089845
|  |  |  | 150 | 0.287234043
|  |  |  | 151 | 0.268722467
152
153
154
155
156
157
158
159
160
161
162
163
164
165
166
167
168
169
170
171
172
173
174
175
176
177
178
179
180
181
182
183
184
185
186
187
188
189
190
191
192
193
194
195
196
197
198
199
200
201
202
203
204
205
206
207
208
209
210
211
212
213
214
215
216
217
218
219
220
221
222
223
224
225
226
227
228
229
230
231
232
233
234
235
236
237
238
239
240
241
242
243
244
245
246
247
248
249
250
251
252
253
254
255
256
257
258
259
260
261
262
263
264
265
266
267
268
269
270
271
272
273
274
275
276
277
278
279
280
281
282
283
284
285
286
287
288
289
290
291
292
293
294
295
296
297
298
299
300
301
302
303
304
305
306
307
308
309
310
311
312
313
314
315
316
317
318
319
320
321
322
323
324
325
326
327
328
329
330
331
332
333
334
335
336
337
338
339
340
341
342
343
344
345
346
347
348
349
350
351
352
353
354
355
356
357
358
359
360
361
362
363
364
365
366
367
368
369
370
371
372
373
374
375
376
377
378
379
380
381
382
383
384
385
386
387
388
389
390
391
392
393
394
395
396
397
398
399
400
401
402
403
404
405
406
407
408
409
410
411
412
413
414
415
416
417
418
419
420
421
422
423
424
425
426
427
428
429
430
431
432
433
434
435
436
437
438
439
440
441
442
443
444
445
446
447
448
449
450
451
452
453
454
455
456
457
458
459
460
461
462
463
464
465
466
467
468
469
470
471
472
473
474
475
476
477
478
479
480
481
482
483
484
485
486
487
488
489
490
491
492
493
494
495
496
497
498
499
500
501
502
503
504
505
506
507
508
509
510
511
512
513
514
515
516
517
518
519
520
521
522
523
524
525
526
527
528
529
530
531
532
533
534
535
536
537
538
539
540
541
542
543
544
545
546
547
548
549
550
551
552
553
554
555
556
557
558
559
560
561
562
563
564
565
566
567
568
569
570
571
572
573
574
575
576
577
578
579
580
581
582
583
584
585
586
587
588
589
590
591
592
593
594
595
596
597
598
599
600
601
602
603
604
605
606
607
608
609
610
611
612
613
614
615
616
617
618
619
620
621
622
623
624
625
626
627
628
629
630
631
632
633
634
635
636
637
638
639
640
641
642
643
644
645
646
647
648
649
650
651
652
653
654
655
656
657
658
659
660
661
662
663
664
665
666
667
668
669
670
671
672
673
674
675
676
677
678
679
680
681
682
683
684
685
686
687
688
689
690
691
692
693
694
695
696
697
698
699
700
701
702
703
704
705
706
707
708
709
710
711
712
713
714
715
716
717
718
719
720
721
722
723
724
725
726
727
728
729
730
731
732
733
734
735
736
737
738
739
740
741
742
743
744
745
746
747
748
749
750
751
752
753
754
755
756
757
758
759
760
761
762
763
764
765
766
767
768
769
770
771
772
773
774
775
776
777
778
779
780
781
782
783
784
785
786
787
788
789
790
791
792
793
794
795
796
797
798
799
800
801
802
803
804
805
806
807
808
809
810
811
812
813
814
815
816
817
818
819
820
821
822
823
824
825
826
827
828
829
830
831
832
833
834
835
836
837
838
839
840
841
842
843
844
845
846
847
848
849
850
851
852
853
854
855
856
857
858
859
860
861
862
863
864
865
866
867
868
869
870
871
872
873
874
875
876
877
878
879
880
881
882
883
884
885
886
887
888
889
890
891
892
893
894
895
896
897
898
899
900
901
902
903
904
905
906
907
908
909
910
911
912
913
914
915
916
917
918
919
920
921
922
923
924
925
926
927
928
929
930
931
932
933
934
935
936
937
938
939
940
941
942
943
944
945
946
947
948
949
950
951
952
953
954
955
956
957
958
959
960
961
962
963
964
965
966
967
968
969
970
971
972
973
974
975
976
977
978
979
980
981
982
983
984
985
986
987
988
989
990
991
992
993
994
995
996
997
998
999
1000
Further Reading
| Tailor text to material |  |  | The below resources are recommended for further information.
|  |  |  | ICE DB Ref Number | Title |  | Author / Publisher |  | Description |  |  | Hyperlink |  |  |  |  | Hyperlink
| SELECT REF NUMBERS FROM DROP DOWN |  | 1
2
3
4
5
6
7
8
9
10
11
12
13
14
15
16
17
18
19
20
| AUTO GENERATED |  |  | References
Below you will find a list of the references used to compile this material profile.
|  |  |  | Item | ICE DB Ref Number | EPD? | Reference Details |  | Description |  |  | Hyperlink |  |  |  |  | Hyperlink
|  |  |  | 1 | 929 | No | Oekobau, Federal Ministry of the Interior, Building and Community, 2017 |  | A German database for LCA of buildings by the Federal Ministry of the Interior, Building and Community. |  |  | Go To Resource |  |  |  |  | https://www.oekobaudat.de/en.html
|  |  |  | 2 | 2101 | Yes | EPD Number: S-P-01439 published by , 2019 |  | EPD for Porcelain Stoneware Slabs for Internal and External Walls and Floorings, Countertops to Furniture |  |  | Go To Resource |  |  |  |  | https://gryphon4.environdec.com/system/data/files/6/18721/S-P-01439%20EPD%20(English%20version)%202020.pdf
|  |  |  | 3 | 2314 | Yes | EPD Number: S-P-00674 published by , 2020 |  | EPD for porcelain tiles |  |  | Go To Resource |  |  |  |  | https://gryphon4.environdec.com/system/data/files/6/17849/S-P-00674%20EPD%20(Turkish%20version)%202020%20v2.pdf
|  |  |  | 4 | 2315 | Yes | EPD Number: S-P-00675 published by , 2020 |  | EPD for ceramic floor tiles |  |  | Go To Resource |  |  |  |  | https://gryphon4.environdec.com/system/data/files/6/17850/S-P-00675%20EPD%20(English%20version)%202020%20v2.pdf
|  |  |  | 5 | 2316 | Yes | EPD Number: S-P-00676 published by , 2020 |  | EPD for ceramic wall tiles |  |  | Go To Resource |  |  |  |  | https://gryphon4.environdec.com/system/data/files/6/17852/S-P-00676%20EPD%20(English%20version)%202020%20v2.pdf
|  |  |  | 6 | 2317 | Yes | EPD Number: S-P-00872 published by , 2018 |  | EPD for ceramic floor tiles |  |  | Go To Resource |  |  |  |  | https://gryphon4.environdec.com/system/data/files/6/14101/S-P-00872%20EPD%20Ceramic%20Floor%20Tiles.pdf
|  |  |  | 7 | 2318 | Yes | EPD Number: S-P-00873 published by , 2018 |  | EPD for ceramic wall tiles |  |  | Go To Resource |  |  |  |  | https://gryphon4.environdec.com/system/data/files/6/16490/S-P-00873%20EPD%20Ceramic%20Wall%20Tiles%20(2019).pdf
|  |  |  | 8 | 2319 | Yes | EPD Number: S-P-00874 published by , 2018 |  | EPD for porcelain tiles |  |  | Go To Resource |  |  |  |  | https://gryphon4.environdec.com/system/data/files/6/14105/S-P-00874%20EPD%20Porcelain%20Tiles.pdf
|  |  |  | 9 | 2553 | Yes | EPD Number: published by INIES - EPD France, 2020 |  | EPD for terracotta tile |  |  | Go To Resource |  |  |  |  | https://www.lbsproducts.com/media/1654/fdes_environmental-cert_giverny.pdf
|  |  |  | 10 | 2556 | Yes | EPD Number: published by INIES - EPD France, 2020 |  | EPD for interlocking terracotta tiles |  |  | Go To Resource |  |  |  |  | https://monier.fr/wp-content/uploads/2020/05/FDES-Tuile-%c3%a0-emboitement-terre-cuite.pdf
|  |  |  | 11 | 2557 | Yes | EPD Number: published by INIES - EPD France, 2020 |  | EPD for terracotta canal tile and flat tile |  |  | Go To Resource |  |  |  |  | https://terrealcouverture.com/fileadmin/MediaPIM/Certifications/Certification%20produit/FDES/TERREAL-CTMNC-DEP-FDES-Tuile-Canal-Tuile-Plate-202003.pdf
|  |  |  | 12 | 2620 | Yes | EPD Number: 2-89:2020 published by , 2020 |  | EPD for stoneware shower tray
|  |  |  | 13 | 2621 | Yes | EPD Number: 2-90:2020 published by , 2020 |  | EPD for porcelain WC bowl and tank
|  |  |  | 14 | 2622 | Yes | EPD Number: 2-91:2020 published by , 2020 |  | EPD for a suspended toilet
|  |  |  | 15 | 2635 | Yes | EPD Number: No EPD number published by , 2014 |  | EPD for a stoneware sink
|  |  |  | 16 | 2687 | Yes | EPD Number: 2-88:2020 published by , 2020 |  | EPD for a porcelain sink and column
|  |  |  | 17 | 2901 | Yes | EPD Number: 4-276:2020 published by , 2020 |  | EPD for ceramic tiles
|  |  |  | 18 | 2942 | Yes | EPD Number: 11-1277:2017 published by , 2018 |  | EPD for ceramic floor tiles
|  |  |  | 19 | 2943 | Yes | EPD Number: 11-1276:2017 published by , 2018 |  | EPD for ceramic floor tiles
|  |  |  | 20 | 2944 | Yes | EPD Number: 11-1279:2017 published by , 2018 |  | EPD for stoneware floor tile
|  |  |  | 21 | 2945 | Yes | EPD Number: 11-1278:2017 published by , 2018 |  | EPD for stoneware floor tile
|  |  |  | 22 | 2946 | Yes | EPD Number: 11-1283:2017 published by , 2018 |  | EPD for stoneware floor tile
|  |  |  | 23 | 2947 | Yes | EPD Number: 11-1280:2017 published by , 2018 |  | EPD for stoneware floor tile
|  |  |  | 24 | 2949 | Yes | EPD Number: 11-1284:2017 published by , 2018 |  | EPD for stoneware floor tile
|  |  |  | 25 | 3222 | Yes | EPD Number: 11-1281:2017 published by , 2018 |  | EPD for vitrified clay floor tile
|  |  |  | 26 | 3223 | Yes | EPD Number: 11-1282:2017 published by , 2018 |  | EPD for vitrified clay floor tile
|  |  |  | 27 | 3896 | Yes | EPD Number: GEB_EPD_4558759947 published by , 2018 |  | EPD for sanitary ceramic |  |  | Go To Resource |  |  |  |  | https://www.geberit.com/files/diverses/230-351-00-0-00-tud-sanitary-ceramic-en.pdf
|  |  |  | 28 | 3897 | Yes | EPD Number: GEB_EPD_6273531659 published by , 2019 |  | EPD for aquaclean ceramic WC |  |  | Go To Resource |  |  |  |  | https://www.geberit.com/files/diverses/230-427-00-100-epd-aquaclean-sela-group-en.pdf
|  |  |  | 29 | 3904 | Yes | EPD Number: EPD 002 PGR ver.1 published by , 2019 |  | EPD for porcelain tile |  |  | Go To Resource |  |  |  |  | https://www.epditaly.it/en/wp-content/uploads/2016/12/ENG_EPD-Gres-Porcellanato-Toano_-Panariagroup-EPD-Italy-EPD-002-PGR-Ver1_DEF.pdf
|  |  |  | 30 | 3916 | Yes | EPD Number: 4786483078.101.1 published by , 2014 |  | EPD for ceramic tiles (porcelain, pressed floor, mosaic, quarry, glazed wall) |  |  | Go To Resource |  |  |  |  | https://www.tcnatile.com/images/pdfs/EPD-for-Ceramic-Tile-Made-in-North-America.pdf
|  |  |  | 31 | 3922 | Yes | EPD Number: 4789101745.101.1 published by , 2020 |  | Ceramic Tile - North America, Industry Average |  |  | Go To Resource |  |  |  |  | https://www.arto.com/site/downloads/Environment/EPD%20-%20Ceramic%20Tile%20-%20TCNA.pdf
|  |  |  | 32 | 3926 | Yes | EPD Number: 002-041 published by , 2018 |  | EPD for ceramic tiles |  |  | Go To Resource |  |  |  |  | https://www.en.aenor.com/Producto_DAP_pdf/GlobalEPD_002_041_ENG.pdf
|  |  |  | 33 | 3927 | Yes | EPD Number: 002-042 published by , 2019 |  | EPD for ceramic tiles |  |  | Go To Resource |  |  |  |  | https://www.en.aenor.com/Producto_DAP_pdf/GlobalEPD_002_042_ENG.pdf
|  |  |  | 34 | 3945 | Yes | EPD Number: S-P-01980 published by , 2020 |  | EPD for porcelain-stone composite slab |  |  | Go To Resource |  |  |  |  | https://gryphon4.environdec.com/system/data/files/6/20689/S-P-01980.pdf
|  |  |  | 35 | 10244 | Yes | EPD Number: EPD-GRESMALT-0001-20 published by EPD Italy, 2020 |  | This EPD refers to the Porcelain Stoneware Ceramic Tiles manufactured by Gruppo Ceramiche Gresmalt S.p.A in its production sites located in Scandiano (RE), Viano (RE) and Frassinoro (MO) |  |  | Go To Resource |  |  |  |  | https://cqd.io/e/ec3d16zfz1
|  |  |  | 36 | 11010 | Yes | EPD Number: EPD10236 published by NSF International, 2019 |  | This Environmental Product Declaration covers all tile products manufactured at the Salamanca Mexico facility. |  |  | Go To Resource |  |  |  |  | https://cqd.io/e/ec3xjt5qqd
|  |  |  | 37 | 11011 | Yes | EPD Number: EPD10221 published by NSF International, 2019 |  | This Environmental Product Declaration covers all floor tile products manufactured at the Monterrey Mexico facility. |  |  | Go To Resource |  |  |  |  | https://cqd.io/e/ec3nwryfsu
|  |  |  | 38 | 11013 | Yes | EPD Number: EPD10196 published by NSF International, 2019 |  | This Environmental Product Declaration covers all floor tile manufactured at the Mexicali, Mexico facility. |  |  | Go To Resource |  |  |  |  | https://cqd.io/e/ec3pgf9mrr
|  |  |  | 39 | 11014 | Yes | EPD Number: EPD10223 published by NSF International, 2019 |  | This Environmental Product Declaration covers all floor tile products manufactured at the Muskogee OK facility. |  |  | Go To Resource |  |  |  |  | https://cqd.io/e/ec3spe22q8
|  |  |  | 40 | 11015 | Yes | EPD Number: EPD10213 published by NSF International, 2019 |  | This Environmental Product Declaration covers all tile products manufactured at the Sunnyvale Texas facility. |  |  | Go To Resource |  |  |  |  | https://cqd.io/e/ec3s565m9j
|  |  |  | 41 | 11016 | Yes | EPD Number: EPD10229 published by NSF International, 2019 |  | This Environmental Product Declaration covers all tile products manufactured at the Florence AL |  |  | Go To Resource |  |  |  |  | https://cqd.io/e/ec3g87fqpd
|  |  |  | 42 | 11017 | Yes | EPD Number: EPD10202 published by NSF International, 2017 |  | This Environmental Product Declaration covers all tile products manufactured at the Dickson Tennessee facility. |  |  | Go To Resource |  |  |  |  | https://cqd.io/e/ec3eutg7ae
|  |  |  | 43 | 11018 | Yes | EPD Number: EPD10225 published by NSF International, 2019 |  | This Environmental Product Declaration covers all floor tile products manufactured at the Sunnyvale TX facility. |  |  | Go To Resource |  |  |  |  | https://cqd.io/e/ec3e8k9aga
|  |  |  | 44 | 11019 | Yes | EPD Number: EPD10233 published by NSF International, 2019 |  | This Environmental Product Declaration covers floor and mosaic tile manufactured at the Monterrey MX facility. |  |  | Go To Resource |  |  |  |  | https://cqd.io/e/ec3kz6rcp4
|  |  |  | 45 | 11020 | Yes | EPD Number: EPD10212 published by NSF International, 2019 |  | This Environmental Product Declaration covers all tile products manufactured at the Salamanca Mexico facility. |  |  | Go To Resource |  |  |  |  | https://cqd.io/e/ec349zb8ka
|  |  |  | 46 | 11021 | Yes | EPD Number: EPD10226 published by NSF International, 2019 |  | This Environmental Product Declaration covers all tile products manufactured at the Dickson Tennessee facility |  |  | Go To Resource |  |  |  |  | https://cqd.io/e/ec3f5mtyz0
|  |  |  | 47 | 11022 | Yes | EPD Number: EPD10232 published by NSF International, 2019 |  | This Environmental Product Declaration covers all tile products manufactured at the Mexicali Mexico facility. |  |  | Go To Resource |  |  |  |  | https://cqd.io/e/ec3ckx25md
|  |  |  | 48 | 11023 | Yes | EPD Number: EPD10211 published by NSF International, 2019 |  | This Environmental Product Declaration covers floor tile products manufactured at the Muskogee OK facility. |  |  | Go To Resource |  |  |  |  | https://cqd.io/e/ec3p7nz25c
|  |  |  | 49 | 11024 | Yes | EPD Number: EPD10193 published by NSF International, 2019 |  | This Environmental Product Declaration covers all tile |  |  | Go To Resource |  |  |  |  | https://cqd.io/e/ec3aza16ys
|  |  |  | 50 | 11025 | Yes | EPD Number: EPD10224 published by NSF International, 2019 |  | This Environmental Product Declaration covers all floor tile products manufactured at the Salamanca MX facility. |  |  | Go To Resource |  |  |  |  | https://cqd.io/e/ec379xkkup
|  |  |  | 51 | 11026 | Yes | EPD Number: EPD10217 published by NSF International, 2019 |  | This Environmental Product Declaration covers all floor tile products manufactured at the Florence AL facility. |  |  | Go To Resource |  |  |  |  | https://cqd.io/e/ec3d7nf2n3
|  |  |  | 52 | 11027 | Yes | EPD Number: EPD10237 published by NSF International, 2019 |  | This Environmental Product Declaration covers all tile products manufactured at the Sunnyvale Texas facility. |  |  | Go To Resource |  |  |  |  | https://cqd.io/e/ec3ymet6dh
|  |  |  | 53 | 11028 | Yes | EPD Number: EPD10220 published by NSF International, 2019 |  | This Environmental Product Declaration covers all floor tile products manufactured at the Mexicali Mexico facility. |  |  | Go To Resource |  |  |  |  | https://cqd.io/e/ec3hgnpk5r
|  |  |  | 54 | 11090 | Yes | EPD Number: MAR_EMI_18_0001 published by EPD Italy, 2020 |  | This declaration refers to an average ceramic porcelain tile manufactured at the production plant Fiorano Emil. |  |  | Go To Resource |  |  |  |  | https://cqd.io/e/ec3s6rcbhu
|  |  |  | 55 | 11099 | Yes | EPD Number: EPD-08-ACF published by EPD Italy, 2018 |  | This EPD refers to average product 'porcelain stoneware and single firing white body ceramic tiles and slabs', produced at the plant in Via Panaria bassa 24, 41034, Finale Emilia (MO), Italy. |  |  | Go To Resource |  |  |  |  | https://cqd.io/e/ec31ydwps3
|  |  |  | 56 | 11100 | Yes | EPD Number: EPD 002 PGR ver. 1 published by EPD Italy, 2018 |  | This EPD refers to average product, "PORCELAIN STONEWARE", manufactured by PANARIAGROUP at the Toano (RE) - ITALY production site. |  |  | Go To Resource |  |  |  |  | https://cqd.io/e/ec3wqjgg6x
|  |  |  | 57 | 11101 | Yes | EPD Number: EPD-06-CAE published by EPD Italy, 2018 |  | This EPD refers to average product 'Porcelain stoneware ceramic tiles and slabs', produced at the plant in Via Canaletto, 49 - 41042 Spezzano di Fiorano (MO) |  |  | Go To Resource |  |  |  |  | https://cqd.io/e/ec36e0euu0
|  |  |  | 58 | 11102 | Yes | EPD Number: EPD 004 PGR ver. 1 published by IBU, 2018 |  | This EPD refers to average product, "LAMINATED PORCELAIN STONEWARE", manufactured by PANARIAGROUP at the Fiorano Modenese (MO) - ITALY production site. |  |  | Go To Resource |  |  |  |  | https://cqd.io/e/ec3phbms4s
|  |  |  | 59 | 11337 | Yes | EPD Number: 148 published by BRE Global, 2017 |  | Laminam products are flat porcelain ceramic tiles manufactured in a range of sizes, thicknesses and surfaces, giving performance in a range of applications. Laminam tiles can be used in the furniture industry and for interior design, as well as used for residential and commercial, wall and flooring applications. |  |  | Go To Resource |  |  |  |  | https://cqd.io/e/ec3ztgfx9b
|  |  |  | 60 | 11353 | Yes | EPD Number: 149 published by BRE Global, 2017 |  | Laminam products are flat porcelain ceramic tiles manufactured in a range of sizes, thicknesses and surfaces, giving performance in a range of applications. Laminam tiles can be used in the furniture industry and for interior design, as well as used for residential and commercial, wall and flooring applications. |  |  | Go To Resource |  |  |  |  | https://cqd.io/e/ec3wjwj53w
|  |  |  | 61 | 11619 | Yes | EPD Number: EPD10209 published by NSF International, 2019 |  | This Environmental Product Declaration covers all tile products manufactured at the Monterrey Mexico facility. |  |  | Go To Resource |  |  |  |  | https://cqd.io/e/ec335wtby9
|  |  |  | 62 | 11620 | Yes | EPD Number: EPD10235 published by NSF International, 2019 |  | This Environmental Product Declaration covers all tile products manufactured at the Muskogee OK facility. |  |  | Go To Resource |  |  |  |  | https://cqd.io/e/ec3epc1fp8
|  |  |  | 63 | 11621 | Yes | EPD Number: EPD10190 published by NSF International, 2019 |  | This Environmental Product Declaration covers all floor tile products manufactured at the Dickson TN facility. |  |  | Go To Resource |  |  |  |  | https://cqd.io/e/ec3xx0ssnn
|  |  |  | 64 | 11622 | Yes | EPD Number: EPD10214 published by NSF International, 2019 |  | This Environmental Product Declaration covers all floor tile products manufactured at the Dickson TN facility. |  |  | Go To Resource |  |  |  |  | https://cqd.io/e/ec361m3m3d
|  |  |  | 65 | 11623 | Yes | EPD Number: EPD10205 published by NSF International, 2019 |  | This Environmental Product Declaration covers all tile products manufactured at the location in the EPD'stitle for zz |  |  | Go To Resource |  |  |  |  | https://cqd.io/e/ec3wqr4yuh
|  |  |  | 66 | 11624 | Yes | EPD Number: EPD10201 published by NSF International, 2019 |  | This Environmental Product Declaration covers all floor tile manufactured at the Sunnyvale TX facility. |  |  | Go To Resource |  |  |  |  | https://cqd.io/e/ec3fgd5xmr
|  |  |  | 67 | 11625 | Yes | EPD Number: EPD10208 published by NSF International, 2019 |  | This Environmental Product Declaration covers all tile products manufactured at the Mexicali Mexico facility. |  |  | Go To Resource |  |  |  |  | https://cqd.io/e/ec32pptgf7
|  |  |  | 68 | 11626 | Yes | EPD Number: EPD10200 published by NSF International, 2019 |  | This Environmental Product Declaration covers all floor tile products manufactured at the Salamanca, Mexico facility. |  |  | Go To Resource |  |  |  |  | https://cqd.io/e/ec3q2g8g9p
|  |  |  | 69 | 12478 | Yes | EPD Number: 002-051 published by AENOR Internacional S.A.U., 2018 |  | The ceramic tiles included in this study are those belonging to the BIII water absorption group in accordance with the EN14411:2016 Standard (equivalent to ISO13006:2018), with water absorption E>10%. (glazed or porous tiles) Glazed tiles include in this EPD have large-format ceramic tiles. The product size that lie with in the scope of the study have a thickness between 8 mm and 14mm, with an average weight of 14,8kg/m2. The results of the sizes included within the scope of this EPD which exhibit the maximum and minimum value softhe declared impacts are declared in Annexes, corresponding to format 11,4x13,1 cm of 8,8 mm of thickness and 1,2x20 cm of 8mm of thickness, respectivily. |  |  | Go To Resource |  |  |  |  | https://cqd.io/e/ec3ku3k0cn
|  |  |  | 70 | 12731 | Yes | EPD Number: EPD10216 published by NSF International, 2019 |  | This Environmental Product Declaration covers all tile products manufactured at the Fayette AL facility. |  |  | Go To Resource |  |  |  |  | https://cqd.io/e/ec3h5u2b6p
|  |  |  | 71 | 12732 | Yes | EPD Number: EPD10222 published by NSF International, 2019 |  | This Environmental Product Declaration covers all wall tile products manufactured at the Monterrey MX facility. |  |  | Go To Resource |  |  |  |  | https://cqd.io/e/ec3znu55sy
|  |  |  | 72 | 12733 | Yes | EPD Number: EPD10218 published by NSF International, 2019 |  | This Environmental Product Declaration covers all tile products manufactured at the Gettysburg PA facility. |  |  | Go To Resource |  |  |  |  | https://cqd.io/e/ec32943taz
|  |  |  | 73 | 12734 | Yes | EPD Number: EPD10219 published by NSF International, 2019 |  | Dal-Tile brands of ceramic tile are a mixture of multiple mineral-based natural materials, that can include various combinations of clay, sand, feldspar, talc, nepheline, shale and/or others. The tiles are either pressed or extruded into the desired shape and generally receive a glaze or ceramic ink application to the surface prior to being fired in kilns at high temperatures. The finished product, ceramic or porcelain tile, is fire resistant, non-combustible, durable (lasts a lifetime) and extremely easy to maintain. |  |  | Go To Resource |  |  |  |  | https://cqd.io/e/ec30fhsp76
|  |  |  | 74 | 12735 | Yes | EPD Number: EPD10215 published by NSF International, 2019 |  | This Environmental Product Declaration covers all wall tile products manufactured at the El Paso TX facility. |  |  | Go To Resource |  |  |  |  | https://cqd.io/e/ec3b7skasd
|  |  |  | 75 | 12843 | Yes | EPD Number: EPD10197 published by NSF International, 2019 |  | This Environmental Product Declaration covers the floor and mosaic tile products manufactured at the Monterrey Mexico facility. |  |  | Go To Resource |  |  |  |  | https://cqd.io/e/ec3ur0zupn
|  |  |  | 76 | 12969 | Yes | EPD Number: EPD10228 published by NSF International, 2019 |  | This Environmental Product Declaration covers all tile products manufactured at the Fayette AL facility. |  |  | Go To Resource |  |  |  |  | https://cqd.io/e/ec3crkkqan
|  |  |  | 77 | 12970 | Yes | EPD Number: EPD10227 published by NSF International, 2019 |  | This Environmental Product Declaration covers all wall tile products manufactured at the El Paso TX facility. |  |  | Go To Resource |  |  |  |  | https://cqd.io/e/ec31c65xg3
|  |  |  | 78 | 12971 | Yes | EPD Number: EPD10230 published by NSF International, 2019 |  | This Environmental Product Declaration coversall tile products manufactured at the Gettysburg PA plant. |  |  | Go To Resource |  |  |  |  | https://cqd.io/e/ec36f8wg9x
|  |  |  | 79 | 12972 | Yes | EPD Number: EPD10231 published by NSF International, 2019 |  | This Environmental Product Declaration covers all quarry tile products manufactured at the Lewisport KY facility. |  |  | Go To Resource |  |  |  |  | https://cqd.io/e/ec38t8tnk4
|  |  |  | 80 | 12973 | Yes | EPD Number: EPD10234 published by NSF International, 2019 |  | This Environmental Product Declaration covers all wall tile products manufactured at the location in the Monterrey MX facility. |  |  | Go To Resource |  |  |  |  | https://cqd.io/e/ec3k90fzqh
|  |  |  | 81 | 13046 | Yes | EPD Number: S-P-02240 published by EPD International AB, 2022 |  | The TerraCotta Tiles collection has a granular sand-mix added to the premium natural clay. The slight variations of camber, size, and texture make this collection a pure unique clay art. TerraCotta Tiles can be used for wall cladding and roofs. In 2002, Şahtaş converted its production to 100% handmade earthenware due to an increase in customer demand for this type of product. Şahtaş's roof and wall products have been thoroughly and independently tested for compliance across multiple international standards. Şahtaş has its own in house laboratory which conducts continuous testing to meet necessary standards, one of which includes acoustic testing on all products prior to dispatch. |  |  | Go To Resource |  |  |  |  | https://cqd.io/e/ec3rbh17bf
|  |  |  | 82 | 13067 | Yes | EPD Number: EPD10191 published by NSF International, 2019 |  | This Environmental Product Declaration covers all tile products manufactured at the location in the EPD title for the duration of this document. |  |  | Go To Resource |  |  |  |  | https://cqd.io/e/ec34h0ugak
|  |  |  | 83 | 13114 | Yes | EPD Number: EPD-ECZ-20180068-CAC1-EN published by IBU, 2018 |  | Ceramic sanitaryware products are composed of inorganic materials as clay, kaolinite, quartz and feldspar in definite ratios. A fluid slip is generated from this mixture then casted into plaster moulds to form pre-product. In casting house, pre-products are taken out of the moulds and hole forming, cutting and finishing operations are carried out on each piece. After the shaping processes are completed, the preproducts are dried by warm air blowing (75-90°). After glazing, pre-products, are fired at 1200°-1220°C to obtain a glazed and hard surface. Ceramic sanitaryware is a common term for washbasins, cisterns, bidets, shower trays, squatting pans, urinals utilized in bathrooms, kitchens and toilets in glazed formation with a white or colored outer surface. |  |  | Go To Resource |  |  |  |  | https://cqd.io/e/ec3c48tfx2
|  |  |  | 84 | 13115 | Yes | EPD Number: EPD-ECZ-20180067-CAC1-EN published by IBU, 2018 |  | Ceramic sanitaryware products are composed of inorganic materials as clay, kaolinite, quartz and feldspar in definite ratios. A fluid slip is generated from this mixture then casted into plaster moulds to form pre-product. In casting house, pre-products are taken out of the moulds and hole forming, cutting and finishing operations are carried out on each piece. After the shaping processes are completed, the preproducts are dried by warm air blowing (75-90°). After glazing, pre-products are fired at 1200°-1220°C to obtain a glazed and hard surface. |  |  | Go To Resource |  |  |  |  | https://cqd.io/e/ec36sm4fw8
|  |  |  | 85 | 13149 | Yes | EPD Number: S-P-03546 published by EPD International AB, 2022 |  | Keraben Grupo, produces ceramic floor and wall tiles, which reach the market through its three main ceramic brands: Keraben, Metropol and Ibero. Keraben porcelain tiles are commonly used for floor and wall coverings and have a water absorption rate of less than 0.5%. Their strength, durability and low absorbency lend themselves to internal and external uses. The areas of application in the construction sector are multiple, such as residential areas, offices, shopping centers, hotels and other types of buildings. |  |  | Go To Resource |  |  |  |  | https://cqd.io/e/ec3n8557c0
|  |  |  | 86 | 13150 | Yes | EPD Number: S-P-05566 published by EPD International AB, 2022 |  | Metropol porcelain tiles are commonly used for floor and wall coverings and have a water absorption rate of less than 0.5%. Their strength, durability and low absorbency lend themselves to internal and external uses. The areas of application in the construction sector are multiple, such as residential areas, offices, shopping centers, hotels and other types of buildings. |  |  | Go To Resource |  |  |  |  | https://cqd.io/e/ec33a81e9r
|  |  |  | 87 | 13151 | Yes | EPD Number: S-P-05567 published by EPD International AB, 2022 |  | Metropol glazed stoneware tiles are commonly used for floor. The areas of application in the construction sector are multiple, such as residential areas, offices, shopping centers, hotels and other types of buildings. |  |  | Go To Resource |  |  |  |  | https://cqd.io/e/ec3p00majz
|  |  |  | 88 | 13152 | Yes | EPD Number: S-P-05569 published by EPD International AB, 2022 |  | Ibero porcelain tiles are commonly used for floor and wall coverings and have a water absorption rate of less than 0.5%. Their strength, durability and low absorbency lend themselves to internal and external uses. The areas of application in the construction sector are multiple, such as residential areas, offices, shopping centers, hotels and other types of buildings. |  |  | Go To Resource |  |  |  |  | https://cqd.io/e/ec3q5bmarb
|  |  |  | 89 | 13153 | Yes | EPD Number: S-P-05568 published by EPD International AB, 2022 |  | Metropol earthenware tiles are used for wall coverings. The areas of application in the construction sector are multiple, such as residential areas, offices, shopping centers, hotels and other types of buildings. |  |  | Go To Resource |  |  |  |  | https://cqd.io/e/ec3ha87zgq
|  |  |  | 90 | 13155 | Yes | EPD Number: S-P-05571 published by EPD International AB, 2022 |  | Ibero earthenware tiles are used for wall coverings. The areas of application in the construction sector are multiple, such as residential areas, offices, shopping centers, hotels and other types of buildings. |  |  | Go To Resource |  |  |  |  | https://cqd.io/e/ec3an1c7zh
|  |  |  | 91 | 13156 | Yes | EPD Number: S-P-05570 published by EPD International AB, 2022 |  | Ibero glazed stoneware tiles are commonly used for floor coverings. The areas of application in the construction sector are multiple, such as residential areas, offices, shopping centers, hotels and other types of buildings. |  |  | Go To Resource |  |  |  |  | https://cqd.io/e/ec38fr6jmh
|  |  |  | 92 | 13165 | Yes | EPD Number: S-P-05564 published by EPD International AB, 2022 |  | Keraben earthenware tiles are used for wall coverings. The areas of application in the construction sector are multiple, such as residential areas, offices, shopping centers, hotels and other types of buildings. |  |  | Go To Resource |  |  |  |  | https://cqd.io/e/ec396dq7uw
|  |  |  | 93 | 13213 | Yes | EPD Number: EMI_SLABS_19_0001 published by EPD Italy, 2021 |  | This EPD refers to the PORCELAIN STONEWARE SLABS manufactured by Emilceramica S.r.l. in its production site FIORANO – Slabs line, in Via Ghiarola Nuova n° 29 – 41042 Fiorano M.se (MO), Italia |  |  | Go To Resource |  |  |  |  | https://cqd.io/e/ec3nr8shgd
|  |  |  | 94 | 13222 | Yes | EPD Number: COM01_Q Rev. 00 del 18/06/2021 published by EPD Italy, 2021 |  | Product identification The products covered by this EPD are porcelain stoneware ceramic slabs, produced in Italy in the Laminam plants in Fiorano Modenese and Borgo Val di Taro. The slabs, and their respective environmental performance, are grouped into product families according to the thickness and / or particular characteristics of the slab. This EPD refers to six product families: 1) 3 mm thick slabs 2) 3+ mm thick reinforced slabs 3) 5 mm thick slabs 4) 5+ mm thick reinforced slabs 5) 12+ mm thick reinforced slabs 6) 20+ mm thick reinforced slabs |  |  | Go To Resource |  |  |  |  | https://cqd.io/e/ec3rbzhmwa
|  |  |  | 95 | 13453 | Yes | EPD Number: S-P-02909 published by EPD International AB, 2021 |  | Porcelain stoneware is a special type of ceramic product, used for floors and walls, combining the highest levels of technical features to a particularly prestigious appearance. The areas of application in the building industry are multiple, these slabs can be used for internal and external walls and floorings. The big slabs porcelain stoneware defines the reason of the Company, with development in products of different thicknesses in sheets with formats up to three meters, which facilitate housing reform processes. The technical porcelain is a product with many characteristics: great durability, resistance, hygiene and beauty; it is available in different finishes. |  |  | Go To Resource |  |  |  |  | https://cqd.io/e/ec3w1tqrrd
|  |  |  | 96 | 13486 | Yes | EPD Number: S-P-04161 published by EPD International AB, 2021 |  | The product is a WC comprising several individual components namely: ceramic tank, under ceramic, flushing valve, push button, seat and fixings produced in manufacturing sites across Europe as well as Thailand. The majority of the material is comprised of ceramic (80 to 85%). Once individually produced, these components are transported to Gustavsberg (Sweden) for final assembly into a finished product. Table 1 indicates the material compostion of the Nautic series 1500 WC. The ceramic tanks are supplied from two locations, with 60% coming from Thailand (7.30 kg) and 40% from Romania (7.20 kg). Thus an average mass of 7.26kg for ceramic tanks has been utilised. |  |  | Go To Resource |  |  |  |  | https://cqd.io/e/ec38mnq39z
|  |  |  | 97 | 13582 | Yes | EPD Number: EPD10355 published by UL, 2020 |  | This EPD includes representative products derived from Fireclay's line of products producedatthe facility located in Aromas, California. Ceramic tiles are primarily made up ofclays, silica and other additives and then molded into shape followed byfiring into a kiln. Ceramic tiles can be glazed or unglazed. There are several advantages to ceramictiles. They are fire resistant, non-combustible, durable(lasts a lifetime) and extremely easy to maintain. The UNSPSCcodefor this flooring product is 301617 and the CSI code is 09 30 00. |  |  | Go To Resource |  |  |  |  | https://cqd.io/e/ec3bckhfwc
|  |  |  | 98 | 13756 | Yes | EPD Number: 7170001 published by CENIA, 2017 |  | Ceramic tiles. |  |  | Go To Resource |  |  |  |  | https://cqd.io/e/ec3fatjxw5
|  |  |  | 99 | 17190 | Yes | EPD Number: MAR_SAS_18_0001 published by EPD Italy, 2019 |  | Ceramic tiles object of this study are intended to be applied to both floor and wall claddings and to be installed both indoors and outdoors for residential, nonresidential and commercial use. |  |  | Go To Resource |  |  |  |  | https://cqd.io/e/ec30a2zg7h
|  |  |  | 100 | 17205 | Yes | EPD Number: S-P-00674 published by EPD International AB, 2015 |  | Product Porcelain tiles manufactured by Seranit in Inönü Plant and Bilecek Plant, Turkey and covered under this Environmental Product Declaration are primarily made of naturally occurring major raw materials such as feldspar, clay, and kaolin, but they may also include other minor raw materials such as silica sand and pegmatite. The typical compositions of these products are shown below. This EPD has been registered as an ECO Platform EPD with ECO EPD Reference number 00000135. The International EPD System is a founding member of the ECO Platform and its procedures has undergone a peer audit to be able to use this logotype. All EPDs of construction products from different |  |  | Go To Resource |  |  |  |  | https://cqd.io/e/ec33wktsne
|  |  |  | 101 | 17444 | Yes | EPD Number: S-P-00873 published by EPD International AB, 2018 |  | Kale's tile products take place in market under Çanakkale Seramik and Kalebodur brand names. Kaleseramik produces 2,200 varieties of wall tiles in 60 different dimensions. Wall tiles are largely used as interior and exterior wall coverings. Kale Ceramic Wall tiles are primarily made of kaolin and clay, but they also include other raw materials such as marble, frit, dolomite, bentonite and quartz. |  |  | Go To Resource |  |  |  |  | https://portal.environdec.com/api/api/v1/EPDLibrary/Files/00d39777-517d-4159-a263-b798063b2af0/Data
|  |  |  | 102 | 17447 | Yes | EPD Number: S-P-00874 published by EPD International AB, 2018 |  | Kale's tile products take place in market under Çanakkale Seramik and Kalebodur brand names. The porcelain tiles comes in glazed and non-glazed porcelain tiles with non-glazed matt, glossy or anti-slip surface options allow the designer to meet the requirements of projects, thanks to the superior technical characteristics, as well as colours and patterns. |  |  | Go To Resource |  |  |  |  | https://cqd.io/e/ec3ska0sju
|  |  |  | 103 | 18553 | Yes | EPD Number: S-P-01156 published by EPD International AB, 2018 |  | Saloni produces glazed stoneware tiles with the constant aim of providing high-tech flooring products with superb quality and design to customers all over the world. In order to manufacture its products, Saloni selects the finest raw materials that comply with its demanding technical specifications, and in this regard it was a pioneer in achieving ISO 9001 certification, which ensures the superior quality of all of its products and services. |  |  | Go To Resource |  |  |  |  | https://cqd.io/e/ec320nebd1
|  |  |  | 104 | 19025 | Yes | EPD Number: INIES_IVIQ20220427_125732 published by INIES, 2022 |  | Carreau de grès porcelanique IBERO type BIa |  |  | Go To Resource |  |  |  |  | https://cqd.io/e/ec3fn4dd0z
|  |  |  | 105 | 19026 | Yes | EPD Number: INIES_ILZB20220427_125341 published by INIES, 2022 |  | Carreau de faïence KERABEN type BIII |  |  | Go To Resource |  |  |  |  | https://cqd.io/e/ec3ga0rk12
|  |  |  | 106 | 19027 | Yes | EPD Number: INIES_ICBI20220427_125650 published by INIES, 2022 |  | Carreau de faïence METROPOL type BIII |  |  | Go To Resource |  |  |  |  | https://cqd.io/e/ec39t77fzy
|  |  |  | 107 | 19029 | Yes | EPD Number: INIES_IFSH20220427_125450 published by INIES, 2022 |  | Carreau de grès porcelanique METROPOL type BIa |  |  | Go To Resource |  |  |  |  | https://cqd.io/e/ec3jk97nsf
|  |  |  | 108 | 19033 | Yes | EPD Number: INIES_IDPG20220427_125926 published by INIES, 2022 |  | Carreau de faïence IBERO type BIII |  |  | Go To Resource |  |  |  |  | https://cqd.io/e/ec3ngw83qk
|  |  |  | 109 | 19036 | Yes | EPD Number: INIES_IFNY20220527_122202 published by INIES, 2022 |  | Carreau de faïence BIII - Saloni |  |  | Go To Resource |  |  |  |  | https://cqd.io/e/ec3zbakfxq
|  |  |  | 110 | 19066 | Yes | EPD Number: INIES_ISSB20220427_125545 published by INIES, 2022 |  | Carreau de grès émaillé METROPOL type BIb |  |  | Go To Resource |  |  |  |  | https://cqd.io/e/ec36gzcfuk
|  |  |  | 111 | 19067 | Yes | EPD Number: INIES_IRBV20220427_125232 published by INIES, 2022 |  | Carreau de grès émaillé KERABEN type BIb |  |  | Go To Resource |  |  |  |  | https://cqd.io/e/ec38eygzy4
|  |  |  | 112 | 19217 | Yes | EPD Number: INIES_IAKJ20220427_125825 published by INIES, 2022 |  | Carreau de grès émaillé IBERO type BIIa |  |  | Go To Resource |  |  |  |  | https://cqd.io/e/ec3fugdh7f
|  |  |  | 113 | 19607 | Yes | EPD Number: DAP 003:2019 published by ECOSMDP, 2019 |  | Glazed vitrified white body tiles |  |  | Go To Resource |  |  |  |  | https://ecosmdp.eco-platform.org/resource/processes/69fab26c-d1b5-426d-98d4-8ab52308a9c3?version=00.00.024
|  |  |  | 114 | 20451 | Yes | EPD Number: DAP 004:2019 published by ECOSMDP, 2019 |  | Porous body ceramic tiles |  |  | Go To Resource |  |  |  |  | https://ecosmdp.eco-platform.org/resource/processes/4ab16d61-08a7-4051-a284-b0467ccfd054?version=00.00.020
|  |  |  | 115 | 20752 | Yes | EPD Number: S-P-01980 published by EPD International AB, 2020 |  | AKDOLAM, the product group of AKDO Porcelain is an innovative solution for creating dramatic, large format natural stone installations in an efficient manner. Using advanced technology, stone slabs are cut into incredibly thin sheets and laminated onto lightweight materials. The resulting product offers a more sustainable, custom approach to design, while maintaining a lower price point. |  |  | Go To Resource |  |  |  |  | https://cqd.io/e/ec3x6swb20
|  |  |  | 116 | 22762 | Yes | EPD Number: 7604 published by IBU_DATA, 2015 |  | Sanitary ceramics - [Auto-Translated] |  |  | Go To Resource |  |  |  |  | https://ibudata.lca-data.com/resource/processes/8c3c4cfe-9b0d-426c-bd9c-0e5c0e3e8a97?version=00.08.000
|  |  |  | 117 | 22823 | Yes | EPD Number: EPDITALY0075 published by EPDITALY, 2017 |  | SANITARY CERAMICS - [Auto-Translated] |  |  | Go To Resource |  |  |  |  | https://node.epditaly.it/resource/processes/0e17e6b0-eca5-40b3-82a7-7d45b7edea0d?version=00.00.025
|  |  |  | 118 | 22970 | Yes | EPD Number: 3deeae410499424ab65f01f3b917601f published by AENOR Internacional S.A.U., 2018 |  | The ceramic tiles included in this study are those belonging to the BIII water absorption group in accordance with the EN 14411:2016 Standard (equivalent to ISO 13006:2018), with water absorption E> 10%. (glazed or porous tiles) Glazed tiles included in this EPD have large-format ceramic tiles. The product sizes that lie within the scope of the study have a thickness between 8 mm and 14 mm, with an average weight of 14.8 kg/m2 . The results of the sizes included within the scope of this EPD which exhibit the maximum and minimum values of the declared impacts are declared in Annexes, corresponding to format 11.4 x 13.1 cm of 8.8 mm of thickness and 1.2x20 cm of 8 mm of thickness, respectively. |  |  | Go To Resource |  |  |  |  | https://cqd.io/e/ec3y4q497x
|  |  |  | 119 | 22976 | Yes | EPD Number: EPD10210 published by NSF International, 2019 |  | This Environmental Product Declaration covers wall tile products manufactured at the Monterrey Mexico facility. |  |  | Go To Resource |  |  |  |  | https://cqd.io/e/ec3bwhjtdn
|  |  |  | 120 | 22986 | Yes | EPD Number: EPDIE-22-90 published by IBU_DATA, 2012 |  | KALE Fine Fire Clay Ceramic Sanitaryware |  |  | Go To Resource |  |  |  |  | https://ibudata.lca-data.com/resource/processes/2462b67e-5ad9-47c1-9be8-9a8ebb4f9b5d?version=00.01.000
|  |  |  | 121 | 23384 | Yes | EPD Number: EPD-DUR-20210288-IBC1-DE published by IBU_DATA, 2022
|  |  |  | 122 | 24703 | Yes | EPD Number: 4788863727.101.1 published by UL, 2019 |  | This EPD is for a representative porcelain tile derived from Crossville's line of products. The study is based on a medium colored product. Porcelain tiles are primarily made up of sand, clays and other additives and then molded into shape followed byfiring into a kiln. Porcelain tiles can be glazed or unglazed, the former being the popular choice today. There are several advantagesto porcelain tiles. They are impervious to moisture, resistant to tread wear, permanenceofcolor and easy cleaning opportunities. They are also slip resistant if an abrasive glaze is added to the surface. The UNSPSC codefor this flooring product is 301617 and the CSI codeis 09 30 13. |  |  | Go To Resource |  |  |  |  | https://cqd.io/e/ec3uqh2crq
|  |  |  | 123 | 24704 | Yes | EPD Number: 4788863727.102.1 published by UL, 2019 |  | This EPD is for a representative porcelain tile derived from the Crossville Porcelain Tile Panels and Crossville Porcelain Countertops line of products. Manufactured with unique technology, Crossville's collections are ideal for skinning surfaces in sophisticated, nearly uninterrupted style. The panels' and countertops' outer dimensions of 1m x 3m or 1.6 m x 3.2 m and very lean profiles are versatile and flexible with the performance characteristics expected of porcelain tile. This results in design-forward, low maintenance looks that will stand the test of time for floors, walls, and other surfaces in commercial and residential settings, inside or out.The UNSPSC code for this flooring product is 301617 and the CSI code is 09 30 13. |  |  | Go To Resource |  |  |  |  | https://cqd.io/e/ec3j9nyf6n
|  |  |  | 124 | 27442 | Yes | EPD Number: EPDITALY0322 published by EPDITALY, 2021 |  | Sanitary ceramic products in FFC - [Auto-Translated] |  |  | Go To Resource |  |  |  |  | https://node.epditaly.it/resource/processes/ceda4a44-e25b-4a94-b67f-47bb9fd59a01?version=00.00.099
|  |  |  | 125 | 27443 | Yes | EPD Number: EPDITALY0371 published by EPDITALY, 2023 |  | BATHTUB F16 - [Auto-Translated] |  |  | Go To Resource |  |  |  |  | https://node.epditaly.it/resource/processes/c551f745-4f9b-4218-9081-0f8fce801794?version=00.07.000
|  |  |  | 126 | 27469 | Yes | EPD Number: EPD-NBK-20160120-CBE1-DE published by IBU, 2016 |  | The TERRART® range comprises ceramic façade panels made from fired clay. The panels are manufactured using different clay mixtures (white/red clay and fireclay) and obtain their surface characteristics and colours using specific firing cycles. They are available both as dual-case (with hollow chambers) and single-case panels for curtain-type, rear-ventilated façades. The façade panels are connected to the façade's primary support systems using system-oriented aluminium sub-constructions. The sub-construction used in this EPD is a typical subconstruction for use as façade panels. Application TERRART® panels are used as cladding material in curtain-type, rear-ventilated façades and for decorative interiors. Façade panels are also used for suspended ceilings, jambs and access covers. |  |  | Go To Resource |  |  |  |  | https://cqd.io/e/ec3mpyr1dj
|  |  |  | 127 | 28683 | Yes | EPD Number: SCS-EPD-08646 published by SCS Global Services, 2023 |  | The Niro Ceramic Group's porcelain tile products are produced in a variety of sizes, surface finishes and designs sold under two brand names, Niro Granite and Portino. Manufactured at the company's production facility in Indonesia and Malaysia, the porcelain tiles are used in residential and commercial spaces for floor and wall applications. |  |  | Go To Resource |  |  |  |  | https://www.scsglobalservices.com/certified-green-products-guide?pd_pid=67946
|  |  |  | 128 | 28945 | Yes | EPD Number: S-P-01439 published by EPD International AB, 2019 |  | Porcelain stoneware is a special type of ceramic product, used for floors and walls, combining the highest levels of technical features to a particularly prestigious appearance. The range of products contained in this EPD includes PORCELAIN STONEWARE SLABS belonging to the BIa UGL Group (water absorption 0.5%) under the brands FIANDRE, ARIOSTEA, FMG, SAPIENSTONE, IRIS and EIFFELGRES, having thicknesses 6, 8, 9, 10 and 12 mm. |  |  | Go To Resource |  |  |  |  | https://cqd.io/e/ec3mtz7r1a
|  |  |  | 129 | 28952 | Yes | EPD Number: S-P-01479 published by EPD International AB, 2020 |  | The EPD describes the environmental information based on a life cycle assessment of the tiles: BIa type (glazed and unglazed), BIII type. The stoneware tiles (BIa, glazed and unglazed) are produced at the production sites in Orel and Malino (Moscow region). The ceramic tile (BIII, glazed) is produced only at the production site in Orel.The intended use of the product is surface covering. The versatility of the ceramic tile allows the installation in different environments such as homes, offices, shops, restaurants, hospitals, and etc., both indoor and outdoor, for walls and floors cladding. BIII type tiles are, in particular, intended for the tiling of interior walls, which are not exposed to climatic effects. This type of tiles is suitable for tiling walls in kitchens, bathrooms, and other premises. |  |  | Go To Resource |  |  |  |  | https://cqd.io/e/ec39ayamkt
|  |  |  | 130 | 29188 | Yes | EPD Number: S-P-04163 published by EPD International AB, 2021 |  | This report describes the environmental impact of the ceramic component of a range of products, including baths, wash basins, WCs, urinals, etc made by Villeroy & Boch ('V&B'). These products all undergo the same manufacturing process and will therefore have equivalent impacts per kg of product, regardless of the actual end-use application. |  |  | Go To Resource |  |  |  |  | https://cqd.io/e/ec3992ejnw
131
132
133
134
135
136
137
138
139
140
141
142
143
144
145
146
147
148
149
150
151
152
153
154
155
156
157
158
159
160
161
162
163
164
165
166
167
168
169
170
171
172
173
174
175
176
177
178
179
180
181
182
183
184
185
186
187
188
189
190
191
192
193
194
195
196
197
198
199
200
201
202
203
204
205
206
207
208
209
210
211
212
213
214
215
216
217
218
219
220
221
222
223
224
225
226
227
228
229
230
231
232
233
234
235
236
237
238
239
240
241
242
243
244
245
246
247
248
249
250
251
252
253
254
255
256
257
258
259
260
261
262
263
264
265
266
267
268
269
270
271
272
273
274
275
276
277
278
279
280
281
282
283
284
285
286
287
288
289
290
291
292
293
294
295
296
297
298
299
300
301
302
303
304
305
306
307
308
309
310
311
312
313
314
315
316
317
318
319
320
321
322
323
324
325
326
327
328
329
330
331
332
333
334
335
336
337
338
339
340
341
342
343
344
345
346
347
348
349
350
351
352
353
354
355
356
357
358
359
360
361
362
363
364
365
366
367
368
369
370
371
372
373
374
375
376
377
378
379
380
381
382
383
384
385
386
387
388
389
390
391
392
393
394
395
396
397
398
399
400
401
402
403
404
405
406
407
408
409
410
411
412
413
414
415
416
417
418
419
420
421
422
423
424
425
426
427
428
429
430
431
432
433
434
435
436
437
438
439
440
441
442
443
444
445
446
447
448
449
450
451
452
453
454
455
456
457
458
459
460
461
462
463
464
465
466
467
468
469
470
471
472
473
474
475
476
477
478
479
480
481
482
483
484
485
486
487
488
489
490
491
492
493
494
495
496
497
498
499
500
501
502
503
504
505
506
507
508
509
510
511
512
513
514
515
516
517
518
519
520
521
522
523
524
525
526
527
528
529
530
531
532
533
534
535
536
537
538
539
540
541
542
543
544
545
546
547
548
549
550
551
552
553
554
555
556
557
558
559
560
561
562
563
564
565
566
567
568
569
570
571
572
573
574
575
576
577
578
579
580
581
582
583
584
585
586
587
588
589
590
591
592
593
594
595
596
597
598
599
600
<<< End of Material Profile >>>
The below will be deleted before sending externally
|  |  |  | NOTES: Check the slicers are on the correct materials |  |  | All Data Points Pivot Tables |  |  | All Data Points Pivot Tables |  |  |  |  | All Data Points Pivot Tables | [5 empty] | All Data Points Pivot Tables |  |  |  | Reference Lookup Pivot Table
|  |  |  | Number 1 | Ceramic - All Data Collected |  | Number 2 | Ceramic, Porcelain Tile |  | Number 3 | Ceramic, Sanitary |  | Number 4 | Ceramic, Tile | Number 5 | 0 |  | Number 6 | 0 | Number 7 | 0 | Number 8 | 0
|  |  |  | Paste below per kg Embodied Carbon |  |  | Paste below per kg Embodied Carbon |  |  | Paste below per kg Embodied Carbon |  |  | Paste below per kg Embodied Carbon |  | Paste below per kg Embodied Carbon |  |  | Paste below per kg Embodied Carbon |  | Paste below per kg Embodied Carbon |  | Paste below per kg Embodied Carbon |  | Paste below reference numbers, filtered by this material
| Headers in this row |  |  | Per kg. Embodied Carbon (kg CO2/kg) | Data Point Number |  | Per kg. Embodied Carbon (kg CO2/kg) | Data Point Number |  | Per kg. Embodied Carbon (kg CO2/kg) | Data Point Number |  | Per kg. Embodied Carbon (kg CO2/kg) | Data Point Number | Per kg. Embodied Carbon (kg CO2/kg) | Data Point Number | [7 empty] | Row Labels
| Start data from this row |  |  | 3.272 | 57422 |  | 1.87804878 | 44330 |  | 2.81122449 | 32500 |  | 3.272 | 57422 | 0.255 | 30390 | [7 empty] | 929
|  |  |  | 2.81122449 | 32500 |  | 1.307692308 | 56228 |  | 2.80282 | 30388 |  | 2.612407513 | 47542 | [9 empty] | 2101
|  |  |  | 2.80282 | 30388 |  | 1.232614846 | 41150 |  | 2.771507562 | 32907 |  | 1.455525606 | 54820 | [9 empty] | 2314
|  |  |  | 2.771507562 | 32907 |  | 1.2290546 | 54079 |  | 2.653 | 76347 |  | 1.455277176 | 53523 | [9 empty] | 2315
|  |  |  | 2.653 | 76347 |  | 1.223529412 | 43383 |  | 2.388906105 | 56609 |  | 1.392407758 | 54821 | [9 empty] | 2316
|  |  |  | 2.612407513 | 47542 |  | 1.14893617 | 31830 |  | 2.218408736 | 32498 |  | 1.378723404 | 53524 | [9 empty] | 2317
|  |  |  | 2.388906105 | 56609 |  | 1.14893617 | 56563 |  | 2.21 | 75223 |  | 1.357142857 | 44311 | [9 empty] | 2318
|  |  |  | 2.218408736 | 32498 |  | 1.009239517 | 45924 |  | 2.018099548 | 32505 |  | 1.349485612 | 47552 | [9 empty] | 2319
|  |  |  | 2.21 | 75223 |  | 0.996491228 | 31834 |  | 1.994962217 | 32499 |  | 1.080405405 | 51745 | [9 empty] | 2553
|  |  |  | 2.018099548 | 32505 |  | 0.979508197 | 44958 |  | 1.980830671 | 32528 |  | 1.080405405 | 51750 | [9 empty] | 2556
|  |  |  | 1.994962217 | 32499 |  | 0.932051282 | 44963 |  | 1.9005 | 71507 |  | 1.072891605 | 54822 | [9 empty] | 2557
|  |  |  | 1.980830671 | 32528 |  | 0.914563107 | 31837 |  | 1.74 | 55441 |  | 1.072891605 | 57110 | [9 empty] | 2620
|  |  |  | 1.9005 | 71507 |  | 0.886585366 | 41146 |  | 1.7223 | 71304 |  | 1.071428571 | 53522 | [9 empty] | 2621
|  |  |  | 1.87804878 | 44330 |  | 0.847367413 | 42851 |  | 1.6115 | 32906 |  | 0.977949995 | 53521 | [9 empty] | 2622
|  |  |  | 1.74 | 55441 |  | 0.846808511 | 42841 |  | 1.577 | 74728 |  | 0.970837948 | 54818 | [9 empty] | 2635
|  |  |  | 1.7223 | 71304 |  | 0.796540737 | 42842 |  | 1.5058 | 75398 |  | 0.89728207 | 32657 | [9 empty] | 2687
|  |  |  | 1.6115 | 32906 |  | 0.796540737 | 42846 |  | 1.5 | 55440 |  | 0.893333333 | 53525 | [9 empty] | 2901
|  |  |  | 1.577 | 74728 |  | 0.796508108 | 45478 |  | 0.74606 | 75117 |  | 0.8853358 | 55302 | [9 empty] | 2942
|  |  |  | 1.5058 | 75398 |  | 0.796508108 | 45479 |  | 0.5126 | 56693 |  | 0.885072655 | 54819 | [9 empty] | 2943
|  |  |  | 1.5 | 55440 |  | 0.787755102 | 48073 |  |  |  |  | 0.8560477 | 45480 | [9 empty] | 2944
|  |  |  | 1.455525606 | 54820 |  | 0.714285714 | 41148 |  |  |  |  | 0.855901891 | 42849 | [9 empty] | 2945
|  |  |  | 1.455277176 | 53523 |  | 0.691891892 | 31831 |  |  |  |  | 0.845794393 | 32654 | [9 empty] | 2946
|  |  |  | 1.392407758 | 54821 |  | 0.689655172 | 41149 |  |  |  |  | 0.811207318 | 42844 | [9 empty] | 2947
|  |  |  | 1.378723404 | 53524 |  | 0.684444444 | 32384 |  |  |  |  | 0.803884763 | 32655 | [9 empty] | 2949
|  |  |  | 1.357142857 | 44311 |  | 0.684444444 | 42532 |  |  |  |  | 0.803884763 | 32660 | [9 empty] | 3222
|  |  |  | 1.349485612 | 47552 |  | 0.67804878 | 31832 |  |  |  |  | 0.802160593 | 32656 | [9 empty] | 3223
|  |  |  | 1.307692308 | 56228 |  | 0.644171779 | 43380 |  |  |  |  | 0.800376344 | 32514 | [9 empty] | 3896
|  |  |  | 1.232614846 | 41150 |  | 0.641935484 | 31835 |  |  |  |  | 0.799700831 | 54078 | [9 empty] | 3897
|  |  |  | 1.2290546 | 54079 |  | 0.636363636 | 32389 |  |  |  |  | 0.799700831 | 42833 | [9 empty] | 3904
|  |  |  | 1.223529412 | 43383 |  | 0.636363636 | 42720 |  |  |  |  | 0.799700831 | 45474 | [9 empty] | 3916
|  |  |  | 1.14893617 | 31830 |  | 0.622426506 | 42840 |  |  |  |  | 0.76344086 | 42835 | [9 empty] | 3922
|  |  |  | 1.14893617 | 56563 |  | 0.622426506 | 42843 |  |  |  |  | 0.76344086 | 42854 | [9 empty] | 3926
|  |  |  | 1.080405405 | 51745 |  | 0.622426506 | 42853 |  |  |  |  | 0.763358779 | 42847 | [9 empty] | 3927
|  |  |  | 1.080405405 | 51750 |  | 0.621538462 | 31836 |  |  |  |  | 0.763358779 | 45482 | [9 empty] | 3945
|  |  |  | 1.072891605 | 54822 |  | 0.6 | 32990 |  |  |  |  | 0.755319149 | 33587 | [9 empty] | 10244
|  |  |  | 1.072891605 | 57110 |  | 0.595454545 | 31833 |  |  |  |  | 0.750273823 | 42845 | [9 empty] | 11010
|  |  |  | 1.071428571 | 53522 |  | 0.5889844 | 42848 |  |  |  |  | 0.750261496 | 42832 | [9 empty] | 11011
|  |  |  | 1.009239517 | 45924 |  | 0.588978149 | 45477 |  |  |  |  | 0.750261496 | 42850 | [9 empty] | 11013
|  |  |  | 0.996491228 | 31834 |  | 0.574468085 | 56217 |  |  |  |  | 0.750261496 | 45483 | [9 empty] | 11014
|  |  |  | 0.979508197 | 44958 |  | 0.56640625 | 43382 |  |  |  |  | 0.741713995 | 32659 | [9 empty] | 11015
|  |  |  | 0.977949995 | 53521 |  | 0.564885496 | 71609 |  |  |  |  | 0.735714286 | 32388 | [9 empty] | 11016
|  |  |  | 0.970837948 | 54818 |  | 0.564885496 | 71967 |  |  |  |  | 0.734435614 | 32778 | [9 empty] | 11017
|  |  |  | 0.932051282 | 44963 |  | 0.535203205 | 40790 |  |  |  |  | 0.728571429 | 42536 | [9 empty] | 11018
|  |  |  | 0.914563107 | 31837 |  | 0.51831 | 43360 |  |  |  |  | 0.728176796 | 33004 | [9 empty] | 11019
|  |  |  | 0.89728207 | 32657 |  | 0.478087649 | 32912 |  |  |  |  | 0.727 | 71479 | [9 empty] | 11020
|  |  |  | 0.893333333 | 53525 |  | 0.478087649 | 43381 |  |  |  |  | 0.694030486 | 32658 | [9 empty] | 11021
|  |  |  | 0.886585366 | 41146 |  | 0.452488688 | 69351 |  |  |  |  | 0.693780161 | 30197 | [9 empty] | 11022
|  |  |  | 0.8853358 | 55302 |  | 0.452488688 | 69356 |  |  |  |  | 0.622426506 | 45481 | [9 empty] | 11023
|  |  |  | 0.885072655 | 54819 |  | 0.450226244 | 55785 |  |  |  |  | 0.622222222 | 32386 | [9 empty] | 11024
|  |  |  | 0.8560477 | 45480 |  | 0.450226244 | 55787 |  |  |  |  | 0.615384615 | 54080 | [9 empty] | 11025
|  |  |  | 0.855901891 | 42849 |  | 0.450226244 | 55790 |  |  |  |  | 0.613496933 | 69352 | [9 empty] | 11026
|  |  |  | 0.847367413 | 42851 | [7 empty] | 0.613496933 | 69354 | [9 empty] | 11027
|  |  |  | 0.846808511 | 42841 | [7 empty] | 0.613496933 | 69360 | [9 empty] | 11028
|  |  |  | 0.845794393 | 32654 | [7 empty] | 0.613496933 | 69363 | [9 empty] | 11090
|  |  |  | 0.811207318 | 42844 | [7 empty] | 0.612269939 | 55817 | [9 empty] | 11099
|  |  |  | 0.803884763 | 32655 | [7 empty] | 0.612269939 | 55826 | [9 empty] | 11100
|  |  |  | 0.803884763 | 32660 | [7 empty] | 0.612269939 | 55861 | [9 empty] | 11101
|  |  |  | 0.802160593 | 32656 | [7 empty] | 0.589010989 | 54081 | [9 empty] | 11102
|  |  |  | 0.800376344 | 32514 | [7 empty] | 0.588312627 | 66297 | [9 empty] | 11337
|  |  |  | 0.799700831 | 54078 | [7 empty] | 0.587336245 | 54084 | [9 empty] | 11353
|  |  |  | 0.799700831 | 42833 | [7 empty] | 0.58367204 | 42839 | [9 empty] | 11619
|  |  |  | 0.799700831 | 45474 | [7 empty] | 0.582236842 | 55833 | [9 empty] | 11620
|  |  |  | 0.796540737 | 42842 | [7 empty] | 0.57 | 70267 | [9 empty] | 11621
|  |  |  | 0.796540737 | 42846 | [7 empty] | 0.568143952 | 55270 | [9 empty] | 11622
|  |  |  | 0.796508108 | 45478 | [7 empty] | 0.567010309 | 42441 | [9 empty] | 11623
|  |  |  | 0.796508108 | 45479 | [7 empty] | 0.565895954 | 32387 | [9 empty] | 11624
|  |  |  | 0.787755102 | 48073 | [7 empty] | 0.527093596 | 32956 | [9 empty] | 11625
|  |  |  | 0.76344086 | 42835 | [7 empty] | 0.512367491 | 32641 | [9 empty] | 11626
|  |  |  | 0.76344086 | 42854 | [7 empty] | 0.505952381 | 48102 | [9 empty] | 12478
|  |  |  | 0.763358779 | 42847 | [7 empty] | 0.488239487 | 32953 | [9 empty] | 12731
|  |  |  | 0.763358779 | 45482 | [7 empty] | 0.483695652 | 69651 | [9 empty] | 12732
|  |  |  | 0.755319149 | 33587 | [7 empty] | 0.474206349 | 54089 | [9 empty] | 12733
|  |  |  | 0.750273823 | 42845 | [7 empty] | 0.459090909 | 32385 | [9 empty] | 12734
|  |  |  | 0.750261496 | 42832 | [7 empty] | 0.447488584 | 55789 | [9 empty] | 12735
|  |  |  | 0.750261496 | 42850 | [7 empty] | 0.447488584 | 69414 | [9 empty] | 12843
|  |  |  | 0.750261496 | 45483 | [7 empty] | 0.447488584 | 69416 | [9 empty] | 12969
|  |  |  | 0.74606 | 75117 | [7 empty] | 0.412026726 | 32786 | [9 empty] | 12970
|  |  |  | 0.741713995 | 32659 | [7 empty] | 0.3425575 | 30354 | [9 empty] | 12971
|  |  |  | 0.735714286 | 32388 | [7 empty] | 0.3089845 | 30355 | [9 empty] | 12972
|  |  |  | 0.734435614 | 32778 | [7 empty] | 0.287234043 | 32518 | [9 empty] | 12973
|  |  |  | 0.728571429 | 42536 | [7 empty] | 0.268722467 | 32517 | [9 empty] | 13046
|  |  |  | 0.728176796 | 33004 | [18 empty] | 13067
|  |  |  | 0.727 | 71479 | [18 empty] | 13114
|  |  |  | 0.714285714 | 41148 | [18 empty] | 13115
|  |  |  | 0.694030486 | 32658 | [18 empty] | 13149
|  |  |  | 0.693780161 | 30197 | [18 empty] | 13150
|  |  |  | 0.691891892 | 31831 | [18 empty] | 13151
|  |  |  | 0.689655172 | 41149 | [18 empty] | 13152
|  |  |  | 0.684444444 | 32384 | [18 empty] | 13153
|  |  |  | 0.684444444 | 42532 | [18 empty] | 13155
|  |  |  | 0.67804878 | 31832 | [18 empty] | 13156
|  |  |  | 0.644171779 | 43380 | [18 empty] | 13165
|  |  |  | 0.641935484 | 31835 | [18 empty] | 13213
|  |  |  | 0.636363636 | 32389 | [18 empty] | 13222
|  |  |  | 0.636363636 | 42720 | [18 empty] | 13453
|  |  |  | 0.622426506 | 42840 | [18 empty] | 13486
|  |  |  | 0.622426506 | 42843 | [18 empty] | 13582
|  |  |  | 0.622426506 | 42853 | [18 empty] | 13756
|  |  |  | 0.622426506 | 45481 | [18 empty] | 17190
|  |  |  | 0.622222222 | 32386 | [18 empty] | 17205
|  |  |  | 0.621538462 | 31836 | [18 empty] | 17444
|  |  |  | 0.615384615 | 54080 | [18 empty] | 17447
|  |  |  | 0.613496933 | 69352 | [18 empty] | 18553
|  |  |  | 0.613496933 | 69354 | [18 empty] | 19025
|  |  |  | 0.613496933 | 69360 | [18 empty] | 19026
|  |  |  | 0.613496933 | 69363 | [18 empty] | 19027
|  |  |  | 0.612269939 | 55817 | [18 empty] | 19029
|  |  |  | 0.612269939 | 55826 | [18 empty] | 19033
|  |  |  | 0.612269939 | 55861 | [18 empty] | 19036
|  |  |  | 0.6 | 32990 | [18 empty] | 19066
|  |  |  | 0.595454545 | 31833 | [18 empty] | 19067
|  |  |  | 0.589010989 | 54081 | [18 empty] | 19217
|  |  |  | 0.5889844 | 42848 | [18 empty] | 19607
|  |  |  | 0.588978149 | 45477 | [18 empty] | 20451
|  |  |  | 0.588312627 | 66297 | [18 empty] | 20752
|  |  |  | 0.587336245 | 54084 | [18 empty] | 22762
|  |  |  | 0.58367204 | 42839 | [18 empty] | 22823
|  |  |  | 0.582236842 | 55833 | [18 empty] | 22970
|  |  |  | 0.574468085 | 56217 | [18 empty] | 22976
|  |  |  | 0.57 | 70267 | [18 empty] | 22986
|  |  |  | 0.568143952 | 55270 | [18 empty] | 23384
|  |  |  | 0.567010309 | 42441 | [18 empty] | 24703
|  |  |  | 0.56640625 | 43382 | [18 empty] | 24704
|  |  |  | 0.565895954 | 32387 | [18 empty] | 27442
|  |  |  | 0.564885496 | 71609 | [18 empty] | 27443
|  |  |  | 0.564885496 | 71967 | [18 empty] | 27469
|  |  |  | 0.535203205 | 40790 | [18 empty] | 28683
|  |  |  | 0.527093596 | 32956 | [18 empty] | 28945
|  |  |  | 0.51831 | 43360 | [18 empty] | 28952
|  |  |  | 0.5126 | 56693 | [18 empty] | 29188
|  |  |  | 0.512367491 | 32641
|  |  |  | 0.505952381 | 48102
|  |  |  | 0.488239487 | 32953
|  |  |  | 0.483695652 | 69651
|  |  |  | 0.478087649 | 32912
|  |  |  | 0.478087649 | 43381
|  |  |  | 0.474206349 | 54089
|  |  |  | 0.459090909 | 32385
|  |  |  | 0.452488688 | 69351
|  |  |  | 0.452488688 | 69356
|  |  |  | 0.450226244 | 55785
|  |  |  | 0.450226244 | 55787
|  |  |  | 0.450226244 | 55790
|  |  |  | 0.447488584 | 55789
|  |  |  | 0.447488584 | 69414
|  |  |  | 0.447488584 | 69416
|  |  |  | 0.412026726 | 32786
|  |  |  | 0.3425575 | 30354
|  |  |  | 0.3089845 | 30355
|  |  |  | 0.287234043 | 32518
|  |  |  | 0.268722467 | 32517
<< Go To Main Data >>

## Clay_Bricks
THESE ROWS AND COLUMNS WILL BE HIDDEN - They contain update notes and information for lookup calculations
|  |  |  | SELECT Material | Clay |  | Hide these rows, used for lookup formulas
|  |  |  | Sheet name | Clay_Bricks
|  |  |  | Workbook name | ICE DB Advanced V4.0 (March 26 Update).xlsx
| Edit Title Manually |  |  | Material Profile: Clay Bricks
|  |  |  | ICE DB Version: | V4.0 - Dec 2024 |  |  | Check this link to see when the material profile was last updated
|  |  |  | Is this version still valid? |  | Check link below, to see if a newer version is available. |  |  | This version has expired. Please download a new version using the link below.
|  |  |  | Check if this copy is up to date at: |  | http://www.circularecology.com/embodied-energy-and-carbon-footprint-database.html
| Update URL Manually |  |  | For further information on this material, please visit this page: |  | INSERT LINK TO WEBPAGE…
Section Navigation
|  |  |  | Section - Click to Go |  |  |  | Comments
A50 | #Clay_Bricks!A50 | Introduction to Material |  | Introduction to Material |  |  |  | Notes on the embodied carbon of this material. This may include some important information.
A59 | #Clay_Bricks!A59 | Selected Embodied Carbon Coefficients |  | Selected Embodied Carbon Coefficients |  |  |  | These are the main embodied carbon footprint coefficients for the material types.
A476 | #Clay_Bricks!A476 | Wider Life Cycle Notes |  | Wider Life Cycle Notes |  |  |  | Notes on wider life cycle impacts.
A491 | #Clay_Bricks!A491 | ICE Database Embodied Carbon (EC) Statistics - kg CO2e/kg |  | ICE Database Embodied Carbon (EC) Statistics - kg CO2e/kg |  |  |  | Here you will find detailed statistics on the data collected. For the full list of all datapoints, a separate section is included further below.
A534 | #Clay_Bricks!A534 | Histograms and distribution charts |  | Histograms and distribution charts |  |  |  | For some of the sub-material categories, histograms and embodied carbon distribution charts have been included.
A593 | #Clay_Bricks!A593 | Data Quality |  | Data Quality |  |  |  | The data within the ICE Database is rated for data quality. The average data quality is shown here, along with a link to the data quality matrix.
A608 | #Clay_Bricks!A608 | Material Properties |  | Material Properties |  |  |  | Information on material density, specific heat, and more.
A773 | #Clay_Bricks!A773 | All Data Points |  | All Data Points |  |  |  | Here you will find a list of all the datapoints collected. These datapoints are used to produce the histograms and may be useful for further statistical analysis.
A1072 | #Clay_Bricks!A1072 | Further Reading |  | Further Reading |  |  |  | A list of recommended reading.
A1799 | #Clay_Bricks!A1799 | References and EPDs |  | References and EPDs |  |  |  | The ICE Database uses data from multiple resources. However, EPDs have become the most important data resource. Here you will find reference details and links to EPDs for this material.
| #Clay_Bricks! | INSERT LINK TO WEBPAGE FOR MATERIAL PROFILE |  | INSERT LINK TO WEBPAGE FOR MATERIAL PROFILE |  |  |  | For further information, please visit the webpage for this material profile.
| CUSTOMISE WHOLE SECTION FOR MATERIAL |  |  | Introduction to Material
Clay products release process related carbon dioxide emissions during their manufacture. These carbon emissions are in addition to the emissions released by burning fossil fuels in the production process. The data presented here includes the process carbon within the data.
|  |  |  | Boundaries: | Cradle to Gate = A1-A3
| COPY FROM SUMMARY TABLE |  |  | Selected Embodied Carbon Coefficients
Comments
There is data for both bricks and also brick walls. The data for brick walls is presented by different mortar types. It is important that users consider if the strength of the mortar is suitable for their application. There have recently been some cases in the UK where houses were constructed with mortar that was too weak and presented issues that needed to be fixed post completion.
<<< Start of Main Embodied Carbon Data >>>
|  |  |  | Materials | Embodied Carbon - kgCO2e/kg | Comments |  |  |  |  | DQI Score | DQI Version |  |  |  |  | Name Exactly as in ICE DB
|  |  |  | Clay, Brick | 0.213 | Density needs to consider voids in the finished bricks. Average UK brick weighs 2.13 kg per brick [Source: The Brick Development Association]. |  |  |  |  | 76% | V1.0 |  |  |  |  | Clay, Brick
|  |  |  | Clay brick, one brick, 215 x 65 x 102.5mm | 0.45369 | Average UK brick weighs 2.13 kg per brick [Source: The Brick Development Association]. |  |  |  |  | 76% | V1.0 |  |  |  |  | Clay brick, one brick, 215 x 65 x 102.5mm
Clay brick walls - per m2 of wall including mortar, not including waste
Single skin walls - 102.5mm thick
|  |  | Embodied Carbon - kgCO2e per m2 | Materials | Declared Units | EC - kgCO2e per unit | Mass per declared unit - kg | Comments |  |  | DQI Score | DQI Version |  |  |  |  | Name Exactly as in ICE DB
|  |  |  | with Mortar 1:3 cement:sand mix (Using CEM I cement) | 1 | 39.08484 | m2 | 1900 bricks per m3 of mortar. Mortar uses CEM I, e.g. no cement replacements in the mix. You must consider if this strength of mortar is suitable for your application. Average UK brick weighs 2.13 kg per brick [Source: The Brick Development Association]. |  |  | 75.89% | V1.0 |  |  |  |  | wall, clay brick, single skin, 102.5 mm with Mortar 1:3 cement:sand mix (Using CEM I cement)
|  |  |  | with Mortar 1:4 cement:sand mix (Using CEM I cement) | 1 | 36.90392 | m2 |  |  |  | 75.88% | V1.0 |  |  |  |  | wall, clay brick, single skin, 102.5 mm with Mortar 1:4 cement:sand mix (Using CEM I cement)
|  |  |  | with Mortar 1:5 cement:sand mix (Using CEM I cement) | 1 | 35.4251 | m2 |  |  |  | 75.87% | V1.0 |  |  |  |  | wall, clay brick, single skin, 102.5 mm with Mortar 1:5 cement:sand mix (Using CEM I cement)
|  |  |  | with Mortar 1:6 cement:sand mix (Using CEM I cement) | 1 | 34.35636 | m2 |  |  |  | 75.86% | V1.0 |  |  |  |  | wall, clay brick, single skin, 102.5 mm with Mortar 1:6 cement:sand mix (Using CEM I cement)
|  |  |  | with Mortar (1:½:4½ Cement:Lime:Sand mix) (Using CEM I cement) | 1 | 37.43656 | m2 |  |  |  | 74.7% | V1.0 |  |  |  |  | wall, clay brick, single skin, 102.5 mm with Mortar (1:½:4½ Cement:Lime:Sand mix) (Using CEM I cement)
|  |  |  | with Mortar (1:1:6 Cement:Lime:Sand mix) (Using CEM I cement) | 1 | 36.51385 | m2 |  |  |  | 73.99% | V1.0 |  |  |  |  | wall, clay brick, single skin, 102.5 mm with Mortar (1:1:6 Cement:Lime:Sand mix) (Using CEM I cement)
|  |  |  | with Mortar (1:2:9 Cement:Lime:Sand mix) (Using CEM I cement) | 1 | 35.51451 | m2 |  |  |  | 73.18% | V1.0 |  |  |  |  | wall, clay brick, single skin, 102.5 mm with Mortar (1:2:9 Cement:Lime:Sand mix) (Using CEM I cement)
Double skin walls
|  |  | Embodied Carbon - kgCO2e per m2 | Materials | Declared Units | EC - kgCO2e per unit | Mass per declared unit - kg | Comments |  |  | DQI Score | DQI Version |  |  |  |  | Name Exactly as in ICE DB
|  |  |  | with Mortar 1:3 cement:sand mix (Using CEM I cement) | 1 | 84.49685 | m2 | 1500 bricks per m3 of mortar. Mortar uses CEM I, e.g. no cement replacements in the mix. You must consider if this strength of mortar is suitable for your application. Average UK brick weighs 2.13 kg per brick [Source: The Brick Development Association]. |  |  | 75.87% | V1.0 |  |  |  |  | wall, clay brick, double skin, 215 mm with Mortar 1:3 cement:sand mix (Using CEM I cement)
|  |  |  | with Mortar 1:4 cement:sand mix (Using CEM I cement) | 1 | 78.97185 | m2 |  |  |  | 75.86% | V1.0 |  |  |  |  | wall, clay brick, double skin, 215 mm with Mortar 1:4 cement:sand mix (Using CEM I cement)
|  |  |  | with Mortar 1:5 cement:sand mix (Using CEM I cement) | 1 | 75.22552 | m2 |  |  |  | 75.84% | V1.0 |  |  |  |  | wall, clay brick, double skin, 215 mm with Mortar 1:5 cement:sand mix (Using CEM I cement)
|  |  |  | with Mortar 1:6 cement:sand mix (Using CEM I cement) | 1 | 72.51803 | m2 |  |  |  | 75.83% | V1.0 |  |  |  |  | wall, clay brick, double skin, 215 mm with Mortar 1:6 cement:sand mix (Using CEM I cement)
|  |  |  | with Mortar (1:½:4½ Cement:Lime:Sand mix) (Using CEM I cement) | 1 | 80.32121 | m2 |  |  |  | 74.47% | V1.0 |  |  |  |  | wall, clay brick, double skin, 215 mm with Mortar (1:½:4½ Cement:Lime:Sand mix) (Using CEM I cement)
|  |  |  | with Mortar (1:1:6 Cement:Lime:Sand mix) (Using CEM I cement) | 1 | 77.98367 | m2 |  |  |  | 73.62% | V1.0 |  |  |  |  | wall, clay brick, double skin, 215 mm with Mortar (1:1:6 Cement:Lime:Sand mix) (Using CEM I cement)
|  |  |  | with Mortar (1:2:9 Cement:Lime:Sand mix) (Using CEM I cement) | 1 | 75.45202 | m2 |  |  |  | 72.63% | V1.0 |  |  |  |  | wall, clay brick, double skin, 215 mm with Mortar (1:2:9 Cement:Lime:Sand mix) (Using CEM I cement)
<<< End of Main Embodied Carbon Data >>>
Wider Lifecycle Notes (Modules B, C and D)
The ICE Database is a cradle to gate data resource (module A1 to A3). Modules B (in-use), C (end of life) and D (benefits to future lifecycles) are beyond the scope of the ICE Database. However, some important information is provided here. It is also worth checking the links to the Environmental Product Declarations (EPDs) further below. Many EPDs have data for wider lifecycles
Considerations specific to this material:
Bricks have a particularly long lifetime. However, when assessing options for cradle to construction, bricks can often appear to be a relatively high embodied carbon option [this should not be taken as a rule of thumb, it must always be assessed on a case by case basis]. This shows how important it is to consider the whole life carbon for bricks. With the long lifetime of a brick based building, this should be considered when comparing against other options, particularly if their lifetime is not as long as the brick based building.
Considerations for all materials:
The ICE database contains data on the cradle to gate, Modules A1-3, embodied carbon. It is important to consider the amount of construction waste in a building project. The material wasted has an embodied carbon impact which should not be neglected. In many cases this can be a significant contribution to embodied carbon of a construction building. Users will need to consider if a material or product has a notable in-use or end of life impact, based upon their application. Durability and lifetime should also be considered as a part of a fair and comparative assessment. Finally, end of life relies on assumptions for the disposal route, such as landfill, reuse or recycling. The end of life phase should consider that it cannot be guaranteed what will happen at the end of the lifetime. Reviews of potential scenarios with sensitivity analysis should be undertaken where possible. Finally, users are directed to the references section, which contains links to EPDs. Many of the EPDs state impacts of installation, in-use and end of life.
ICE Database Embodied Carbon (EC) Statistics - kg CO2e/kg
This is not the main embodied carbon data. See the section 'Selected embodied carbon coefficients' for the main data.
The below statistics have come from the data collected for the ICE version stated at the top of this material profile. These statistics are taken from all of the data collected in the backend ICE database, which is not publicly available. The categories of sub-material types are sometimes merged in the final version of the publicly available ICE database, e.g. if sample size is deemed individually too low across similar categories. The below statistics may therefore show different data for similar sounding material sub-categories, in some instances. These statistics are provided for transparency and general information purposes. It is recommended to use the main embodied carbon data shown above, rather than the statistical averages presented here. For example, for some materials the average embodied carbon of all data collected is a poor indicator of the average embodied carbon of that material. This may arise due to sub-material types that have an unusually high or low impact. Those sub-material types may have a low market share. In such cases, they could influence the statistical average unfairly. For this reason, some of the material and sub-material categories in the main ICE Database considers the consumption mixture of various sub-material types.
| SELECT SUB-MATERIAL - REST AUTO GENERATED |  |  | Main Material | Sample Size | Average Embodied Carbon (kg CO2e/kg) | Min Embodied Carbon (kg CO2e/kg) | Max Embodied Carbon (kg CO2e/kg) | Standard Deviation Embodied Carbon (kg CO2e/kg) | Variance Based on a Sample (Excel Var Function) Embodied Carbon (kg CO2e/kg) | Comments
|  |  | 1 | Clay - All Data Collected | 16 | 0.2554439 | 0.179 | 0.354 | 0.04403155 | 0.001938777 | This data doesn’t include any modelled datapoints, e.g. datapoints that have modelled a consumption mixture of sub-material types. It is all data collected from the literature. All sub-categories may not be shown.
|  |  | 2 | Clay, Brick Hollowcore | 8 | 0.2603097 | 0.179 | 0.354 | 0.0510249 | 0.002603541
|  |  | 3 | Clay, Brick | 6 | 0.2402997 | 0.195 | 0.2936339 | 0.03131168 | 0.0009804213
|  |  | 4 | Clay, Brick Hollowcore insulated | 1 | 0.3078261 | 0.3078261 | 0.3078261 | 0 | 0
|  |  | 5 | Clay, Tile | 1 | 0.255 | 0.255 | 0.255 | 0 | 0
6
7
8
9
10
11
12
13
14
15
16
For some of the sub-categories, mainly with larger sample sizes, the percentiles are shown below
| AUTO GENERATED |  |  | Main Material | Percentiles - Where Available - kgCO2e per kg | [6 empty] | Comments
[5 empty] | 10 | 20 | 25 | 50 | 75 | 80 | 90
|  |  | 1 | Clay - All Data Collected | 0.1902 | 0.2182 | 0.2290669 | 0.2432557 | 0.2956608 | 0.3046481 | 0.3253 | For small sample sizes data for a particular percentile may not be available.
|  |  | 2 | Clay, Brick Hollowcore |  | 0.2166 | 0.2295849 | 0.2432557 | 0.3055 | 0.3212
|  |  | 3 | Clay, Brick |  | 0.2022 | 0.2085 | 0.2384288 | 0.266632 | 0.2821483
|  |  | 4 | Clay, Brick Hollowcore insulated |  |  |  | 0.3078261
|  |  | 5 | Clay, Tile |  |  |  | 0.255
|  |  | 6 |  |  |  |  | 1e-10
|  |  | 7 |  |  |  |  | 1e-10
|  |  | 8 |  |  |  |  | 1e-10
9
10
11
12
13
14
15
16
For some of the sub-categories there are histograms and distribution charts provided below. The individual datapoints may be found further below.
| AUTO GENERATED |  |  | 1 - Profile of data for: |  | Clay - All Data Collected
Edit range on source data
| AUTO GENERATED |  |  | 2 - Profile of data for: |  | Clay, Brick Hollowcore
Edit range on source data
| AUTO GENERATED |  |  | 3 - Profile of data for: |  | Clay, Brick
Edit range on source data
| AUTO GENERATED |  |  | 4 - Profile of data for: |  | Clay, Brick Hollowcore insulated
Edit range on source data
| AUTO GENERATED |  |  | 5 - Profile of data for: |  | Clay, Tile
Edit range on source data
| AUTO GENERATED |  |  | 6 - Profile of data for: |  | 0 |  |  |  | Chart below not used - Placeholder for future content
Edit range on source data
| AUTO GENERATED |  |  | 7 - Profile of data for: |  | 0 |  |  |  | Chart below not used - Placeholder for future content
Edit range on source data
| AUTO GENERATED |  |  | 8 - Profile of data for: |  | 0 |  |  |  | Chart below not used - Placeholder for future content
Edit range on source data
| AUTO GENERATED |  |  | Data Quality
|  |  |  | DQI Version: |  | V1.0 |  |  |  | Go to Data Quality Matrix
Data quality is rated according to our data quality matrix. The below DQI scores are the average data quality collected for each material category. They use the same pool of data as for the summary statistics further above.
|  |  |  | Main Material | Sample Size | DQI Method (Max 5) | DQI Assurance (Max 5) | DQI Temporal (Max 5) | DQI Geographic (Max 5) | DQI Transparency (Max 5) | DQI Sample Size (Max 10) | DQI Total - % (Max 100%)
|  |  |  | Clay | 16 | 5 | 2.5 | 5 | 4.0625 | 2 | 4 | 64.46%
|  |  |  | Clay, Brick Hollowcore | 8 | 5 | 2.75 | 5 | 4 | 2 | 3 | 62.14%
|  |  |  | Clay, Brick | 6 | 5 | 2.333333 | 5 | 4.166667 | 2 | 3 | 61.43%
|  |  |  | Clay, Brick Hollowcore insulated | 1 | 5 | 2 | 5 | 4 | 2 | 1 | 54.29%
|  |  |  | Clay, Tile | 1 | 5 | 2 | 5 | 4 | 2 | 1 | 54.29%
[5 empty] | N/A | [5 empty] | N/A | N/A
[5 empty] | N/A | [5 empty] | N/A | N/A
[5 empty] | N/A | [5 empty] | N/A | N/A
[5 empty] | N/A | [5 empty] | N/A | N/A
[5 empty] | N/A | [5 empty] | N/A | N/A
[5 empty] | N/A | [5 empty] | N/A | N/A
[5 empty] | N/A | [5 empty] | N/A | N/A
[5 empty] | N/A | [5 empty] | N/A | N/A
[5 empty] | N/A | [5 empty] | N/A | N/A
[5 empty] | N/A | [5 empty] | N/A | N/A
[5 empty] | N/A | [5 empty] | N/A | N/A
| COPY FROM ICE V2 |  |  | Material Properties
The material properties below were originally from CIBSE Guide A (ref. 174). The densities of most materials varies within a sensible range. Densities within the ICE Database may differ.
Material Properties (CIBSE Data)
|  |  |  | Material |  | Condition | Thermal conductivity (W-m-1 K-1) | Density (kg m -3) | Specific heat (J kg-1 K-1) | Thermal Diffusivity (M^2 S-1)
| 1 |  |  | Brick A |  |  | 0.72 | 1920 | 840 | 4.464286e-07
| 2 |  |  | Brick B |  |  | 1.31 | 2080 | 921 | 6.838303e-07
| 3 | [5 empty] | 0.3 | 1000 | 840 | 3.571429e-07
| 4 | [5 empty] | 0.62 | 1700 | 800 | 4.558824e-07
| 5 |  |  | brickwork, outer leaf |  |  | 0.84 | 1700 | 800 | 6.176471e-07
| 6 |  |  | burned A |  |  | 0.75 | 1300 | 840 | 6.868132e-07
| 7 |  |  | burned B |  |  | 0.85 | 1500 | 840 | 6.746032e-07
| 8 |  |  | burned C |  |  | 1 | 1700 | 840 | 7.002801e-07
| 9 |  |  | mud |  |  | 0.75 | 1730 | 880 | 4.926432e-07
| 10 | [5 empty] | 0.96 | 2000 | 840 | 5.714286e-07
| 11 |  |  | reinforced |  |  | 1.1 | 1920 | 840 | 6.820437e-07
| 12 | [5 empty] | 0.8 | 1890 | 880 | 4.810005e-07
13
14
15
16
17
18
19
20
21
22
23
24
25
26
27
28
29
30
31
32
33
34
35
36
37
38
39
40
41
42
43
44
45
46
47
48
49
50
51
52
53
54
55
56
57
58
59
60
61
62
63
64
65
66
67
68
69
70
71
72
73
74
75
76
77
78
79
80
81
82
83
84
85
86
87
88
89
90
91
92
93
94
95
96
97
98
99
100
101
102
103
104
105
106
107
108
109
110
111
112
113
114
115
116
117
118
119
120
121
122
123
124
125
126
127
128
129
130
131
132
133
134
135
136
137
138
139
140
141
142
143
144
145
146
147
148
149
150
| AUTO GENERATED |  |  | All Data Points
The below contains all the datapoints collected for this material, along with data for various sub-categories. This data is used to produce the histograms. It could be used for further statistical analysis. These values do not include any modelled data, e.g. does not include data taken from the cement, mortar and concrete model.
[5 empty] | 1 | 2 | 3 | 4 | 5 | 6 | 7 | 8
|  |  |  | Datapoint No. | Clay - All Data Collected | Clay, Brick Hollowcore | Clay, Brick | Clay, Brick Hollowcore insulated | Clay, Tile | N/A | N/A | N/A
|  |  |  | 1 | 0.354 | 0.354 | 0.2998811 | 0.3078261 | 0.255 | 1e-10 | 1e-10 | 1e-10
|  |  |  | 2 | 0.313 | 0.313 | 0.255549
|  |  |  | 3 | 0.3078261 | 0.283 | 0.23859
|  |  |  | 4 | 0.2998811 | 0.246 | 0.2382675
|  |  |  | 5 | 0.283 | 0.2405113 | 0.213
|  |  |  | 6 | 0.255549 | 0.2403398 | 0.195
|  |  |  | 7 | 0.255 | 0.226
|  |  |  | 8 | 0.246 | 0.179
|  |  |  | 9 | 0.2405113
|  |  |  | 10 | 0.2403398
|  |  |  | 11 | 0.23859
|  |  |  | 12 | 0.2382675
|  |  |  | 13 | 0.226
|  |  |  | 14 | 0.213
|  |  |  | 15 | 0.195
|  |  |  | 16 | 0.179
17
18
19
20
21
22
23
24
25
26
27
28
29
30
31
32
33
34
35
36
37
38
39
40
41
42
43
44
45
46
47
48
49
50
51
52
53
54
55
56
57
58
59
60
61
62
63
64
65
66
67
68
69
70
71
72
73
74
75
76
77
78
79
80
81
82
83
84
85
86
87
88
89
90
91
92
93
94
95
96
97
98
99
100
101
102
103
104
105
106
107
108
109
110
111
112
113
114
115
116
117
118
119
120
121
122
123
124
125
126
127
128
129
130
131
132
133
134
135
136
137
138
139
140
141
142
143
144
145
146
147
148
149
150
151
152
153
154
155
156
157
158
159
160
161
162
163
164
165
166
167
168
169
170
171
172
173
174
175
176
177
178
179
180
181
182
183
184
185
186
187
188
189
190
191
192
193
194
195
196
197
198
199
200
201
202
203
204
205
206
207
208
209
210
211
212
213
214
215
216
217
218
219
220
221
222
223
224
225
226
227
228
229
230
231
232
233
234
235
236
237
238
239
240
241
242
243
244
245
246
247
248
249
250
251
252
253
254
255
256
257
258
259
260
261
262
263
264
265
266
267
268
269
270
271
272
273
274
275
276
277
278
279
280
281
282
283
284
285
286
287
288
289
290
291
292
293
294
295
296
297
298
299
300
301
302
303
304
305
306
307
308
309
310
311
312
313
314
315
316
317
318
319
320
321
322
323
324
325
326
327
328
329
330
331
332
333
334
335
336
337
338
339
340
341
342
343
344
345
346
347
348
349
350
351
352
353
354
355
356
357
358
359
360
361
362
363
364
365
366
367
368
369
370
371
372
373
374
375
376
377
378
379
380
381
382
383
384
385
386
387
388
389
390
391
392
393
394
395
396
397
398
399
400
401
402
403
404
405
406
407
408
409
410
411
412
413
414
415
416
417
418
419
420
421
422
423
424
425
426
427
428
429
430
431
432
433
434
435
436
437
438
439
440
441
442
443
444
445
446
447
448
449
450
451
452
453
454
455
456
457
458
459
460
461
462
463
464
465
466
467
468
469
470
471
472
473
474
475
476
477
478
479
480
481
482
483
484
485
486
487
488
489
490
491
492
493
494
495
496
497
498
499
500
501
502
503
504
505
506
507
508
509
510
511
512
513
514
515
516
517
518
519
520
521
522
523
524
525
526
527
528
529
530
531
532
533
534
535
536
537
538
539
540
541
542
543
544
545
546
547
548
549
550
551
552
553
554
555
556
557
558
559
560
561
562
563
564
565
566
567
568
569
570
571
572
573
574
575
576
577
578
579
580
581
582
583
584
585
586
587
588
589
590
591
592
593
594
595
596
597
598
599
600
601
602
603
604
605
606
607
608
609
610
611
612
613
614
615
616
617
618
619
620
621
622
623
624
625
626
627
628
629
630
631
632
633
634
635
636
637
638
639
640
641
642
643
644
645
646
647
648
649
650
651
652
653
654
655
656
657
658
659
660
661
662
663
664
665
666
667
668
669
670
671
672
673
674
675
676
677
678
679
680
681
682
683
684
685
686
687
688
689
690
691
692
693
694
695
696
697
698
699
700
701
702
703
704
705
706
707
708
709
710
711
712
713
714
715
716
717
718
719
720
721
722
723
724
725
726
727
728
729
730
731
732
733
734
735
736
737
738
739
740
741
742
743
744
745
746
747
748
749
750
751
752
753
754
755
756
757
758
759
760
761
762
763
764
765
766
767
768
769
770
771
772
773
774
775
776
777
778
779
780
781
782
783
784
785
786
787
788
789
790
791
792
793
794
795
796
797
798
799
800
801
802
803
804
805
806
807
808
809
810
811
812
813
814
815
816
817
818
819
820
821
822
823
824
825
826
827
828
829
830
831
832
833
834
835
836
837
838
839
840
841
842
843
844
845
846
847
848
849
850
851
852
853
854
855
856
857
858
859
860
861
862
863
864
865
866
867
868
869
870
871
872
873
874
875
876
877
878
879
880
881
882
883
884
885
886
887
888
889
890
891
892
893
894
895
896
897
898
899
900
901
902
903
904
905
906
907
908
909
910
911
912
913
914
915
916
917
918
919
920
921
922
923
924
925
926
927
928
929
930
931
932
933
934
935
936
937
938
939
940
941
942
943
944
945
946
947
948
949
950
951
952
953
954
955
956
957
958
959
960
961
962
963
964
965
966
967
968
969
970
971
972
973
974
975
976
977
978
979
980
981
982
983
984
985
986
987
988
989
990
991
992
993
994
995
996
997
998
999
1000
Further Reading
| Tailor text to material |  |  | The below resources are recommended for further information.
|  |  |  | ICE DB Ref Number | Title |  | Author / Publisher |  | Description |  |  | Hyperlink |  |  |  |  | Hyperlink
| SELECT REF NUMBERS FROM DROP DOWN |  | 1
2
3
4
5
6
7
8
9
10
11
12
13
14
15
16
17
18
19
20
| AUTO GENERATED |  |  | References
Below you will find a list of the references used to compile this material profile.
|  |  |  | Item | ICE DB Ref Number | EPD? | Reference Details |  | Description |  |  | Hyperlink |  |  |  |  | Hyperlink
|  |  |  | 1 | 390 | Yes | EPD Number: EPD-AMZ-20140244-ICG1-DE published by IBU - Institut Bauen & Umwelt e.V., 2015 |  | EPD for building bricks |  |  | Go To Resource
|  |  |  | 2 | 396 | Yes | EPD Number: EPD-ZWM-20160126-ICG1-DE published by IBU - Institut Bauen & Umwelt e.V., 2016 |  | EPD for facing bricks, paving tiles and aprons. Building with brick bivalve wall |  |  | Go To Resource
|  |  |  | 3 | 929 | No | Oekobau, Federal Ministry of the Interior, Building and Community, 2017 |  | A German database for LCA of buildings by the Federal Ministry of the Interior, Building and Community. |  |  | Go To Resource
|  |  |  | 4 | 930 | Yes | EPD Number: MD-14004-EN published by EPD Danmark, 2014 |  | EPD of Strøjer Tegl bricks |  |  | Go To Resource
|  |  |  | 5 | 1146 | Yes | EPD Number: environdec EPD S-P-00750 published by Environdec, 2015 |  | EPD for Hollow bricks |  |  | Go To Resource
|  |  |  | 6 | 444 | Yes | EPD Number: EPD-AMZ-20140245-ICG1-DE published by IBU - Institut Bauen & Umwelt e.V., 2015 |  | EPD for Brick (insulating material filled) |  |  | Go To Resource
|  |  |  | 7 | 1256 | Yes | EPD Number: TBC published by BRE, 2019 |  | EPD for bricks
8
9
10
11
12
13
14
15
16
17
18
19
20
21
22
23
24
25
26
27
28
29
30
31
32
33
34
35
36
37
38
39
40
41
42
43
44
45
46
47
48
49
50
51
52
53
54
55
56
57
58
59
60
61
62
63
64
65
66
67
68
69
70
71
72
73
74
75
76
77
78
79
80
81
82
83
84
85
86
87
88
89
90
91
92
93
94
95
96
97
98
99
100
101
102
103
104
105
106
107
108
109
110
111
112
113
114
115
116
117
118
119
120
121
122
123
124
125
126
127
128
129
130
131
132
133
134
135
136
137
138
139
140
141
142
143
144
145
146
147
148
149
150
151
152
153
154
155
156
157
158
159
160
161
162
163
164
165
166
167
168
169
170
171
172
173
174
175
176
177
178
179
180
181
182
183
184
185
186
187
188
189
190
191
192
193
194
195
196
197
198
199
200
201
202
203
204
205
206
207
208
209
210
211
212
213
214
215
216
217
218
219
220
221
222
223
224
225
226
227
228
229
230
231
232
233
234
235
236
237
238
239
240
241
242
243
244
245
246
247
248
249
250
251
252
253
254
255
256
257
258
259
260
261
262
263
264
265
266
267
268
269
270
271
272
273
274
275
276
277
278
279
280
281
282
283
284
285
286
287
288
289
290
291
292
293
294
295
296
297
298
299
300
301
302
303
304
305
306
307
308
309
310
311
312
313
314
315
316
317
318
319
320
321
322
323
324
325
326
327
328
329
330
331
332
333
334
335
336
337
338
339
340
341
342
343
344
345
346
347
348
349
350
351
352
353
354
355
356
357
358
359
360
361
362
363
364
365
366
367
368
369
370
371
372
373
374
375
376
377
378
379
380
381
382
383
384
385
386
387
388
389
390
391
392
393
394
395
396
397
398
399
400
401
402
403
404
405
406
407
408
409
410
411
412
413
414
415
416
417
418
419
420
421
422
423
424
425
426
427
428
429
430
431
432
433
434
435
436
437
438
439
440
441
442
443
444
445
446
447
448
449
450
451
452
453
454
455
456
457
458
459
460
461
462
463
464
465
466
467
468
469
470
471
472
473
474
475
476
477
478
479
480
481
482
483
484
485
486
487
488
489
490
491
492
493
494
495
496
497
498
499
500
501
502
503
504
505
506
507
508
509
510
511
512
513
514
515
516
517
518
519
520
521
522
523
524
525
526
527
528
529
530
531
532
533
534
535
536
537
538
539
540
541
542
543
544
545
546
547
548
549
550
551
552
553
554
555
556
557
558
559
560
561
562
563
564
565
566
567
568
569
570
571
572
573
574
575
576
577
578
579
580
581
582
583
584
585
586
587
588
589
590
591
592
593
594
595
596
597
598
599
600
<<< End of Material Profile >>>
The below will be deleted before sending externally
|  |  |  | NOTES: Check the slicers are on the correct materials |  |  | All Data Points Pivot Tables |  |  | All Data Points Pivot Tables |  |  |  |  | All Data Points Pivot Tables | [5 empty] | All Data Points Pivot Tables |  |  |  | Reference Lookup Pivot Table
|  |  |  | Number 1 | Clay - All Data Collected |  | Number 2 | Clay, Brick Hollowcore |  | Number 3 | Clay, Brick |  | Number 4 | Clay, Brick Hollowcore insulated | Number 5 | Clay, Tile |  | Number 6 | 0 | Number 7 | 0 | Number 8 | 0
|  |  |  | Paste below per kg Embodied Carbon |  |  | Paste below per kg Embodied Carbon |  |  | Paste below per kg Embodied Carbon |  |  | Paste below per kg Embodied Carbon |  | Paste below per kg Embodied Carbon |  |  | Paste below per kg Embodied Carbon |  | Paste below per kg Embodied Carbon |  | Paste below per kg Embodied Carbon |  | Paste below reference numbers, filtered by this material
| Headers in this row |  |  | Per kg. Embodied Carbon (kg CO2/kg) | Data Point Number |  | Per kg. Embodied Carbon (kg CO2/kg) | Data Point Number |  | Per kg. Embodied Carbon (kg CO2/kg) | Data Point Number |  | Per kg. Embodied Carbon (kg CO2/kg) | Data Point Number | Per kg. Embodied Carbon (kg CO2/kg) | Data Point Number | [7 empty] | Row Labels
| Start data from this row |  |  | 0.354 | 31527 |  | 0.354 | 31527 |  | 0.2998811 | 30198 |  | 0.3078261 | 30200 | 0.255 | 30390 | [7 empty] | 390
|  |  |  | 0.313 | 31525 |  | 0.313 | 31525 |  | 0.255549 | 30199 | [12 empty] | 396
|  |  |  | 0.3078261 | 30200 |  | 0.283 | 31529 |  | 0.23859 | 30391 | [12 empty] | 929
|  |  |  | 0.2998811 | 30198 |  | 0.246 | 31524 |  | 0.2382675 | 30392 | [12 empty] | 930
|  |  |  | 0.283 | 31529 |  | 0.2405113 | 30201 |  | 0.213 | 31782 | [12 empty] | 1146
|  |  |  | 0.255549 | 30199 |  | 0.2403398 | 30389 |  | 0.195 | 31622 | [12 empty] | 444
|  |  |  | 0.255 | 30390 |  | 0.226 | 31528 | [15 empty] | 1256
|  |  |  | 0.246 | 31524 |  | 0.179 | 31526
|  |  |  | 0.2405113 | 30201
|  |  |  | 0.2403398 | 30389
|  |  |  | 0.23859 | 30391
|  |  |  | 0.2382675 | 30392
|  |  |  | 0.226 | 31528
|  |  |  | 0.213 | 31782
|  |  |  | 0.195 | 31622
|  |  |  | 0.179 | 31526
<< Go To Main Data >>

## Concrete
THESE ROWS AND COLUMNS WILL BE HIDDEN - They contain update notes and information for lookup calculations
|  |  |  | SELECT Material | Concrete |  | Hide these rows, used for lookup formulas
|  |  |  | Sheet name | Concrete
|  |  |  | Workbook name | ICE DB Advanced V4.0 (March 26 Update).xlsx
| Edit Title Manually |  |  | Material Profile: Concrete
|  |  |  | ICE DB Version: | V4.0 - Dec 2024 |  |  | Check this link to see when the material profile was last updated
|  |  |  | Is this version still valid? |  | Check link below, to see if a newer version is available. |  |  | This version has expired. Please download a new version using the link below.
|  |  |  | Check if this copy is up to date at: |  | http://www.circularecology.com/embodied-energy-and-carbon-footprint-database.html
| Update URL Manually |  |  | For further information on this material, please visit this page: |  | INSERT LINK TO WEBPAGE…
Section Navigation
|  |  |  | Section - Click to Go |  |  |  | Comments
A48 | #Concrete!A48 | Introduction to Material |  | Introduction to Material |  |  |  | Notes on the embodied carbon of this material. This may include some important information.
A53 | #Concrete!A53 | Selected Embodied Carbon Coefficients |  | Selected Embodied Carbon Coefficients |  |  |  | These are the main embodied carbon footprint coefficients for the material types.
A478 | #Concrete!A478 | Wider Life Cycle Notes |  | Wider Life Cycle Notes |  |  |  | Notes on wider life cycle impacts.
A485 | #Concrete!A485 | ICE Database Embodied Carbon (EC) Statistics - kg CO2e/kg |  | ICE Database Embodied Carbon (EC) Statistics - kg CO2e/kg |  |  |  | Here you will find detailed statistics on the data collected. For the full list of all datapoints, a separate section is included further below.
A528 | #Concrete!A528 | Histograms and distribution charts |  | Histograms and distribution charts |  |  |  | For some of the sub-material categories, histograms and embodied carbon distribution charts have been included.
A589 | #Concrete!A589 | Data Quality |  | Data Quality |  |  |  | The data within the ICE Database is rated for data quality. The average data quality is shown here, along with a link to the data quality matrix.
A606 | #Concrete!A606 | Material Properties |  | Material Properties |  |  |  | Information on material density, specific heat, and more.
A769 | #Concrete!A769 | All Data Points |  | All Data Points |  |  |  | Here you will find a list of all the datapoints collected. These datapoints are used to produce the histograms and may be useful for further statistical analysis.
A1791 | #Concrete!A1791 | Further Reading |  | Further Reading |  |  |  | A list of recommended reading.
A1799 | #Concrete!A1799 | References and EPDs |  | References and EPDs |  |  |  | The ICE Database uses data from multiple resources. However, EPDs have become the most important data resource. Here you will find reference details and links to EPDs for this material.
| #Concrete! | INSERT LINK TO WEBPAGE FOR MATERIAL PROFILE |  | INSERT LINK TO WEBPAGE FOR MATERIAL PROFILE |  |  |  | For further information, please visit the webpage for this material profile.
| CUSTOMISE WHOLE SECTION FOR MATERIAL |  |  | Introduction to Material
Concrete is composed of cement, aggregates, sand, water and sometimes chemical admixtures. It can also contain lower carbon cement replacement materials, such as pozzolanic ash or blast furnace slag, which takes the place of some of the cement content. There are an almost unlimited amount of different concrete mixtures and the embodied carbon of various mixtures varies considerably. For this reason, it is particularly important to understand more details on a concrete mixture or specification to achieve accurate embodied carbon calculations. Whilst the ICE database has an estimate of the UK typical concrete mixture, there is such a variation in concrete mixtures, that it is recommended to use data for a more specific concrete mixture in most cases.
|  |  |  | Boundaries: | Cradle to Gate = A1-A3
| COPY FROM SUMMARY TABLE |  |  | Selected Embodied Carbon Coefficients
Comments
Note on strength classes: A compressive strength designation C32/40 MPa gives a 28 day compressive strength under British cube method of 40 MPa, under the European cylinder method the same concrete mixture gives 32 MPa. It is just 2 different ways of testing the compressive strength of concrete. Be careful of this when a concrete is only specified as 40 MPa, for example. General comments: Below there is data for many different types of concrete and at different strength classes. There is data for concrete made with 100% Portland cement (CEM I based concrete). This concrete mixture is made with a 'pure cement', containing lower carbon cement replacements. There is also data for cement modelled with the UK average cement, which contains UK average lower carbon cement replacements. There is also data for specific cement replacement rates, e.g. of GGBS (Ground Granulated Blast furnace Slag) or fly ah. The data with specific cement replacement rates, e.g. 50% ggbs, are based on a direct substitution of the material in place of a part of the cement. They have been modelled on the fraction of cement replacement material (fly ash or slag). However there are thresholds on the upper limit that each of these replacement materials can contribute. This threshold is linked to the strength class of the concrete. It is understood that fly ash, which has a lower embodied carbon, has a lower threshold than for blast furnace slag. This implies that less fly ash can be used for a particular concrete mix (than slag). In certain circumstances blast furnace slag could reach 70-80% replacement (or even 95% with some modern mixtures that do not contain any cement). This is much higher than the upper limits of fly ash, at roughly half those values. The ICE Cement, Mortar & Concrete Model was used to estimate the results below, unless otherwise stated. The data is offered as a 'what if' guideline only. The data user must ensure that the quantity of cement substitution is suitable for the specific application in hand. Finally for the data presented with a specified compressive strength class, such as 40 MPa, 50 MPa...etc, assumptions needed to be made on what cement content to use for the modelling. Even at a specified strength class, there can be a notable variation in actual cement content. This makes modelling embodied carbon data challenging, without knowing the actual cement content. The assumed cement content for each mixture is provided in the ICE database and it should be checked by the user to make sure it is appropriate for your project. There is also data at specific cement contents below, e.g. 300 kg cement per m3 concrete. Finding out the cement content actually used in your concrete by a contractor (which may not be the same as at the minimum specified, which is just a minimum), give by far the most accurate embodied carbon calculations. The most accurate results are obtained from directly modelling the real concrete mix used within a project. There is also an accompanying excel model, the ICE Cement, Mortar and Concrete model, which allows a specific concrete mixture to be modelled. The data is only cradle to factory gate but beyond this the average delivery distance of ready mix concrete is updated annually on the Mineral Products Association website, see https://mineralproducts.org.
<<< Start of Main Embodied Carbon Data >>>
In-Situ Concrete
|  |  | >>> >>> | SELECT declared unit | kg | This unit is only applied to the in-situ concrete section |  | <<< <<<
By Strength Class
Important Note on Data By Strength Class: To model the embodied carbon of concrete by strength class, assumptions need to be made on cement content per unit volume of concrete. These vary considerable, even at the same specified strength class. More cement is also often added into a mixture, e.g. to cure quicker, than is needed to reach the stated strength class. The data below has been modelled using the ICE Cement, Mortar, Concrete model with an estimate of realistic cement contents, not minimum cement contents. The use of lower carbon cement replacements also influences the total cementitious content, e.g. if using PFA or GGBS, often the total cementitious content is increased over a CEM I mixture. This adds additional uncertainty to this data by strength class. There is no substitute for finding out the actual cement content used in a mixture (not specified min cement content - actual cement content used by the contractor). The cement content for your mixture at this strength class might be a very different value than assumed here. It is worth finding out more details on actual cement content.
|  |  |  | In-Situ Concrete | Per kg of concrete |  |  | Comments |  |  | DQI Score | DQI Version
|  |  |  | Materials | Embodied Carbon - kgCO2e per kg | [11 empty] | Name Exactly as in ICE DB | Name Exactly as in ICE DB | Name Exactly as in ICE DB
|  |  | Embodied Carbon - kgCO2e per kg | General | 0.1033613 |  |  | It is strongly recommended to avoid selecting a 'general' value for concrete. Selecting data for a specific cement content in the concrete type will give much greater accuracy. Data from EPD-RMC-20180095-CBG1-EN, for average UK concrete, produced by the British Ready-Mixed Concrete Association (BRMCA) part of the Mineral Products Association (MPA). Concrete mixture is 200kg CEM I, 95 kg ggbs, 15 kg fly ash, 1915kg aggregate, 139 kg water and 1.55 kg admixture. |  |  | 71.22% | V1.0 |  |  |  |  | Concrete, average UK mix
|  |  |  | GEN 0 (6/8 MPa) | 0.06337312 |  |  | Assumed |  |  | 70.34% | V1.0 |  |  |  |  | Concrete GEN0 with average UK additions cement
|  |  |  | GEN 1 (8/10 MPa) | 0.08714844 |  |  | Assumed |  |  | 70.88% | V1.0 |  |  |  |  | Concrete GEN1 with average UK additions cement
|  |  |  | GEN 2 (12/15 MPa) | 0.09417645 |  |  | Assumed |  |  | 70.98% | V1.0 |  |  |  |  | Concrete GEN 2 with average UK additions cement
|  |  |  | GEN 3 (16/20 MPa) | 0.101062 |  |  | Assumed |  |  | 71.06% | V1.0 |  |  |  |  | Concrete GEN 3 with average UK additions cement
|  |  |  | 20/25 MPa | 0.1086825 |  |  | Assumed |  |  | 71.13% | V1.0 |  |  |  |  | Concrete RC20/25 with average UK additions cement
|  |  |  | 25/30 MPa | 0.1154818 |  |  | Assumed |  |  | 71.19% | V1.0 |  |  |  |  | Concrete RC25/30 with average UK additions cement
|  |  |  | 28/35 MPa | 0.1222903 |  |  | Assumed |  |  | 71.24% | V1.0 |  |  |  |  | Concrete RC28/35 with average UK additions cement
|  |  |  | 32/40 MPa | 0.1341724 |  |  | Assumed |  |  | 71.33% | V1.0 |  |  |  |  | Concrete RC32/40 with average UK additions cement
|  |  |  | 35/45 MPa | 0.1443362 |  |  | Assumed |  |  | 71.39% | V1.0 |  |  |  |  | Concrete RC35/45 with average UK additions cement
|  |  |  | 40/50 Mpa | 0.1544709 |  |  | Assumed |  |  | 71.44% | V1.0 |  |  |  |  | Concrete RC40/50 with average UK additions cement
|  |  |  | PAV1 | 0.1222877 |  |  | Assumed |  |  | 71.24% | V1.0 |  |  |  |  | Concrete PAV1 with average UK additions cement
|  |  |  | PAV2 | 0.1341763 |  |  | Assumed |  |  | 71.33% | V1.0 |  |  |  |  | Concrete PAV2 with average UK additions cement
|  |  |  | With CEM I | [6 empty] | DQI Score | DQI Version |  |  |  |  | Name Exactly as in ICE DB
|  |  |  | GEN 0 (6/8 MPa) | 0.06525381 |  |  | Assumed Compressive strength designation C6/8 Mpa. 28 day compressive strength under British cube method of 8 MPa, under European cylinder method 6 MPa. Possible uses: Kerb bedding and backing. Data is only cradle to factory gate. |  |  | 70.39% | V1.0 |  |  |  |  | Concrete GEN0 with CEM I cement
|  |  |  | GEN 1 (8/10 MPa) | 0.08986354 |  |  | Assumed Possible uses: mass concrete, mass fill, mass foundations, trench foundations, blinding, strip footing. |  |  | 70.92% | V1.0 |  |  |  |  | Concrete GEN1 with CEM I cement
|  |  |  | GEN 2 (12/15 MPa) | 0.09701284 |  |  | Assumed |  |  | 71.01% | V1.0 |  |  |  |  | Concrete GEN 2 with CEM I cement
|  |  |  | GEN 3 (16/20 MPa) | 0.104102 |  |  | Assumed Possible uses: garage floors. |  |  | 71.09% | V1.0 |  |  |  |  | Concrete GEN 3 with CEM I cement
|  |  |  | RC 20/25 (20/25 MPa) | 0.1117067 |  |  | Assumed |  |  | 71.16% | V1.0 |  |  |  |  | Concrete RC20/25 with CEM I cement
|  |  |  | RC 25/30 (25/30 MPa) | 0.1187417 |  |  | Assumed Possible uses: reinforced foundations. |  |  | 71.22% | V1.0 |  |  |  |  | Concrete RC25/30 with CEM I cement
|  |  |  | RC 28/35 (28/35 MPa) | 0.1257471 |  |  | Assumed Possible uses: reinforced foundations, ground floors. |  |  | 71.27% | V1.0 |  |  |  |  | Concrete RC28/35 with CEM I cement
|  |  |  | RC 32/40 (32/40 MPa) | 0.137982 |  |  | Assumed Possible uses: structural purposes, in situ floors, walls, superstructure. |  |  | 71.35% | V1.0 |  |  |  |  | Concrete RC32/40 with CEM I cement
|  |  |  | RC 35/45 (32/40 MPa) | 0.1484631 |  |  | Assumed |  |  | 71.41% | V1.0 |  |  |  |  | Concrete RC35/45 with CEM I cement
|  |  |  | RC 40/50 (40/50 MPa) | 0.1589668 |  |  | Assumed Possible uses: high strength applications, precasting. |  |  | 71.46% | V1.0 |  |  |  |  | Concrete RC40/50 with CEM I cement
|  |  |  | PAV1 | 0.1257434 |  |  | Assumed Possible uses: domestic parking and outdoor paving. |  |  | 71.27% | V1.0 |  |  |  |  | Concrete PAV1 with CEM I cement
|  |  |  | PAV2 | 0.137986 |  |  | Assumed Possible uses: heavy duty outdoor paving. |  |  | 71.35% | V1.0 |  |  |  |  | Concrete PAV2 with CEM I cement
|  |  | Embodied Carbon - kgCO2e per kg | Portland Limestone Concrete - 14% Limestone | [6 empty] | DQI Score | DQI Version |  |  |  |  | Name Exactly as in ICE DB
|  |  |  | GEN 0 (6/8 MPa) | 0.0569761 |  |  | Assumed |  |  | 70.1% | V1.0 |  |  |  |  | Concrete GEN0 with 14% limestone cement
|  |  |  | GEN 1 (8/10 MPa) | 0.07751934 |  |  | Assumed |  |  | 70.71% | V1.0 |  |  |  |  | Concrete GEN1 with 14% limestone cement
|  |  |  | GEN 2 (12/15 MPa) | 0.08370509 |  |  | Assumed |  |  | 70.82% | V1.0 |  |  |  |  | Concrete GEN 2 with 14% limestone cement
|  |  |  | GEN 3 (16/20 MPa) | 0.08936057 |  |  | Assumed |  |  | 70.91% | V1.0 |  |  |  |  | Concrete GEN 3 with 14% limestone cement
|  |  |  | RC 20/25 (20/25 MPa) | 0.0961672 |  |  | Assumed |  |  | 70.99% | V1.0 |  |  |  |  | Concrete RC20/25 with 14% limestone cement
|  |  |  | RC 25/30 (25/30 MPa) | 0.1024256 |  |  | Assumed |  |  | 71.06% | V1.0 |  |  |  |  | Concrete RC25/30 with 14% limestone cement
|  |  |  | RC 28/35 (28/35 MPa) | 0.10846 |  |  | Assumed |  |  | 71.12% | V1.0 |  |  |  |  | Concrete RC28/35 with 14% limestone cement
|  |  |  | RC 32/40 (32/40 MPa) | 0.1189957 |  |  | Assumed |  |  | 71.22% | V1.0 |  |  |  |  | Concrete RC32/40 with 14% limestone cement
|  |  |  | RC 35/45 (32/40 MPa) | 0.129529 |  |  | Assumed |  |  | 71.3% | V1.0 |  |  |  |  | Concrete RC35/45 with 14% limestone cement
|  |  |  | RC 40/50 (40/50 MPa) | 0.1411144 |  |  | Assumed |  |  | 71.37% | V1.0 |  |  |  |  | Concrete RC40/50 with 14% limestone cement
|  |  |  | PAV1 | 0.1080044 |  |  | Assumed |  |  | 71.12% | V1.0 |  |  |  |  | Concrete PAV1 with 14% limestone cement
|  |  |  | PAV2 | 0.1194129 |  |  | Assumed |  |  | 71.22% | V1.0 |  |  |  |  | Concrete PAV2 with 14% limestone cement
|  |  |  | 35% natural pozzolanic ash | [6 empty] | DQI Score | DQI Version |  |  |  |  | Name Exactly as in ICE DB
|  |  |  | GEN 0 (6/8 MPa) | 0.05163887 |  |  | Assumed |  |  | 69.92% | V1.0 |  |  |  |  | Concrete GEN0 with 35% natural pozzolanic ash cement
|  |  |  | GEN 1 (8/10 MPa) | 0.07005015 |  |  | Assumed |  |  | 70.57% | V1.0 |  |  |  |  | Concrete GEN1 with 35% natural pozzolanic ash cement
|  |  |  | GEN 2 (12/15 MPa) | 0.07533362 |  |  | Assumed |  |  | 70.69% | V1.0 |  |  |  |  | Concrete GEN 2 with 35% natural pozzolanic ash cement
|  |  |  | GEN 3 (16/20 MPa) | 0.08062587 |  |  | Assumed |  |  | 70.8% | V1.0 |  |  |  |  | Concrete GEN 3 with 35% natural pozzolanic ash cement
|  |  |  | RC 20/25 (20/25 MPa) | 0.08700515 |  |  | Assumed |  |  | 70.89% | V1.0 |  |  |  |  | Concrete RC20/25 with 35% natural pozzolanic ash cement
|  |  |  | RC 25/30 (25/30 MPa) | 0.09228117 |  |  | Assumed |  |  | 70.97% | V1.0 |  |  |  |  | Concrete RC25/30 with 35% natural pozzolanic ash cement
|  |  |  | RC 28/35 (28/35 MPa) | 0.09785084 |  |  | Assumed |  |  | 71.04% | V1.0 |  |  |  |  | Concrete RC28/35 with 35% natural pozzolanic ash cement
|  |  |  | RC 32/40 (32/40 MPa) | 0.1081369 |  |  | Assumed |  |  | 71.15% | V1.0 |  |  |  |  | Concrete RC32/40 with 35% natural pozzolanic ash cement
|  |  |  | RC 35/45 (32/40 MPa) | 0.1146179 |  |  | Assumed |  |  | 71.22% | V1.0 |  |  |  |  | Concrete RC35/45 with 35% natural pozzolanic ash cement
|  |  |  | RC 40/50 (40/50 MPa) | 0.1224562 |  |  | Assumed |  |  | 71.28% | V1.0 |  |  |  |  | Concrete RC40/50 with 35% natural pozzolanic ash cement
|  |  |  | PAV1 | 0.09756089 |  |  | Assumed |  |  | 71.03% | V1.0 |  |  |  |  | Concrete PAV1 with 35% natural pozzolanic ash cement
|  |  |  | PAV2 | 0.1083701 |  |  | Assumed |  |  | 71.15% | V1.0 |  |  |  |  | Concrete PAV2 with 35% natural pozzolanic ash cement
|  |  | Embodied Carbon - kgCO2e per kg | % Cement Replacement - Fly Ash | 15% | 30% | 40% | Fly Ash | DQI Score (15%) | DQI Score (30%) | DQI Score (40%) | DQI Version |  |  |  |  | 15% | 30% | 40%
|  |  |  | GEN 0 (6/8 MPa) | 0.059243 | 0.05251091 | 0.048557 | Estimated from ICE Cement, Mortar, Concrete model with an estimate of realistic cement contents, not minimum cement contents. More cement is often added into a mixture, e.g. to cure quicker. Concrete has a wide variation of cement contents for the same strength class of concrete. This adds additional uncertainty to this data by strength class. There is no substitute for finding out the actual cement content used in a mixture (not specified min cement content - actual cement content used by the contractor). The cement content for your mixture at this strength class might be a very different value than assumed here. | 70.21% | 69.95% | 69.78% | V1.0 |  |  |  |  | Concrete GEN0 with 15% PFA cement | Concrete GEN0 with 30% PFA cement | Concrete GEN0 with 40% PFA cement
|  |  |  | GEN 1 (8/10 MPa) | 0.0818895 | 0.07258674 | 0.06553007 |  | 70.8% | 70.63% | 70.47% | V1.0 |  |  |  |  | Concrete GEN1 with 15% PFA cement | Concrete GEN1 with 30% PFA cement | Concrete GEN1 with 40% PFA cement
|  |  |  | GEN 2 (12/15 MPa) | 0.08886755 | 0.0790592 | 0.07040263 |  | 70.91% | 70.76% | 70.6% | V1.0 |  |  |  |  | Concrete GEN 2 with 15% PFA cement | Concrete GEN 2 with 30% PFA cement | Concrete GEN 2 with 40% PFA cement
|  |  |  | GEN 3 (16/20 MPa) | 0.09528212 | 0.08466062 | 0.07528396 |  | 71% | 70.86% | 70.7% | V1.0 |  |  |  |  | Concrete GEN 3 with 15% PFA cement | Concrete GEN 3 with 30% PFA cement | Concrete GEN 3 with 40% PFA cement
|  |  |  | RC 20/25 (20/25 MPa) | 0.1025759 | 0.09140644 | 0.0811742 |  | 71.08% | 70.95% | 70.81% | V1.0 |  |  |  |  | Concrete RC20/25 with 15% PFA cement | Concrete RC20/25 with 30% PFA cement | Concrete RC20/25 with 40% PFA cement
|  |  |  | RC 25/30 (25/30 MPa) | 0.1090099 | 0.0970758 | 0.08604103 |  | 71.14% | 71.03% | 70.89% | V1.0 |  |  |  |  | Concrete RC25/30 with 15% PFA cement | Concrete RC25/30 with 30% PFA cement | Concrete RC25/30 with 40% PFA cement
|  |  |  | RC 28/35 (28/35 MPa) | 0.1164776 | 0.1044801 | 0.09117927 |  | 71.21% | 71.11% | 70.96% | V1.0 |  |  |  |  | Concrete RC28/35 with 15% PFA cement | Concrete RC28/35 with 30% PFA cement | Concrete RC28/35 with 40% PFA cement
|  |  |  | RC 32/40 (32/40 MPa) | 0.1284023 | 0.1155617 | 0.1006648 |  | 71.3% | 71.22% | 71.09% | V1.0 |  |  |  |  | Concrete RC32/40 with 15% PFA cement | Concrete RC32/40 with 30% PFA cement | Concrete RC32/40 with 40% PFA cement
|  |  |  | RC 35/45 (32/40 MPa) | 0.1371044 | 0.1225465 | 0.1066387 |  | 71.36% | 71.28% | 71.16% | V1.0 |  |  |  |  | Concrete RC35/45 with 15% PFA cement | Concrete RC35/45 with 30% PFA cement | Concrete RC35/45 with 40% PFA cement
|  |  |  | RC 40/50 (40/50 MPa) | 0.1467058 | 0.1309946 | 0.1138632 |  | 71.42% | 71.34% | 71.23% | V1.0 |  |  |  |  | Concrete RC40/50 with 15% PFA cement | Concrete RC40/50 with 30% PFA cement | Concrete RC40/50 with 40% PFA cement
|  |  |  | PAV1 | 0.1162874 | 0.104168 | 0.09091156 |  | 71.21% | 71.11% | 70.96% | V1.0 |  |  |  |  | Concrete PAV1 with 15% PFA cement | Concrete PAV1 with 30% PFA cement | Concrete PAV1 with 40% PFA cement
|  |  |  | PAV2 | 0.1285852 | 0.1158615 | 0.1008801 |  | 71.3% | 71.22% | 71.09% | V1.0 |  |  |  |  | Concrete PAV2 with 15% PFA cement | Concrete PAV2 with 30% PFA cement | Concrete PAV2 with 40% PFA cement
|  |  | Embodied Carbon - kgCO2e per kg | % Cement Replacement - Blast Furnace Slag | 25% | 50% | 70% | GGBS | DQI Score (25%) | DQI Score (50%) | DQI Score (70%) | DQI Version |  |  |  |  | 25% | 50% | 70%
|  |  |  | GEN 0 (6/8 MPa) | 0.05175591 | 0.03905615 | 0.03380197 | Estimated from ICE Cement, Mortar, Concrete model with an estimate of realistic cement contents, not minimum cement contents. More cement is often added into a mixture, e.g. to cure quicker. Concrete has a wide variation of cement contents for the same strength class of concrete. This adds additional uncertainty to this data by strength class. There is no substitute for finding out the actual cement content used in a mixture (not specified min cement content - actual cement content used by the contractor). The cement content for your mixture at this strength class might be a very different value than assumed here. | 69.7% | 68.57% | 67.59% | V1.0 |  |  |  |  | Concrete GEN0 with 25% GGBS cement | Concrete GEN0 with 50% GGBS cement | Concrete GEN0 with 70% GGBS cement
|  |  |  | GEN 1 (8/10 MPa) | 0.06942471 | 0.05053016 | 0.04370556 |  | 70.35% | 69.37% | 68.5% | V1.0 |  |  |  |  | Concrete GEN1 with 25% GGBS cement | Concrete GEN1 with 50% GGBS cement | Concrete GEN1 with 70% GGBS cement
|  |  |  | GEN 2 (12/15 MPa) | 0.07616283 | 0.05611856 | 0.04679974 |  | 70.49% | 69.61% | 68.67% | V1.0 |  |  |  |  | Concrete GEN 2 with 25% GGBS cement | Concrete GEN 2 with 50% GGBS cement | Concrete GEN 2 with 70% GGBS cement
|  |  |  | GEN 3 (16/20 MPa) | 0.08154484 | 0.05985921 | 0.04978814 |  | 70.59% | 69.73% | 68.81% | V1.0 |  |  |  |  | Concrete GEN 3 with 25% GGBS cement | Concrete GEN 3 with 50% GGBS cement | Concrete GEN 3 with 70% GGBS cement
|  |  |  | RC 20/25 (20/25 MPa) | 0.08830811 | 0.06526943 | 0.05283233 |  | 70.7% | 69.89% | 68.92% | V1.0 |  |  |  |  | Concrete RC20/25 with 25% GGBS cement | Concrete RC20/25 with 50% GGBS cement | Concrete RC20/25 with 70% GGBS cement
|  |  |  | RC 25/30 (25/30 MPa) | 0.09384116 | 0.06923816 | 0.0557328 |  | 70.77% | 69.99% | 69.03% | V1.0 |  |  |  |  | Concrete RC25/30 with 25% GGBS cement | Concrete RC25/30 with 50% GGBS cement | Concrete RC25/30 with 70% GGBS cement
|  |  |  | RC 28/35 (28/35 MPa) | 0.1006126 | 0.07497145 | 0.05864451 |  | 70.85% | 70.11% | 69.13% | V1.0 |  |  |  |  | Concrete RC28/35 with 25% GGBS cement | Concrete RC28/35 with 50% GGBS cement | Concrete RC28/35 with 70% GGBS cement
|  |  |  | RC 32/40 (32/40 MPa) | 0.1127756 | 0.08545777 | 0.06370828 |  | 70.97% | 70.3% | 69.27% | V1.0 |  |  |  |  | Concrete RC32/40 with 25% GGBS cement | Concrete RC32/40 with 50% GGBS cement | Concrete RC32/40 with 70% GGBS cement
|  |  |  | RC 35/45 (32/40 MPa) | 0.1212061 | 0.09164584 | 0.06804825 |  | 71.04% | 70.39% | 69.38% | V1.0 |  |  |  |  | Concrete RC35/45 with 25% GGBS cement | Concrete RC35/45 with 50% GGBS cement | Concrete RC35/45 with 70% GGBS cement
|  |  |  | RC 40/50 (40/50 MPa) | 0.129594 | 0.09773921 | 0.07232779 |  | 71.1% | 70.47% | 69.48% | V1.0 |  |  |  |  | Concrete RC40/50 with 25% GGBS cement | Concrete RC40/50 with 50% GGBS cement | Concrete RC40/50 with 70% GGBS cement
|  |  |  | PAV1 | 0.100812 | 0.07525441 | 0.05864451 |  | 70.85% | 70.12% | 69.13% | V1.0 |  |  |  |  | Concrete PAV1 with 25% GGBS cement | Concrete PAV1 with 50% GGBS cement | Concrete PAV1 with 70% GGBS cement
|  |  |  | PAV2 | 0.1128059 | 0.08549852 | 0.06371143 |  | 70.97% | 70.3% | 69.27% | V1.0 |  |  |  |  | Concrete PAV2 with 25% GGBS cement | Concrete PAV2 with 50% GGBS cement | Concrete PAV2 with 70% GGBS cement
By Volume and Cementitious Content
Note on Data By Volume and Cementitious Content: This data has a lower uncertainty than the data by strength class. It requires users to understand more about the actual cement content of their mixtures. However, the increase in accuracy of results is beneficial.
|  |  | Embodied Carbon - kgCO2e per kg | In-Situ Concrete | Embodied Carbon - kgCO2e per |  |  | Comments |  |  | DQI Score | DQI Version |  |  |  |  | Name Exactly as in ICE DB
NOMINAL PROPORTIONS METHOD (Volume) - With CEM I
|  |  |  | 1:1:2 Cement:Sand:Aggregate | 0.1928646 |  |  | High strength concrete. All of these values were estimated assuming the UK average content of cementitious additions (i.e. fly ash, GGBS) for factory supplied cements in the UK, according to the Mineral Products Association, plus the proportions of other constituents. |  |  | 75.32% | V1.0 |  |  |  |  | 1:1:2 cement:sand:aggregate with Ordinary Portland Cement (OPC) - CEM I
|  |  |  | 1:1.5:3 | 0.1437207 |  |  | Often used in floor slab, columns & load bearing structure. |  |  | 75.07% | V1.0 |  |  |  |  | 1:1.5:3 cement:sand:aggregate with Ordinary Portland Cement (OPC) - CEM I
|  |  |  | 1:2:4 | 0.1155819 |  |  | Often used in construction of buildings under 3 storeys. |  |  | 74.83% | V1.0 |  |  |  |  | 1:2:4 cement:sand:aggregate with Ordinary Portland Cement (OPC) - CEM I
|  |  |  | 1:2.5:5 | 0.09735237 | [5 empty] | 74.59% | V1.0 |  |  |  |  | 1:2.5:5 cement:sand:aggregate with Ordinary Portland Cement (OPC) - CEM I
|  |  |  | 1:3:6 | 0.08529661 |  |  | Non-structural mass concrete. |  |  | 74.36% | V1.0 |  |  |  |  | 1:3:6 cement:sand:aggregate with Ordinary Portland Cement (OPC) - CEM I
|  |  |  | 1:4:8 | 0.06875312 | [5 empty] | 73.92% | V1.0 |  |  |  |  | 1:4:8 cement:sand:aggregate with Ordinary Portland Cement (OPC) - CEM I
|  |  |  | NOMINAL PROPORTIONS METHOD (Volume) - With Average UK Cement | [6 empty] | DQI Score | DQI Version |  |  |  |  | Name Exactly as in ICE DB
|  |  |  | 1:1:2 Cement:Sand:Aggregate | 0.1862925 |  |  | High strength concrete. All of these values were estimated assuming the UK average content of cementitious additions (i.e. fly ash, GGBS) for factory supplied cements in the UK, according to the Mineral Products Association, plus the proportions of other constituents. |  |  | 75.3% | V1.0 |  |  |  |  | 1:1:2 cement:sand:aggregate with UK average cement replacement rate
|  |  |  | 1:1.5:3 | 0.1389349 |  |  | Often used in floor slab, columns & load bearing structure. |  |  | 75.04% | V1.0 |  |  |  |  | 1:1.5:3 cement:sand:aggregate with UK average cement replacement rate
|  |  |  | 1:2:4 | 0.1118188 |  |  | Often used in construction of buildings under 3 storeys. |  |  | 74.79% | V1.0 |  |  |  |  | 1:2:4 cement:sand:aggregate with UK average cement replacement rate
|  |  |  | 1:2.5:5 | 0.08263781 | [5 empty] | 74.3% | V1.0 |  |  |  |  | 1:3:6 cement:sand:aggregate with UK average cement replacement rate
|  |  |  | 1:3:6 | 0.08263781 |  |  | Non-structural mass concrete. |  |  | 74.3% | V1.0 |  |  |  |  | 1:3:6 cement:sand:aggregate with UK average cement replacement rate
|  |  |  | 1:4:8 | 0.06669753 | [5 empty] | 73.85% | V1.0 |  |  |  |  | 1:4:8 cement:sand:aggregate with UK average cement replacement rate
|  |  |  | By Cementitious Content with CEM I | [6 empty] | DQI Score | DQI Version |  |  |  |  | Name Exactly as in ICE DB
|  |  |  | 100 kg CEM I per m3 concrete | 0.04839888 |  |  | These mixtures were modelled with a CEM I content, e.g. 300 kg per m3 equals the total cementitious content, which is from CEM I cement. |  |  | 72.85% | V1.0 |  |  |  |  | Concrete - Ordinary Portland Cement (OPC) concrete - CEM I based - with total cementitious content of 100 kg per m3 of concrete
|  |  |  | 120 | 0.05553447 | [5 empty] | 73.32% | V1.0 |  |  |  |  | Concrete - Ordinary Portland Cement (OPC) concrete - CEM I based - with total cementitious content of 120 kg per m3 of concrete
|  |  |  | 140 | 0.06267007 | [5 empty] | 73.67% | V1.0 |  |  |  |  | Concrete - Ordinary Portland Cement (OPC) concrete - CEM I based - with total cementitious content of 140 kg per m3 of concrete
|  |  |  | 160 | 0.06980566 | [5 empty] | 73.94% | V1.0 |  |  |  |  | Concrete - Ordinary Portland Cement (OPC) concrete - CEM I based - with total cementitious content of 160 kg per m3 of concrete
|  |  |  | 180 | 0.07694126 | [5 empty] | 74.15% | V1.0 |  |  |  |  | Concrete - Ordinary Portland Cement (OPC) concrete - CEM I based - with total cementitious content of 180 kg per m3 of concrete
|  |  |  | 200 | 0.08407685 | [5 empty] | 74.33% | V1.0 |  |  |  |  | Concrete - Ordinary Portland Cement (OPC) concrete - CEM I based - with total cementitious content of 200 kg per m3 of concrete
|  |  |  | 220 | 0.09121244 | [5 empty] | 74.48% | V1.0 |  |  |  |  | Concrete - Ordinary Portland Cement (OPC) concrete - CEM I based - with total cementitious content of 220 kg per m3 of concrete
|  |  |  | 240 | 0.09834804 | [5 empty] | 74.61% | V1.0 |  |  |  |  | Concrete - Ordinary Portland Cement (OPC) concrete - CEM I based - with total cementitious content of 240 kg per m3 of concrete
|  |  |  | 260 | 0.1055482 | [5 empty] | 74.71% | V1.0 |  |  |  |  | Concrete - Ordinary Portland Cement (OPC) concrete - CEM I based - with total cementitious content of 260 kg per m3 of concrete
|  |  |  | 280 | 0.1127582 | [5 empty] | 74.79% | V1.0 |  |  |  |  | Concrete - Ordinary Portland Cement (OPC) concrete - CEM I based - with total cementitious content of 280 kg per m3 of concrete
|  |  |  | 300 | 0.1199782 | [5 empty] | 74.87% | V1.0 |  |  |  |  | Concrete - Ordinary Portland Cement (OPC) concrete - CEM I based - with total cementitious content of 300 kg per m3 of concrete
|  |  | Embodied Carbon - kgCO2e per kg | 320 | 0.1272081 | [5 empty] | 74.93% | V1.0 |  |  |  |  | Concrete - Ordinary Portland Cement (OPC) concrete - CEM I based - with total cementitious content of 320 kg per m3 of concrete
|  |  |  | 340 | 0.134448 | [5 empty] | 74.99% | V1.0 |  |  |  |  | Concrete - Ordinary Portland Cement (OPC) concrete - CEM I based - with total cementitious content of 340 kg per m3 of concrete
|  |  |  | 360 | 0.1416084 | [5 empty] | 75.05% | V1.0 |  |  |  |  | Concrete - Ordinary Portland Cement (OPC) concrete - CEM I based - with total cementitious content of 360 kg per m3 of concrete
|  |  |  | 380 | 0.1487688 | [5 empty] | 75.1% | V1.0 |  |  |  |  | Concrete - Ordinary Portland Cement (OPC) concrete - CEM I based - with total cementitious content of 380 kg per m3 of concrete
|  |  |  | 400 | 0.1559292 | [5 empty] | 75.15% | V1.0 |  |  |  |  | Concrete - Ordinary Portland Cement (OPC) concrete - CEM I based - with total cementitious content of 400 kg per m3 of concrete
|  |  |  | 420 | 0.1630896 | [5 empty] | 75.19% | V1.0 |  |  |  |  | Concrete - Ordinary Portland Cement (OPC) concrete - CEM I based - with total cementitious content of 420 kg per m3 of concrete
|  |  |  | 440 | 0.17025 | [5 empty] | 75.23% | V1.0 |  |  |  |  | Concrete - Ordinary Portland Cement (OPC) concrete - CEM I based - with total cementitious content of 440 kg per m3 of concrete
|  |  |  | 460 | 0.1774105 | [5 empty] | 75.26% | V1.0 |  |  |  |  | Concrete - Ordinary Portland Cement (OPC) concrete - CEM I based - with total cementitious content of 460 kg per m3 of concrete
|  |  |  | 480 | 0.1845709 | [5 empty] | 75.3% | V1.0 |  |  |  |  | Concrete - Ordinary Portland Cement (OPC) concrete - CEM I based - with total cementitious content of 480 kg per m3 of concrete
|  |  |  | 500 | 0.1917313 | [5 empty] | 75.33% | V1.0 |  |  |  |  | Concrete - Ordinary Portland Cement (OPC) concrete - CEM I based - with total cementitious content of 500 kg per m3 of concrete
|  |  |  | By Cementitious Content with Average UK Cement | [6 empty] | DQI Score | DQI Version
|  |  |  | 100 kg average UK cement per m3 concrete | 0.04709182 |  |  | These mixtures were modelled with the UK average cement blend, e.g. 300 kg per m3 equals the total cementitious content, which is modelled with the data for "General UK Average" cement. |  |  | 72.75% | V1.0 |  |  |  |  | Concrete - average UK cement replacement rate - with total cementitious content of 100 kg per m3 of concrete
|  |  |  | 120 | 0.053966 | [5 empty] | 73.23% | V1.0 |  |  |  |  | Concrete - average UK cement replacement rate - with total cementitious content of 120 kg per m3 of concrete
|  |  |  | 140 | 0.06084018 | [5 empty] | 73.59% | V1.0 |  |  |  |  | Concrete - average UK cement replacement rate - with total cementitious content of 140 kg per m3 of concrete
|  |  |  | 160 | 0.06771437 | [5 empty] | 73.87% | V1.0 |  |  |  |  | Concrete - average UK cement replacement rate - with total cementitious content of 160 kg per m3 of concrete
|  |  |  | 180 | 0.07458855 | [5 empty] | 74.09% | V1.0 |  |  |  |  | Concrete - average UK cement replacement rate - with total cementitious content of 180 kg per m3 of concrete
|  |  |  | 200 | 0.08146273 | [5 empty] | 74.28% | V1.0 |  |  |  |  | Concrete - average UK cement replacement rate - with total cementitious content of 200 kg per m3 of concrete
|  |  |  | 220 | 0.08833691 | [5 empty] | 74.43% | V1.0 |  |  |  |  | Concrete - average UK cement replacement rate - with total cementitious content of 220 kg per m3 of concrete
|  |  |  | 240 | 0.0952111 | [5 empty] | 74.56% | V1.0 |  |  |  |  | Concrete - average UK cement replacement rate - with total cementitious content of 240 kg per m3 of concrete
|  |  |  | 260 | 0.1021498 | [5 empty] | 74.66% | V1.0 |  |  |  |  | Concrete - average UK cement replacement rate - with total cementitious content of 260 kg per m3 of concrete
|  |  |  | 280 | 0.1090985 | [5 empty] | 74.75% | V1.0 |  |  |  |  | Concrete - average UK cement replacement rate - with total cementitious content of 280 kg per m3 of concrete
|  |  |  | 300 | 0.116057 | [5 empty] | 74.83% | V1.0 |  |  |  |  | Concrete - average UK cement replacement rate - with total cementitious content of 300 kg per m3 of concrete
|  |  |  | 320 | 0.1230255 | [5 empty] | 74.9% | V1.0 |  |  |  |  | Concrete - average UK cement replacement rate - with total cementitious content of 320 kg per m3 of concrete
|  |  |  | 340 | 0.130004 | [5 empty] | 74.95% | V1.0 |  |  |  |  | Concrete - average UK cement replacement rate - with total cementitious content of 340 kg per m3 of concrete
|  |  |  | 360 | 0.136903 | [5 empty] | 75.01% | V1.0 |  |  |  |  | Concrete - average UK cement replacement rate - with total cementitious content of 360 kg per m3 of concrete
|  |  |  | 380 | 0.143802 | [5 empty] | 75.07% | V1.0 |  |  |  |  | Concrete - average UK cement replacement rate - with total cementitious content of 380 kg per m3 of concrete
|  |  | Embodied Carbon - kgCO2e per kg | 400 | 0.150701 | [5 empty] | 75.12% | V1.0 |  |  |  |  | Concrete - average UK cement replacement rate - with total cementitious content of 400 kg per m3 of concrete
|  |  |  | 420 | 0.1576 | [5 empty] | 75.16% | V1.0 |  |  |  |  | Concrete - average UK cement replacement rate - with total cementitious content of 420 kg per m3 of concrete
|  |  |  | 440 | 0.164499 | [5 empty] | 75.2% | V1.0 |  |  |  |  | Concrete - average UK cement replacement rate - with total cementitious content of 440 kg per m3 of concrete
|  |  |  | 460 | 0.171398 | [5 empty] | 75.24% | V1.0 |  |  |  |  | Concrete - average UK cement replacement rate - with total cementitious content of 460 kg per m3 of concrete
|  |  |  | 480 | 0.178297 | [5 empty] | 75.27% | V1.0 |  |  |  |  | Concrete - average UK cement replacement rate - with total cementitious content of 480 kg per m3 of concrete
|  |  |  | 500 | 0.185196 | [5 empty] | 75.3% | V1.0 |  |  |  |  | Concrete - average UK cement replacement rate - with total cementitious content of 500 kg per m3 of concrete
By Cementitious Content with pfa
|  |  |  | % Cement Replacement - pfa | 0% | 30% | 40% | pfa | DQI Score (0%) | DQI Score (30%) | DQI Score (40%) | DQI Version |  |  |  |  | 0% | 30% | 40%
|  |  |  | 100 kg total cementitious content per m3 concrete | 0.04839888 | 0.03775823 | 0.03421135 | These mixtures were modelled with some pfa as cement replacement, e.g. 300 kg per m3 equals the total cementitious content. The % pfa replacement rate is applied to this amount. | 72.85% | 71.81% | 71.29% | V1.0 |  |  |  |  | Concrete - Ordinary Portland Cement (OPC) concrete - CEM I based - with total cementitious content of 100 kg per m3 of concrete | Concrete - 30% pfa cement replacement - with total cementitious content of 100 kg per m3 of concrete | Concrete - 40% pfa cement replacement - with total cementitious content of 100 kg per m3 of concrete
|  |  |  | 120 | 0.05553447 | 0.0427657 | 0.03850944 |  | 73.32% | 72.39% | 71.92% | V1.0 |  |  |  |  | Concrete - Ordinary Portland Cement (OPC) concrete - CEM I based - with total cementitious content of 120 kg per m3 of concrete | Concrete - 30% pfa cement replacement - with total cementitious content of 120 kg per m3 of concrete | Concrete - 40% pfa cement replacement - with total cementitious content of 120 kg per m3 of concrete
|  |  |  | 140 | 0.06267007 | 0.04777316 | 0.04280753 |  | 73.67% | 72.83% | 72.4% | V1.0 |  |  |  |  | Concrete - Ordinary Portland Cement (OPC) concrete - CEM I based - with total cementitious content of 140 kg per m3 of concrete | Concrete - 30% pfa cement replacement - with total cementitious content of 140 kg per m3 of concrete | Concrete - 40% pfa cement replacement - with total cementitious content of 140 kg per m3 of concrete
|  |  |  | 160 | 0.06980566 | 0.05278063 | 0.04710561 |  | 73.94% | 73.18% | 72.79% | V1.0 |  |  |  |  | Concrete - Ordinary Portland Cement (OPC) concrete - CEM I based - with total cementitious content of 160 kg per m3 of concrete | Concrete - 30% pfa cement replacement - with total cementitious content of 160 kg per m3 of concrete | Concrete - 40% pfa cement replacement - with total cementitious content of 160 kg per m3 of concrete
|  |  |  | 180 | 0.07694126 | 0.05778809 | 0.0514037 |  | 74.15% | 73.46% | 73.1% | V1.0 |  |  |  |  | Concrete - Ordinary Portland Cement (OPC) concrete - CEM I based - with total cementitious content of 180 kg per m3 of concrete | Concrete - 30% pfa cement replacement - with total cementitious content of 180 kg per m3 of concrete | Concrete - 40% pfa cement replacement - with total cementitious content of 180 kg per m3 of concrete
|  |  |  | 200 | 0.08407685 | 0.06279555 | 0.05570179 |  | 74.33% | 73.69% | 73.36% | V1.0 |  |  |  |  | Concrete - Ordinary Portland Cement (OPC) concrete - CEM I based - with total cementitious content of 200 kg per m3 of concrete | Concrete - 30% pfa cement replacement - with total cementitious content of 200 kg per m3 of concrete | Concrete - 40% pfa cement replacement - with total cementitious content of 200 kg per m3 of concrete
|  |  |  | 220 | 0.09121244 | 0.06780302 | 0.05999988 |  | 74.48% | 73.89% | 73.58% | V1.0 |  |  |  |  | Concrete - Ordinary Portland Cement (OPC) concrete - CEM I based - with total cementitious content of 220 kg per m3 of concrete | Concrete - 30% pfa cement replacement - with total cementitious content of 220 kg per m3 of concrete | Concrete - 40% pfa cement replacement - with total cementitious content of 220 kg per m3 of concrete
|  |  |  | 240 | 0.09834804 | 0.07281048 | 0.06429797 |  | 74.61% | 74.06% | 73.77% | V1.0 |  |  |  |  | Concrete - Ordinary Portland Cement (OPC) concrete - CEM I based - with total cementitious content of 240 kg per m3 of concrete | Concrete - 30% pfa cement replacement - with total cementitious content of 240 kg per m3 of concrete | Concrete - 40% pfa cement replacement - with total cementitious content of 240 kg per m3 of concrete
|  |  |  | 260 | 0.1055482 | 0.07788248 | 0.06866059 |  | 74.71% | 74.19% | 73.92% | V1.0 |  |  |  |  | Concrete - Ordinary Portland Cement (OPC) concrete - CEM I based - with total cementitious content of 260 kg per m3 of concrete | Concrete - 30% pfa cement replacement - with total cementitious content of 260 kg per m3 of concrete | Concrete - 40% pfa cement replacement - with total cementitious content of 260 kg per m3 of concrete
|  |  |  | 280 | 0.1127582 | 0.08296441 | 0.07303314 |  | 74.79% | 74.31% | 74.05% | V1.0 |  |  |  |  | Concrete - Ordinary Portland Cement (OPC) concrete - CEM I based - with total cementitious content of 280 kg per m3 of concrete | Concrete - 30% pfa cement replacement - with total cementitious content of 280 kg per m3 of concrete | Concrete - 40% pfa cement replacement - with total cementitious content of 280 kg per m3 of concrete
|  |  |  | 300 | 0.1199782 | 0.08805627 | 0.07741562 |  | 74.87% | 74.41% | 74.17% | V1.0 |  |  |  |  | Concrete - Ordinary Portland Cement (OPC) concrete - CEM I based - with total cementitious content of 300 kg per m3 of concrete | Concrete - 30% pfa cement replacement - with total cementitious content of 300 kg per m3 of concrete | Concrete - 40% pfa cement replacement - with total cementitious content of 300 kg per m3 of concrete
|  |  |  | 320 | 0.1272081 | 0.09315805 | 0.08180803 |  | 74.93% | 74.5% | 74.26% | V1.0 |  |  |  |  | Concrete - Ordinary Portland Cement (OPC) concrete - CEM I based - with total cementitious content of 320 kg per m3 of concrete | Concrete - 30% pfa cement replacement - with total cementitious content of 320 kg per m3 of concrete | Concrete - 40% pfa cement replacement - with total cementitious content of 320 kg per m3 of concrete
|  |  |  | 340 | 0.134448 | 0.09826977 | 0.08621037 |  | 74.99% | 74.57% | 74.35% | V1.0 |  |  |  |  | Concrete - Ordinary Portland Cement (OPC) concrete - CEM I based - with total cementitious content of 340 kg per m3 of concrete | Concrete - 30% pfa cement replacement - with total cementitious content of 340 kg per m3 of concrete | Concrete - 40% pfa cement replacement - with total cementitious content of 340 kg per m3 of concrete
|  |  |  | 360 | 0.1416084 | 0.1033021 | 0.09053328 |  | 75.05% | 74.65% | 74.44% | V1.0 |  |  |  |  | Concrete - Ordinary Portland Cement (OPC) concrete - CEM I based - with total cementitious content of 360 kg per m3 of concrete | Concrete - 30% pfa cement replacement - with total cementitious content of 360 kg per m3 of concrete | Concrete - 40% pfa cement replacement - with total cementitious content of 360 kg per m3 of concrete
|  |  |  | 380 | 0.1487688 | 0.1083343 | 0.09485619 |  | 75.1% | 74.72% | 74.52% | V1.0 |  |  |  |  | Concrete - Ordinary Portland Cement (OPC) concrete - CEM I based - with total cementitious content of 380 kg per m3 of concrete | Concrete - 30% pfa cement replacement - with total cementitious content of 380 kg per m3 of concrete | Concrete - 40% pfa cement replacement - with total cementitious content of 380 kg per m3 of concrete
|  |  |  | 400 | 0.1559292 | 0.1133666 | 0.0991791 |  | 75.15% | 74.78% | 74.59% | V1.0 |  |  |  |  | Concrete - Ordinary Portland Cement (OPC) concrete - CEM I based - with total cementitious content of 400 kg per m3 of concrete | Concrete - 30% pfa cement replacement - with total cementitious content of 400 kg per m3 of concrete | Concrete - 40% pfa cement replacement - with total cementitious content of 400 kg per m3 of concrete
|  |  |  | 420 | 0.1630896 | 0.1183989 | 0.103502 |  | 75.19% | 74.84% | 74.66% | V1.0 |  |  |  |  | Concrete - Ordinary Portland Cement (OPC) concrete - CEM I based - with total cementitious content of 420 kg per m3 of concrete | Concrete - 30% pfa cement replacement - with total cementitious content of 420 kg per m3 of concrete | Concrete - 40% pfa cement replacement - with total cementitious content of 420 kg per m3 of concrete
|  |  |  | 440 | 0.17025 | 0.1234312 | 0.1078249 |  | 75.23% | 74.9% | 74.72% | V1.0 |  |  |  |  | Concrete - Ordinary Portland Cement (OPC) concrete - CEM I based - with total cementitious content of 440 kg per m3 of concrete | Concrete - 30% pfa cement replacement - with total cementitious content of 440 kg per m3 of concrete | Concrete - 40% pfa cement replacement - with total cementitious content of 440 kg per m3 of concrete
|  |  | Embodied Carbon - kgCO2e per kg | 460 | 0.1774105 | 0.1284635 | 0.1121478 |  | 75.26% | 74.94% | 74.77% | V1.0 |  |  |  |  | Concrete - Ordinary Portland Cement (OPC) concrete - CEM I based - with total cementitious content of 460 kg per m3 of concrete | Concrete - 30% pfa cement replacement - with total cementitious content of 460 kg per m3 of concrete | Concrete - 40% pfa cement replacement - with total cementitious content of 460 kg per m3 of concrete
|  |  |  | 480 | 0.1845709 | 0.1334958 | 0.1164707 |  | 75.3% | 74.99% | 74.83% | V1.0 |  |  |  |  | Concrete - Ordinary Portland Cement (OPC) concrete - CEM I based - with total cementitious content of 480 kg per m3 of concrete | Concrete - 30% pfa cement replacement - with total cementitious content of 480 kg per m3 of concrete | Concrete - 40% pfa cement replacement - with total cementitious content of 480 kg per m3 of concrete
|  |  |  | 500 | 0.1917313 | 0.1385281 | 0.1207936 |  | 75.33% | 75.03% | 74.87% | V1.0 |  |  |  |  | Concrete - Ordinary Portland Cement (OPC) concrete - CEM I based - with total cementitious content of 500 kg per m3 of concrete | Concrete - 30% pfa cement replacement - with total cementitious content of 500 kg per m3 of concrete | Concrete - 40% pfa cement replacement - with total cementitious content of 500 kg per m3 of concrete
By Cementitious Content with ggbs
|  |  |  | % Cement Replacement - Blast Furnace Slag | 0% | 50% | 70% | GGBS | DQI Score (0%) | DQI Score (50%) | DQI Score (70%) | DQI Version |  |  |  |  | 0% | 50% | 70%
|  |  |  | 100 kg total cementitious content per m3 concrete | 0.04839888 | 0.03226859 | 0.02581647 | These mixtures were modelled with some ggbs as cement replacement, e.g. 300 kg per m3 equals the total cementitious content. The % ggbs replacement rate is applied to this amount. | 72.85% | 70.49% | 68.52% | V1.0 |  |  |  |  | Concrete - Ordinary Portland Cement (OPC) concrete - CEM I based - with total cementitious content of 100 kg per m3 of concrete | Concrete - 50% ggbs cement replacement - with total cementitious content of 100 kg per m3 of concrete | Concrete - 70% ggbs cement replacement - with total cementitious content of 100 kg per m3 of concrete
|  |  |  | 120 | 0.05553447 | 0.03617812 | 0.02843558 |  | 73.32% | 70.48% | 68.03% | V1.0 |  |  |  |  | Concrete - Ordinary Portland Cement (OPC) concrete - CEM I based - with total cementitious content of 120 kg per m3 of concrete | Concrete - 50% ggbs cement replacement - with total cementitious content of 120 kg per m3 of concrete | Concrete - 70% ggbs cement replacement - with total cementitious content of 120 kg per m3 of concrete
|  |  |  | 140 | 0.06267007 | 0.04008766 | 0.03105469 |  | 73.67% | 70.95% | 68.55% | V1.0 |  |  |  |  | Concrete - Ordinary Portland Cement (OPC) concrete - CEM I based - with total cementitious content of 140 kg per m3 of concrete | Concrete - 50% ggbs cement replacement - with total cementitious content of 140 kg per m3 of concrete | Concrete - 70% ggbs cement replacement - with total cementitious content of 140 kg per m3 of concrete
|  |  |  | 160 | 0.06980566 | 0.04399719 | 0.0336738 |  | 73.94% | 71.33% | 68.97% | V1.0 |  |  |  |  | Concrete - Ordinary Portland Cement (OPC) concrete - CEM I based - with total cementitious content of 160 kg per m3 of concrete | Concrete - 50% ggbs cement replacement - with total cementitious content of 160 kg per m3 of concrete | Concrete - 70% ggbs cement replacement - with total cementitious content of 160 kg per m3 of concrete
|  |  |  | 180 | 0.07694126 | 0.04790673 | 0.03629291 |  | 74.15% | 71.63% | 69.32% | V1.0 |  |  |  |  | Concrete - Ordinary Portland Cement (OPC) concrete - CEM I based - with total cementitious content of 180 kg per m3 of concrete | Concrete - 50% ggbs cement replacement - with total cementitious content of 180 kg per m3 of concrete | Concrete - 70% ggbs cement replacement - with total cementitious content of 180 kg per m3 of concrete
|  |  |  | 200 | 0.08407685 | 0.05181626 | 0.03891203 |  | 74.33% | 71.89% | 69.61% | V1.0 |  |  |  |  | Concrete - Ordinary Portland Cement (OPC) concrete - CEM I based - with total cementitious content of 200 kg per m3 of concrete | Concrete - 50% ggbs cement replacement - with total cementitious content of 200 kg per m3 of concrete | Concrete - 70% ggbs cement replacement - with total cementitious content of 200 kg per m3 of concrete
|  |  |  | 220 | 0.09121244 | 0.0557258 | 0.04153114 |  | 74.48% | 72.1% | 69.87% | V1.0 |  |  |  |  | Concrete - Ordinary Portland Cement (OPC) concrete - CEM I based - with total cementitious content of 220 kg per m3 of concrete | Concrete - 50% ggbs cement replacement - with total cementitious content of 220 kg per m3 of concrete | Concrete - 70% ggbs cement replacement - with total cementitious content of 220 kg per m3 of concrete
|  |  |  | 240 | 0.09834804 | 0.05963533 | 0.04415025 |  | 74.61% | 72.29% | 70.08% | V1.0 |  |  |  |  | Concrete - Ordinary Portland Cement (OPC) concrete - CEM I based - with total cementitious content of 240 kg per m3 of concrete | Concrete - 50% ggbs cement replacement - with total cementitious content of 240 kg per m3 of concrete | Concrete - 70% ggbs cement replacement - with total cementitious content of 240 kg per m3 of concrete
|  |  |  | 260 | 0.1055482 | 0.0636094 | 0.0468339 |  | 74.71% | 72.44% | 70.26% | V1.0 |  |  |  |  | Concrete - Ordinary Portland Cement (OPC) concrete - CEM I based - with total cementitious content of 260 kg per m3 of concrete | Concrete - 50% ggbs cement replacement - with total cementitious content of 260 kg per m3 of concrete | Concrete - 70% ggbs cement replacement - with total cementitious content of 260 kg per m3 of concrete
|  |  |  | 280 | 0.1127582 | 0.0675934 | 0.04952747 |  | 74.79% | 72.57% | 70.42% | V1.0 |  |  |  |  | Concrete - Ordinary Portland Cement (OPC) concrete - CEM I based - with total cementitious content of 280 kg per m3 of concrete | Concrete - 50% ggbs cement replacement - with total cementitious content of 280 kg per m3 of concrete | Concrete - 70% ggbs cement replacement - with total cementitious content of 280 kg per m3 of concrete
|  |  |  | 300 | 0.1199782 | 0.07158733 | 0.05223098 |  | 74.87% | 72.68% | 70.55% | V1.0 |  |  |  |  | Concrete - Ordinary Portland Cement (OPC) concrete - CEM I based - with total cementitious content of 300 kg per m3 of concrete | Concrete - 50% ggbs cement replacement - with total cementitious content of 300 kg per m3 of concrete | Concrete - 70% ggbs cement replacement - with total cementitious content of 300 kg per m3 of concrete
|  |  |  | 320 | 0.1272081 | 0.07559118 | 0.05494441 |  | 74.93% | 72.78% | 70.67% | V1.0 |  |  |  |  | Concrete - Ordinary Portland Cement (OPC) concrete - CEM I based - with total cementitious content of 320 kg per m3 of concrete | Concrete - 50% ggbs cement replacement - with total cementitious content of 320 kg per m3 of concrete | Concrete - 70% ggbs cement replacement - with total cementitious content of 320 kg per m3 of concrete
|  |  |  | 340 | 0.134448 | 0.07960497 | 0.05766777 |  | 74.99% | 72.87% | 70.78% | V1.0 |  |  |  |  | Concrete - Ordinary Portland Cement (OPC) concrete - CEM I based - with total cementitious content of 340 kg per m3 of concrete | Concrete - 50% ggbs cement replacement - with total cementitious content of 340 kg per m3 of concrete | Concrete - 70% ggbs cement replacement - with total cementitious content of 340 kg per m3 of concrete
|  |  |  | 360 | 0.1416084 | 0.08353933 | 0.06031170156 |  | 75.05% | 72.95% | 70.89% | V1.0 |  |  |  |  | Concrete - Ordinary Portland Cement (OPC) concrete - CEM I based - with total cementitious content of 360 kg per m3 of concrete | Concrete - 50% ggbs cement replacement - with total cementitious content of 360 kg per m3 of concrete | Concrete - 70% ggbs cement replacement - with total cementitious content of 360 kg per m3 of concrete
|  |  |  | 380 | 0.1487688 | 0.08747368 | 0.06295563 |  | 75.1% | 73.03% | 70.99% | V1.0 |  |  |  |  | Concrete - Ordinary Portland Cement (OPC) concrete - CEM I based - with total cementitious content of 380 kg per m3 of concrete | Concrete - 50% ggbs cement replacement - with total cementitious content of 380 kg per m3 of concrete | Concrete - 70% ggbs cement replacement - with total cementitious content of 380 kg per m3 of concrete
|  |  |  | 400 | 0.1559292 | 0.09140804 | 0.06559957 |  | 75.15% | 73.1% | 71.07% | V1.0 |  |  |  |  | Concrete - Ordinary Portland Cement (OPC) concrete - CEM I based - with total cementitious content of 400 kg per m3 of concrete | Concrete - 50% ggbs cement replacement - with total cementitious content of 400 kg per m3 of concrete | Concrete - 70% ggbs cement replacement - with total cementitious content of 400 kg per m3 of concrete
|  |  |  | 420 | 0.1630896 | 0.09534239 | 0.06824350022 |  | 75.19% | 73.17% | 71.16% | V1.0 |  |  |  |  | Concrete - Ordinary Portland Cement (OPC) concrete - CEM I based - with total cementitious content of 420 kg per m3 of concrete | Concrete - 50% ggbs cement replacement - with total cementitious content of 420 kg per m3 of concrete | Concrete - 70% ggbs cement replacement - with total cementitious content of 420 kg per m3 of concrete
|  |  |  | 440 | 0.17025 | 0.09927675 | 0.07088743 |  | 75.23% | 73.23% | 71.23% | V1.0 |  |  |  |  | Concrete - Ordinary Portland Cement (OPC) concrete - CEM I based - with total cementitious content of 440 kg per m3 of concrete | Concrete - 50% ggbs cement replacement - with total cementitious content of 440 kg per m3 of concrete | Concrete - 70% ggbs cement replacement - with total cementitious content of 440 kg per m3 of concrete
|  |  |  | 460 | 0.1774105 | 0.1032111 | 0.07353137 |  | 75.26% | 73.29% | 71.3% | V1.0 |  |  |  |  | Concrete - Ordinary Portland Cement (OPC) concrete - CEM I based - with total cementitious content of 460 kg per m3 of concrete | Concrete - 50% ggbs cement replacement - with total cementitious content of 460 kg per m3 of concrete | Concrete - 70% ggbs cement replacement - with total cementitious content of 460 kg per m3 of concrete
|  |  |  | 480 | 0.1845709 | 0.1071455 | 0.07617529888 |  | 75.3% | 73.34% | 71.36% | V1.0 |  |  |  |  | Concrete - Ordinary Portland Cement (OPC) concrete - CEM I based - with total cementitious content of 480 kg per m3 of concrete | Concrete - 50% ggbs cement replacement - with total cementitious content of 480 kg per m3 of concrete | Concrete - 70% ggbs cement replacement - with total cementitious content of 480 kg per m3 of concrete
|  |  |  | 500 | 0.1917313 | 0.1110798 | 0.07881923 |  | 75.33% | 73.38% | 71.42% | V1.0 |  |  |  |  | Concrete - Ordinary Portland Cement (OPC) concrete - CEM I based - with total cementitious content of 500 kg per m3 of concrete | Concrete - 50% ggbs cement replacement - with total cementitious content of 500 kg per m3 of concrete | Concrete - 70% ggbs cement replacement - with total cementitious content of 500 kg per m3 of concrete
Precast Concrete
Precast concrete model
Here you can model any type of concrete from the ICE database, as a precast concrete. The model adds precasting energy, eg. to power a precast factory. It assumes that constituents travel an average of 30 miles to the precast factory. The boundaries are cradle to precast factory gate.
Notes: This model offers a guideline only. It isn't capable of modelling reinforced precast concrete. There is no substitute for knowing the exact cement content of concrete. Likewise, the exact mix of constituents will give the greatest accuracy. In that regards, the results will be more accurate with a specific cement content, e.g. 'X' kg cement (of specified type, CEM I...etc) per m3 concrete, than by selecting a strength class (e.g. RC40/50 MPa...etc). In fact, they will be a lot more accurate. This is because to estimate the embodied carbon of concrete by a strength class, such as RC 40/50 MPa, it requires assumptions on the amount of cement per m3 of concrete. The cement content for the same strength class of concrete can have a wide variation. It is also often seen as a minimum strength class. Please consider the above notes on accuracy when using this tool. If you have an exact concrete mixture, broken down by all constituents, it can be modelled in the full ICE Cement, Mortar and Concrete model, to give the greatest accuracy.
|  |  | >>> >>> | SELECT concrete type (scroll up on drop down list) | Results for precast concrete of selected type |  |  |  | <<< <<<
[5 empty] | Declared Units | Embodied Carbon - kgCO2e per unit | Mass per declared unit - kg | Embodied Carbon per kg - kg CO2e per kg
|  |  | Select From Drop Down List | Concrete - Ordinary Portland Cement (OPC) concrete - CEM I based - with total cementitious content of 300 kg per m3 of concrete | m3 | 329.5781 | 2380 | 0.1384782 | <<< <<<
|  |  |  | Concrete - 50% ggbs cement replacement - with total cementitious content of 320 kg per m3 of concrete | m3 | 223.937 | 2380 | 0.09409118
|  |  |  | Concrete - 30% pfa cement replacement - with total cementitious content of 320 kg per m3 of concrete | m3 | 265.7462 | 2380 | 0.1116581 | <<< <<<
|  |  |  | Concrete RC40/50 with average UK additions cement | m3 | 412.5356 | 2385 | 0.1729709
[5 empty] | m3 |  |  |  | <<< <<<
m3
m3
NOTE: The below data has multiple units. Check each datapoint for the units
Precast concrete products
|  |  |  | Materials | Declared Units | Embodied Carbon - kgCO2e per unit | Mass per declared unit - kg | Comments
|  |  |  | precast concrete pipe, DN600 unreinforced | m | 67.55495 | 488 | per m pipe. Not including installation, such as bedding materials. Modelled with 17% cement (24% cement replacement rate) content. Estimated from ICE Cement, Mortar, Concrete model. | [8 empty] | precast concrete pipe, DN600 unreinforced
|  |  |  | precast concrete pipe, DN600 unreinforced per kg | kg | 0.1384323 | 1 | per kg pipe. Not including installation, such as bedding materials. Modelled with 17% cement (24% cement replacement rate) content. Estimated from ICE Cement, Mortar, Concrete model. | [8 empty] | precast concrete pipe, DN600 unreinforced per kg
|  |  |  | precast concrete paving (Blocks, Slabs, Channels and Kerbs) | kg | 0.1228869 | 1 | Estimated from ICE Cement, Mortar, Concrete model. | [8 empty] | precast concrete paving (Blocks, Slabs, Channels and Kerbs)
|  |  |  | precast concrete beams and columns -steel reinforced with world average steel | kg | 0.2357772 | 1 | includes steel reinforcement, 100 kg rebar per m3 concrete. Assuming world average steel rebar. Steel rebar in Europe is considered to have a notably lower embodied carbon. Estimated from ICE Cement, Mortar, Concrete model. | [8 empty] | precast concrete beams and columns -steel reinforced with world average steel
|  |  |  | As above but with European recycled steel rebar | kg | 0.1827522 | 1 | Includes steel reinforcement, 100 kg rebar per m3 concrete. Assuming steel rebar from European EAF recycled stock. Estimated from ICE Cement, Mortar, Concrete model. | [8 empty] | precast concrete beams and columns -steel reinforced with European recycled steel
|  |  |  | precast hollowcore concrete flooring, 150mm, prestressed steel reinforced with world average steel | m2 | 53.49895 | 300 | includes steel reinforcement, 2.77 kg rebar per 1 m2 of 150mm slab. Assuming world average steel. teel rebar in Europe is considered to have a notably lower embodied carbon. Estimated from ICE Cement, Mortar, Concrete model. | [8 empty] | precast hollowcore concrete flooring, 150mm, prestressed steel reinforced with world average steel
|  |  |  | As above but with European recycled steel rebar | m2 | 49.97131 | 300 | Includes steel reinforcement, 2.77 kg rebar per 1 m2 of 150mm slab. Assuming steel rebar from European EAF recycled stock. Estimated from ICE Cement, Mortar, Concrete model. | [8 empty] | precast hollowcore concrete flooring, 150mm, prestressed steel reinforced with European recycled steel
Precast concrete blocks
per kg of block
|  |  |  | Materials | Declared Units | Embodied Carbon - kgCO2e per unit | Mass per declared unit - kg | Comments
|  |  |  | concrete block, medium density solid, average strength, per kg | kg | 0.08524193 | 1 | Estimated from ICE Cement, Mortar, Concrete model. | [8 empty] | concrete block, medium density solid, average strength, per kg
|  |  |  | concrete block, high density solid, average strength, per kg | kg | 0.08524193 | 1 | Estimated from ICE Cement, Mortar, Concrete model. | [8 empty] | concrete block, high density solid, average strength, per kg
|  |  |  | AAC concrete block | kg | 0.28 | 1 | Based upon IBU EPD number, EPD-BPC-20170093-CCD1-EN, produced by British Precast. | [8 empty] | AAC concrete block
Per single block of specified dimensions
Medium density concrete blocks
|  |  | Embodied Carbon - kgCO2e per one block | Materials | Declared Units | Embodied Carbon - kgCO2e per unit | Mass per declared unit - kg | Comments
|  |  |  | 75 mm thickness, 440 mm length, 215 mm width. | each | 0.8524193 | 10 | Assumes 84.7% aggregates, 8% cement, 5% PFA and 2.3% water. Stated as average UK concrete block mixture in EPD number EPD-BPC-20170092-CCD1-EN. EPD from the UK Concrete Block Association (CBA), a product group of British Precast. Estimated from ICE Cement, Mortar, Concrete model. | [8 empty] | concrete block, solid, medium density, average strength, 75 mm thickness, 440 mm length, 215 mm width.
|  |  |  | 90 mm thickness, 440 mm length, 215 mm width. | each | 0.9802822 | 11.5 | [9 empty] | concrete block, solid, medium density, average strength, 90 mm thickness, 440 mm length, 215 mm width.
|  |  |  | 100 mm thickness, 440 mm length, 215 mm width. | each | 1.176339 | 13.8 | [9 empty] | concrete block, solid, medium density, average strength, 100 mm thickness, 440 mm length, 215 mm width.
|  |  |  | 140 mm thickness, 440 mm length, 215 mm width. | each | 1.645169 | 19.3 | [9 empty] | concrete block, solid, medium density, average strength, 140 mm thickness, 440 mm length, 215 mm width.
|  |  |  | 190 mm thickness, 440 mm length, 215 mm width. | each | 2.088427 | 24.5 | [9 empty] | concrete block, solid, medium density, average strength, 190 mm thickness, 440 mm length, 215 mm width.
High density concrete blocks - Solid
|  |  | Embodied Carbon - kgCO2e per one block | Materials | Declared Units | Embodied Carbon - kgCO2e per unit | Mass per declared unit - kg | Comments
|  |  |  | 75 mm thickness, 440 mm length, 215 mm width. | each | 1.21896 | 14.3 | Assumes 84.7% aggregates, 8% cement, 5% PFA and 2.3% water. Stated as average UK concrete block mixture in EPD number EPD-BPC-20170092-CCD1-EN. EPD from the UK Concrete Block Association (CBA), a product group of British Precast. Estimated from ICE Cement, Mortar, Concrete model. | [8 empty] | concrete block, solid, high density, average strength, 75 mm thickness, 440 mm length, 215 mm width.
|  |  |  | 90 mm thickness, 440 mm length, 215 mm width. | each | 1.466161 | 17.2 | [9 empty] | concrete block, solid, high density, average strength, 90 mm thickness, 440 mm length, 215 mm width.
|  |  |  | 100 mm thickness, 440 mm length, 215 mm width. | each | 1.602548 | 18.8 | [9 empty] | concrete block, solid, high density, average strength, 100 mm thickness, 440 mm length, 215 mm width.
|  |  |  | 140 mm thickness, 440 mm length, 215 mm width. | each | 2.267435 | 26.6 | [9 empty] | concrete block, solid, high density, average strength, 140 mm thickness, 440 mm length, 215 mm width.
|  |  |  | 190 mm thickness, 440 mm length, 215 mm width. | each | 3.064447 | 35.95 | [9 empty] | concrete block, solid, high density, average strength, 190 mm thickness, 440 mm length, 215 mm width.
|  |  |  | 215 mm thickness, 440 mm length, 215 mm width. | each | 3.452298 | 40.5 | [9 empty] | concrete block, solid, high density, average strength, 215 mm thickness, 440 mm length, 215 mm width.
High density concrete blocks - Cellular
|  |  | Embodied Carbon - kgCO2e per one block | Materials | Declared Units | Embodied Carbon - kgCO2e per unit | Mass per declared unit - kg | Comments
|  |  |  | 100 mm thickness, 440 mm length, 215 mm width. | each | 1.261581 | 14.8 | Assumes 84.7% aggregates, 8% cement, 5% PFA and 2.3% water. Stated as average UK concrete block mixture in EPD number EPD-BPC-20170092-CCD1-EN. EPD from the UK Concrete Block Association (CBA), a product group of British Precast. Estimated from ICE Cement, Mortar, Concrete model. | [8 empty] | concrete block, cellular, high density, average strength, 100 mm thickness, 440 mm length, 215 mm width.
|  |  |  | 140 mm thickness, 440 mm length, 215 mm width. | each | 1.815653 | 21.3 | [9 empty] | concrete block, cellular, high density, average strength, 140 mm thickness, 440 mm length, 215 mm width.
High density concrete blocks - Hollowcore
|  |  | Embodied Carbon - kgCO2e per one block | Materials | Declared Units | Embodied Carbon - kgCO2e per unit | Mass per declared unit - kg | Comments
|  |  |  | 140 mm thickness, 440 mm length, 215 mm width. | each | 1.670742 | 19.6 | Assumes 84.7% aggregates, 8% cement, 5% PFA and 2.3% water. Stated as average UK concrete block mixture in EPD number EPD-BPC-20170092-CCD1-EN. EPD from the UK Concrete Block Association (CBA), a product group of British Precast. Estimated from ICE Cement, Mortar, Concrete model. | [8 empty] | concrete block, hollowcore, high density, average strength, 140 mm thickness, 440 mm length, 215 mm width.
|  |  |  | 190 mm thickness, 440 mm length, 215 mm width. | each | 2.003185 | 23.5 | [9 empty] | concrete block, hollowcore, high density, average strength, 190 mm thickness, 440 mm length, 215 mm width.
|  |  |  | 215 mm thickness, 440 mm length, 215 mm width. | each | 2.21629 | 26 | [9 empty] | concrete block, hollowcore, high density, average strength, 215 mm thickness, 440 mm length, 215 mm width.
Lightweight concrete blocks - AAC - Autoclaved Aerated Concrete(AAC)
|  |  | Embodied Carbon - kgCO2e per one block | Materials | Declared Units | Embodied Carbon - kgCO2e per unit | Mass per declared unit - kg | Comments
|  |  |  | 440 mm length, 215 mm width. | each | 1.58928 | 5.676 | Density 600 kg per m3. Average UK mixture of 61% pfa aggregate, 14% other aggregates, 14% cement, 8% quicklime, 3% water. Also contains small amounts of aluminium powder as the expansion agent. These results are based upon an EPD, number EPD-BPC-20170093-CCD1-EN, produced by Aircrete Products Association (APA) a product group of British Precast. | [8 empty] | AAC concrete block, average strength, 100 mm thickness, 440 mm length, 215 mm width.
|  |  |  | 440 mm length, 215 mm width. | each | 2.224992 | 7.9464 | [9 empty] | AAC concrete block, average strength, 140 mm thickness, 440 mm length, 215 mm width.
|  |  |  | 440 mm length, 215 mm width. | each | 2.38392 | 8.514 | [9 empty] | AAC concrete block, average strength, 150 mm thickness, 440 mm length, 215 mm width.
|  |  |  | 440 mm length, 215 mm width. | each | 3.416952 | 12.2034 | [9 empty] | AAC concrete block, average strength, 215 mm thickness, 440 mm length, 215 mm width.
Concrete block walls - per m2 of wall including mortar, not including waste
With medium density solid blocks
|  |  | Embodied Carbon - kgCO2e per m2 | Materials | Declared Units | EC - kgCO2e per unit | Mass per declared unit - kg | Comments
|  |  |  | 75 mm thickness wall | m2 | 10.10701 | 110.5 | block size 440 mm length, 215 mm width. Mortar type Mortar or screed (1:4 cement:sand mix) (Using CEM I cement). Doesn't include any material waste rate. Estimated from ICE Cement, Mortar, Concrete model. | [8 empty] | 75 mm thickness wall, single skin concrete block, solid, medium density, average strength, inc. mortar, Not inc. construction waste
|  |  |  | 90 mm thickness wall | m2 | 11.7022 | 127.6 | [9 empty] | 90 mm thickness wall, single skin concrete block, solid, medium density, average strength, inc. mortar, Not inc. construction waste
|  |  |  | 100 mm thickness wall | m2 | 13.87381 | 152 | [9 empty] | 100 mm thickness wall, single skin concrete block, solid, medium density, average strength, inc. mortar, Not inc. construction waste
|  |  |  | 140 mm thickness wall | m2 | 19.40628 | 212.6 | [9 empty] | 140 mm thickness wall, single skin concrete block, solid, medium density, average strength, inc. mortar, Not inc. construction waste
|  |  |  | 190 mm thickness wall | m2 | 24.89407 | 271.6 | [9 empty] | 190 mm thickness wall, single skin concrete block, solid, medium density, average strength, inc. mortar, Not inc. construction waste
With high density solid blocks
|  |  | Embodied Carbon - kgCO2e per m2 | Materials | Declared Units | EC - kgCO2e per unit | Mass per declared unit - kg | Comments
|  |  |  | 75 mm thickness wall | m2 | 13.77241 | 153.5 | block size 440 mm length, 215 mm width. Mortar type Mortar or screed (1:4 cement:sand mix) (Using CEM I cement). Doesn't include any material waste rate. Estimated from ICE Cement, Mortar, Concrete model. | [8 empty] | 75 mm thickness wall, single skin concrete block, solid, high density, average strength, inc. mortar, Not inc. construction waste
|  |  |  | 90 mm thickness wall | m2 | 16.56099 | 184.6 | [9 empty] | 90 mm thickness wall, single skin concrete block, solid, high density, average strength, inc. mortar, Not inc. construction waste
|  |  |  | 100 mm thickness wall | m2 | 18.1359 | 202 | [9 empty] | 100 mm thickness wall, single skin concrete block, solid, high density, average strength, inc. mortar, Not inc. construction waste
|  |  |  | 140 mm thickness wall | m2 | 25.62894 | 285.6 | [9 empty] | 140 mm thickness wall, single skin concrete block, solid, high density, average strength, inc. mortar, Not inc. construction waste
|  |  |  | 190 mm thickness wall | m2 | 34.65427 | 386.1 | [9 empty] | 190 mm thickness wall, single skin concrete block, solid, high density, average strength, inc. mortar, Not inc. construction waste
|  |  |  | 215 mm thickness wall | m2 | 39.06039 | 435.1 | [9 empty] | 215 mm thickness wall, single skin concrete block, solid, high density, average strength, inc. mortar, Not inc. construction waste
With cellular high density solid blocks
|  |  | Embodied Carbon - kgCO2e per m2 | Materials | Declared Units | EC - kgCO2e per unit | Mass per declared unit - kg | Comments
|  |  |  | 100 mm thickness wall | m2 | 14.72623 | 162 | block size 440 mm length, 215 mm width. Mortar type Mortar or screed (1:4 cement:sand mix) (Using CEM I cement). Doesn't include any material waste rate. Estimated from ICE Cement, Mortar, Concrete model. | [8 empty] | 100 mm thickness wall, single skin concrete block, cellular, high density, average strength, inc. mortar, Not inc. construction waste
|  |  |  | 140 mm thickness wall | m2 | 21.11112 | 232.6 | [9 empty] | 140 mm thickness wall, single skin concrete block, cellular, high density, average strength, inc. mortar, Not inc. construction waste
With hollowcore high density solid blocks
|  |  | Embodied Carbon - kgCO2e per m2 | Materials | Declared Units | EC - kgCO2e per unit | Mass per declared unit - kg | Comments
|  |  |  | 140 mm thickness wall | m2 | 19.66201 | 215.6 | block size 440 mm length, 215 mm width. Mortar type Mortar or screed (1:4 cement:sand mix) (Using CEM I cement). Doesn't include any material waste rate. Estimated from ICE Cement, Mortar, Concrete model. | [8 empty] | 140 mm thickness wall, single skin concrete block, hollowcore, high density, average strength, inc. mortar, Not inc. construction waste
|  |  |  | 190 mm thickness wall | m2 | 24.04165 | 261.6 | [9 empty] | 190 mm thickness wall, single skin concrete block, hollowcore, high density, average strength, inc. mortar, Not inc. construction waste
|  |  |  | 215 mm thickness wall | m2 | 26.70031 | 290.1 | [9 empty] | 215 mm thickness wall, single skin concrete block, hollowcore, high density, average strength, inc. mortar, Not inc. construction waste
With lightweight AAC blocks
|  |  | Embodied Carbon - kgCO2e per m2 | Materials | Declared Units | EC - kgCO2e per unit | Mass per declared unit - kg | Comments
|  |  |  | 100 mm thickness wall | m2 | 18.00322 | 70.76 | block size 440 mm length, 215 mm width. Mortar type Mortar or screed (1:4 cement:sand mix) (Using CEM I cement). Doesn't include any material waste rate. | [8 empty] | 100 mm thickness wall, single skin AAC concrete block, average strength, inc. mortar, Not inc. construction waste
|  |  |  | 140 mm thickness wall | m2 | 25.20451 | 99.064 | [9 empty] | 140 mm thickness wall, single skin AAC concrete block, average strength, inc. mortar, Not inc. construction waste
|  |  |  | 150 mm thickness wall | m2 | 27.00483 | 106.14 | [9 empty] | 150 mm thickness wall, single skin AAC concrete block, average strength, inc. mortar, Not inc. construction waste
|  |  |  | 215 mm thickness wall | m2 | 38.70693 | 152.134 | [9 empty] | 215 mm thickness wall, single skin AAC concrete block, average strength, inc. mortar, Not inc. construction waste
<<< End of Main Embodied Carbon Data >>>
Wider Lifecycle Notes (Modules B, C and D)
The ICE Database is a cradle to gate data resource (module A1 to A3). Modules B (in-use), C (end of life) and D (benefits to future lifecycles) are beyond the scope of the ICE Database. However, some important information is provided here. It is also worth checking the links to the Environmental Product Declarations (EPDs) further below. Many EPDs have data for wider lifecycles
Considerations specific to this material:
See the further reading section, for links to guidance on re-carbonation of concrete at the end of life.
Considerations for all materials:
The ICE database contains data on the cradle to gate, Modules A1-3, embodied carbon. It is important to consider the amount of construction waste in a building project. The material wasted has an embodied carbon impact which should not be neglected. In many cases this can be a significant contribution to embodied carbon of a construction building. Users will need to consider if a material or product has a notable in-use or end of life impact, based upon their application. Durability and lifetime should also be considered as a part of a fair and comparative assessment. Finally, end of life relies on assumptions for the disposal route, such as landfill, reuse or recycling. The end of life phase should consider that it cannot be guaranteed what will happen at the end of the lifetime. Reviews of potential scenarios with sensitivity analysis should be undertaken where possible. Finally, users are directed to the references section, which contains links to EPDs. Many of the EPDs state impacts of installation, in-use and end of life.
ICE Database Embodied Carbon (EC) Statistics - kg CO2e/kg
This is not the main embodied carbon data. See the section 'Selected embodied carbon coefficients' for the main data.
The below statistics have come from the data collected for the ICE version stated at the top of this material profile. These statistics are taken from all of the data collected in the backend ICE database, which is not publicly available. The categories of sub-material types are sometimes merged in the final version of the publicly available ICE database, e.g. if sample size is deemed individually too low across similar categories. The below statistics may therefore show different data for similar sounding material sub-categories, in some instances. These statistics are provided for transparency and general information purposes. It is recommended to use the main embodied carbon data shown above, rather than the statistical averages presented here. For example, for some materials the average embodied carbon of all data collected is a poor indicator of the average embodied carbon of that material. This may arise due to sub-material types that have an unusually high or low impact. Those sub-material types may have a low market share. In such cases, they could influence the statistical average unfairly. For this reason, some of the material and sub-material categories in the main ICE Database considers the consumption mixture of various sub-material types.
| SELECT SUB-MATERIAL - REST AUTO GENERATED |  |  | Main Material | Sample Size | Average Embodied Carbon (kg CO2e/kg) | Min Embodied Carbon (kg CO2e/kg) | Max Embodied Carbon (kg CO2e/kg) | Standard Deviation Embodied Carbon (kg CO2e/kg) | Variance Based on a Sample (Excel Var Function) Embodied Carbon (kg CO2e/kg) | Comments
|  |  | 1 | Concrete - All Data Collected | 63 | 0.1673859 | 0.03387755 | 0.5582345 | 0.1124551 | 0.01264615 | This data doesn’t include any modelled datapoints, e.g. datapoints that have modelled a consumption mixture of sub-material types. It is all data collected from the literature. All sub-categories may not be shown.
|  |  | 2 | Concrete, General | 16 | 0.120067 | 0.07945833 | 0.1651805 | 0.02538196 | 0.0006442439
|  |  | 3 | Concrete, Pre-Cast | 42 | 0.1487911 | 0.03387755 | 0.3434132 | 0.07476225 | 0.005589394
|  |  | 4 | Concrete, aerated | 5 | 0.4750032 | 0.3387979 | 0.5582345 | 0.07504068 | 0.005631104
|  |  | 5 | Concrete, Fibre reinforced
6
7
8
9
10
11
12
13
14
15
16
For some of the sub-categories, mainly with larger sample sizes, the percentiles are shown below
| AUTO GENERATED |  |  | Main Material | Percentiles - Where Available - kgCO2e per kg | [6 empty] | Comments
[5 empty] | 10 | 20 | 25 | 50 | 75 | 80 | 90
|  |  | 1 | Concrete - All Data Collected | 0.06292192 | 0.08795833 | 0.09701339 | 0.134435 | 0.18339 | 0.1973533 | 0.3313184 | For small sample sizes data for a particular percentile may not be available.
|  |  | 2 | Concrete, General | 0.07617391 | 0.08455833 | 0.09144611 | 0.1054348 | 0.1324948 | 0.1352802 | 0.1594783
|  |  | 3 | Concrete, Pre-Cast | 0.05304229 | 0.08147143 | 0.09418546 | 0.1489209 | 0.185255 | 0.196719 | 0.278645
|  |  | 4 | Concrete, aerated |  | 0.3926525 | 0.4397752 | 0.4937259 | 0.5379901 | 0.5474375
|  |  | 5 | Concrete, Fibre reinforced |  |  |  | 0.117284
6
7
8
9
10
11
12
13
14
15
16
For some of the sub-categories there are histograms and distribution charts provided below. The individual datapoints may be found further below.
| AUTO GENERATED |  |  | 1 - Profile of data for: |  | Concrete - All Data Collected
Edit range on source data
| AUTO GENERATED |  |  | 2 - Profile of data for: |  | Concrete, General
Edit range on source data
| AUTO GENERATED |  |  | 3 - Profile of data for: |  | Concrete, Pre-Cast
Edit range on source data
| AUTO GENERATED |  |  | 4 - Profile of data for: |  | Concrete, aerated
Edit range on source data
| AUTO GENERATED |  |  | 5 - Profile of data for: |  | Concrete, Fibre reinforced
Edit range on source data
| AUTO GENERATED |  |  | 6 - Profile of data for: |  | 0 |  |  |  | Chart below not used - Placeholder for future content
Edit range on source data
| AUTO GENERATED |  |  | 7 - Profile of data for: |  | 0 |  |  |  | Chart below not used - Placeholder for future content
Edit range on source data
| AUTO GENERATED |  |  | 8 - Profile of data for: |  | 0 |  |  |  | Chart below not used - Placeholder for future content
Edit range on source data
| AUTO GENERATED |  |  | Data Quality
|  |  |  | DQI Version: |  | V1.0 |  |  |  | Go to Data Quality Matrix
Data quality is rated according to our data quality matrix. The below DQI scores are the average data quality collected for each material category. They use the same pool of data as for the summary statistics further above.
|  |  |  | Main Material | Sample Size | DQI Method (Max 5) | DQI Assurance (Max 5) | DQI Temporal (Max 5) | DQI Geographic (Max 5) | DQI Transparency (Max 5) | DQI Sample Size (Max 10) | DQI Total - % (Max 100%)
|  |  |  | Concrete | 63 | 5 | 2.47619 | 4.349206 | 4.253968 | 2 | 6 | 68.8%
|  |  |  | Concrete, General | 16 | 5 | 2.5 | 4.625 | 4.4375 | 2 | 4 | 64.46%
|  |  |  | Concrete, Pre-Cast | 42 | 5 | 2.52381 | 4.166667 | 4.214286 | 2 | 5 | 65.44%
|  |  |  | Concrete, aerated | 5 | 5 | 2 | 5 | 4 | 2 | 3 | 60%
|  |  |  | Concrete, Fibre reinforced | N/A | [5 empty] | N/A | N/A
[5 empty] | N/A | [5 empty] | N/A | N/A
[5 empty] | N/A | [5 empty] | N/A | N/A
[5 empty] | N/A | [5 empty] | N/A | N/A
[5 empty] | N/A | [5 empty] | N/A | N/A
[5 empty] | N/A | [5 empty] | N/A | N/A
[5 empty] | N/A | [5 empty] | N/A | N/A
[5 empty] | N/A | [5 empty] | N/A | N/A
[5 empty] | N/A | [5 empty] | N/A | N/A
[5 empty] | N/A | [5 empty] | N/A | N/A
[5 empty] | N/A | [5 empty] | N/A | N/A
[5 empty] | N/A | [5 empty] | N/A | N/A
| COPY FROM ICE V2 |  |  | Material Properties
The material properties below were originally from CIBSE Guide A (ref. 174). The densities of most materials varies within a sensible range. Densities within the ICE Database may differ.
Material Properties (CIBSE Data)
|  |  |  | Material |  | Condition | Thermal conductivity (W-m-1 K-1) | Density (kg m -3) | Specific heat (J kg-1 K-1) | Thermal Diffusivity (M^2 S-1)
| 1 |  |  | Concrete blocks/tiles:
| 2 |  |  | block, aerated |  |  | 0.24 | 750 | 1000 | 3.2e-07
| 3 |  |  | block, heavyweight, 300mm |  |  | 1.31 | 2240 | 840 | 6.96216e-07
| 4 |  |  | block, lightweight, 150mm |  |  | 0.66 | 1760 | 840 | 4.464286e-07
| 5 |  |  | block, lightweight, 300mm |  |  | 0.73 | 1800 | 840 | 4.828042e-07
| 6 |  |  |  |  | Dry | 0.24 | 620 | 840 | 4.608295e-07
| 7 |  |  |  |  | Dry | 0.25 | 670 | 840 | 4.442075e-07
| 8 |  |  |  |  | Dry | 0.26 | 720 | 840 | 4.298942e-07
| 9 |  |  |  |  | Dry | 0.3 | 750 | 840 | 4.761905e-07
| 10 |  |  |  |  | Dry | 0.28 | 770 | 840 | 4.329004e-07
| 11 |  |  |  |  | Dry | 0.29 | 820 | 840 | 4.210221e-07
| 12 |  |  |  |  | Dry | 0.3 | 870 | 840 | 4.10509e-07
| 13 |  |  | block, medium weight, 150mm |  |  | 0.77 | 1900 | 840 | 4.824561e-07
| 14 |  |  | block, medium weight, 300mm |  |  | 0.83 | 1940 | 840 | 5.093274e-07
| 15 |  |  |  |  | Dry | 0.31 | 920 | 840 | 4.011387e-07
| 16 |  |  |  |  | Dry | 0.32 | 970 | 840 | 3.927344e-07
| 17 |  |  |  |  | Dry | 0.35 | 1050 | 840 | 3.968254e-07
| 18 |  |  |  |  | Dry | 0.4 | 1150 | 840 | 4.140787e-07
| 19 |  |  | block, hollow, heavyweight, 300mm |  |  | 1.35 | 1220 | 840 | 1.31733e-06
| 20 |  |  | block, hollow, lightweight, 150mm |  |  | 0.48 | 880 | 840 | 6.493506e-07
| 21 |  |  | block, hollow, lightweight, 300mm |  |  | 0.76 | 780 | 840 | 1.159951e-06
| 22 |  |  | block, hollow, medium weight, 150mm |  |  | 0.62 | 1040 | 840 | 7.09707e-07
| 23 |  |  | block, hollow, medium weight, 300mm |  |  | 0.86 | 930 | 840 | 1.10087e-06
| 24 |  |  | block, partially filled, heavyweight, 300mm |  |  | 1.35 | 1570 | 840 | 1.023658e-06
| 25 |  |  | block, partially filled, lightweight, 150mm |  |  | 0.55 | 1170 | 840 | 5.596256e-07
| 26 |  |  | block, partially filled, lightweight, 300mm |  |  | 0.74 | 1120 | 840 | 7.865646e-07
| 27 |  |  | block, partially filled, medium weight, 150 mm |  |  | 0.64 | 1330 | 840 | 5.728607e-07
| 28 |  |  | block, partially filled, mediumweight,300 mm |  |  | 0.85 | 1260 | 840 | 8.03099e-07
| 29 |  |  | block, perlite-filled, lightweight, 150mm |  |  | 0.17 | 910 | 840 | 2.223967e-07
| 30 |  |  | block, perlite-filled, mediumweight,150mm |  |  | 0.2 | 1070 | 840 | 2.225189e-07
| 31 |  |  | block, with perlite, lightweight, 150mm |  |  | 0.33 | 1180 | 840 | 3.329298e-07
| 32 |  |  | block, with perlite, medium weight, 150 mm |  |  | 0.39 | 1340 | 840 | 3.464819e-07
| 33 |  |  | tiles |  |  | 1.1 | 2100 | 840 | 6.235828e-07
| 34 |  |  | Concrete, cast:
| 35 |  |  | aerated |  |  | 0.16 | 500 | 840 | 3.809524e-07
| 36 | [5 empty] | 0.29 | 850 | 840 | 4.061625e-07
| 37 | [5 empty] | 0.42 | 1200 | 840 | 4.166667e-07
| 38 |  |  | aerated, cellular |  |  | 0.15 | 400 | 840 | 4.464286e-07
| 39 | [5 empty] | 0.23 | 700 | 840 | 3.911565e-07
| 40 | [5 empty] | 0.7 | 1000 | 840 | 8.333333e-07
| 41 | [5 empty] | 1.2 | 1300 | 840 | 1.098901e-06
| 42 |  |  | aerated, cement/lime based |  |  | 0.21 | 580 | 840 | 4.310345e-07
| 43 |  |  | cellular |  |  | 0.16 | 480 | 840 | 3.968254e-07
| 44 |  |  |  |  | At 50°C | 0.19 | 700 | 1050 | 2.585034e-07
| 45 |  |  | cellular bonded |  |  | 0.3 | 520 | 2040 | 2.828054e-07
| 46 |  |  | dense |  |  | 1.7 | 2200 | 840 | 9.199134e-07
| 47 |  |  | compacted, |  |  | 2.2 | 2400 | 840 | 1.09127e-06
| 48 |  |  | dense, reinforced |  |  | 1.9 | 2300 | 840 | 9.834369e-07
| 49 |  |  | compacted |  |  | 2.3 | 2500 | 840 | 1.095238e-06
| 50 |  |  | expanded clay filling |  |  | 0.26 | 780 | 840 | 3.968254e-07
| 51 | [5 empty] | 0.6 | 1400 | 840 | 5.102041e-07
| 52 |  |  | foamed |  | At 50°C | 0.07 | 320 | 920 | 2.377717e-07
| 53 |  |  |  |  | At 50°C | 0.08 | 400 | 920 | 2.173913e-07
| 54 |  |  |  |  | At 50'C | 0.15 | 700 | 920 | 2.329193e-07
| 55 |  |  | foam slag |  |  | 0.25 | 1040 | 960 | 2.504006e-07
| 56 |  |  | glass reinforced |  |  | 0.9 | 1950 | 840 | 5.494505e-07
| 57 |  |  | heavyweight |  | Dry | 1.3 | 2000 | 840 | 7.738095e-07
| 58 |  |  |  |  | Moist | 1.7 | 2000 | 840 | 1.011905e-06
| 59 |  |  | lightweight |  | Dry | 0.2 | 620 | 840 | 3.840246e-07
| 60 |  |  |  |  | Dry | 0.25 | 750 | 840 | 3.968254e-07
| 61 |  |  |  |  | Dry | 0.21 | 670 | 840 | 3.731343e-07
| 62 |  |  |  |  | Dry | 0.22 | 720 | 840 | 3.637566e-07
| 63 |  |  |  |  | Dry | 0.23 | 770 | 840 | 3.555968e-07
| 64 |  |  |  |  | Dry | 0.24 | 820 | 840 | 3.484321e-07
| 65 |  |  |  |  | Dry | 0.25 | 870 | 840 | 3.420909e-07
| 66 |  |  |  |  | Moist | 0.43 | 750 | 840 | 6.825397e-07
| 67 |  |  |  |  | Moist | 0.38 | 770 | 840 | 5.875077e-07
| 68 |  |  |  |  | Moist | 0.4 | 820 | 840 | 5.807201e-07
| 69 |  |  |  |  | Moist | 0.43 | 870 | 840 | 5.883963e-07
| 70 | [5 empty] | 0.08 | 200 | 840 | 4.761905e-07
| 71 | [5 empty] | 0.12 | 300 | 840 | 4.761905e-07
| 72 | [5 empty] | 0.17 | 500 | 840 | 4.047619e-07
| 73 | [5 empty] | 0.23 | 700 | 840 | 3.911565e-07
| 74 |  |  | medium weight |  | Dry | 0.32 | 1050 | 840 | 3.628118e-07
| 75 |  |  |  |  | Dry | 0.37 | 1150 | 840 | 3.830228e-07
| 76 |  |  |  |  | Dry | 0.59 | 1350 | 840 | 5.202822e-07
| 77 |  |  |  |  | Dry | 0.84 | 1650 | 840 | 6.060606e-07
| 78 |  |  |  |  | Dry | 0.37 | 1050 | 840 | 4.195011e-07
| 79 |  |  |  |  | Dry | 0.27 | 920 | 840 | 3.493789e-07
| 80 |  |  |  |  | Dry | 0.29 | 980 | 840 | 3.522838e-07
| 81 |  |  |  |  | Moist | 0.59 | 1050 | 840 | 6.689342e-07
| 82 | [5 empty] | 0.5 | 1000 | 840 | 5.952381e-07
| 83 | [5 empty] | 0.8 | 1300 | 840 | 7.326007e-07
| 84 | [5 empty] | 1.2 | 1600 | 840 | 8.928571e-07
| 85 | [5 empty] | 1.4 | 1900 | 840 | 8.77193e-07
| 86 |  |  | medium weight, with lime |  | At 50°C | 0.73 | 1650 | 880 | 5.027548e-07
| 87 |  |  | no fines |  |  | 0.96 | 1800 | 840 | 6.349206e-07
| 88 |  |  | residuals of iron works |  |  | 0.35 | 1000 | 840 | 4.166667e-07
| 89 | [5 empty] | 0.45 | 1300 | 840 | 4.120879e-07
| 90 | [5 empty] | 0.7 | 1600 | 840 | 5.208333e-07
| 91 | [5 empty] | 1 | 1900 | 840 | 6.265664e-07
| 92 |  |  | roofing slab, aerated |  |  | 0.16 | 500 | 840 | 3.809524e-07
| 93 |  |  | vermiculite aggregate |  |  | 0.17 | 450 | 840 | 4.497354e-07
| 94 |  |  | very lightweight |  |  | 0.14 | 370 | 840 | 4.504505e-07
| 95 | [5 empty] | 0.15 | 420 | 840 | 4.251701e-07
| 96 | [5 empty] | 0.16 | 470 | 840 | 4.052685e-07
| 97 | [5 empty] | 0.17 | 520 | 840 | 3.891941e-07
| 98 | [5 empty] | 0.18 | 570 | 840 | 3.759398e-07
| 99 | [5 empty] | 0.12 | 350 | 840 | 4.081633e-07
| 100 | [5 empty] | 0.18 | 600 | 840 | 3.571429e-07
101
| 102 |  |  | Masonry:
| 103 |  |  | block, lightweight |  |  | 0.19 | 470 | 840 | 4.812563e-07
| 104 | [5 empty] | 0.2 | 520 | 840 | 4.578755e-07
| 105 | [5 empty] | 0.22 | 570 | 840 | 4.59482e-07
| 106 | [5 empty] | 0.22 | 600 | 840 | 4.365079e-07
| 107 |  |  | block, medium weight |  | Dry | 0.6 | 1350 | 840 | 5.291005e-07
| 108 |  |  |  |  | Dry | 0.85 | 1650 | 840 | 6.132756e-07
| 109 |  |  |  |  | Dry | 1.3 | 1800 | 840 | 8.597884e-07
| 110 |  |  | heavyweight |  | Dry | 0.9 | 1850 | 840 | 5.791506e-07
| 111 |  |  |  |  | Dry | 0.73 | 1850 | 840 | 4.697555e-07
| 112 |  |  |  |  | Dry | 0.79 | 1950 | 840 | 4.822955e-07
| 113 |  |  |  |  | Dry | 0.9 | 2050 | 840 | 5.226481e-07
| 114 |  |  |  |  | Moist | 0.81 | 1650 | 840 | 5.844156e-07
| 115 |  |  | lightweight |  | Dry | 0.22 | 750 | 840 | 3.492063e-07
| 116 |  |  |  |  | Dry | 0.27 | 850 | 840 | 3.781513e-07
| 117 |  |  |  |  | Dry | 0.24 | 850 | 840 | 3.361345e-07
| 118 |  |  |  |  | Dry | 0.27 | 950 | 840 | 3.383459e-07
| 119 |  |  | medium weight |  | Dry | 0.32 | 1050 | 840 | 3.628118e-07
| 120 |  |  |  |  | Dry | 0.54 | 1300 | 840 | 4.945055e-07
| 121 |  |  |  |  | Dry | 0.37 | 1150 | 840 | 3.830228e-07
| 122 |  |  |  |  | Dry | 0.42 | 1250 | 840 | 4e-07
| 123 |  |  |  |  | Dry | 0.45 | 1350 | 840 | 3.968254e-07
| 124 |  |  |  |  | Dry | 0.49 | 1450 | 840 | 4.022989e-07
| 125 |  |  |  |  | Dry | 0.54 | 1550 | 840 | 4.147465e-07
126
127
128
129
130
131
132
133
134
135
136
137
138
139
140
141
142
143
144
145
146
147
148
149
150
| AUTO GENERATED |  |  | All Data Points
The below contains all the datapoints collected for this material, along with data for various sub-categories. This data is used to produce the histograms. It could be used for further statistical analysis. These values do not include any modelled data, e.g. does not include data taken from the cement, mortar and concrete model.
[5 empty] | 1 | 2 | 3 | 4 | 5 | 6 | 7 | 8
|  |  |  | Datapoint No. | Concrete - All Data Collected | Concrete, General | Concrete, Pre-Cast | Concrete, aerated | Concrete, Fibre reinforced | N/A | N/A | N/A
|  |  |  | 1 | 0.5582345 | 0.1651805 | 0.3663034 | 0.5582345 | 0.117284 | 1e-10 | 1e-10 | 1e-10
|  |  |  | 2 | 0.531242 | 0.1613043 | 0.3238388 | 0.531242
|  |  |  | 3 | 0.5058701 | 0.1552174 | 0.2901818 | 0.5058701
|  |  |  | 4 | 0.4815816 | 0.1394583 | 0.28 | 0.4815816
|  |  |  | 5 | 0.4734343 | 0.1324948 | 0.2777417 | 0.4734343
|  |  |  | 6 | 0.3663034 | 0.1324948 | 0.2137455 | 0.3387979
|  |  |  | 7 | 0.3387979 | 0.1313305 | 0.2064167
|  |  |  | 8 | 0.3238388 | 0.1305417 | 0.2055375
|  |  |  | 9 | 0.2901818 | 0.1212347 | 0.1973533
|  |  |  | 10 | 0.28 | 0.1104583 | 0.1941818
|  |  |  | 11 | 0.2777417 | 0.1065217 | 0.18625
|  |  |  | 12 | 0.2137455 | 0.1043478 | 0.18426
|  |  |  | 13 | 0.2064167 | 0.1034783 | 0.1831
|  |  |  | 14 | 0.2055375 | 0.1033613 | 0.1770428
|  |  |  | 15 | 0.1973533 | 0.0978178 | 0.1767947
|  |  |  | 16 | 0.1941818 | 0.096625 | 0.1762257
|  |  |  | 17 | 0.18625 | 0.0926087 | 0.171872
|  |  |  | 18 | 0.18426 | 0.08795833 | 0.171872
|  |  |  | 19 | 0.1831 | 0.07945833 | 0.1673333
|  |  |  | 20 | 0.1770428 | 0.0773913 | 0.1636474
|  |  |  | 21 | 0.1767947 | 0.07565217 | 0.1628855
|  |  |  | 22 | 0.1762257 | 0.06478261 | 0.15064
|  |  |  | 23 | 0.171872 |  | 0.1489209
|  |  |  | 24 | 0.171872 |  | 0.14512
|  |  |  | 25 | 0.1673333 |  | 0.1364892
|  |  |  | 26 | 0.1651805 |  | 0.1364809
|  |  |  | 27 | 0.1636474 |  | 0.13493
|  |  |  | 28 | 0.1628855 |  | 0.13394
|  |  |  | 29 | 0.1613043 |  | 0.131
|  |  |  | 30 | 0.1552174 |  | 0.1236855
|  |  |  | 31 | 0.15064 |  | 0.1178138
|  |  |  | 32 | 0.1489209 |  | 0.11044
|  |  |  | 33 | 0.14512 |  | 0.1096552
|  |  |  | 34 | 0.1394583 |  | 0.09714286
|  |  |  | 35 | 0.1364892 |  | 0.09122807
|  |  |  | 36 | 0.1364809 |  | 0.08685714
|  |  |  | 37 | 0.13493 |  | 0.080125
|  |  |  | 38 | 0.13394 |  | 0.07057143
|  |  |  | 39 | 0.1324948 |  | 0.06106122
|  |  |  | 40 | 0.1324948 |  | 0.05918367
|  |  |  | 41 | 0.1313305 |  | 0.05847619
|  |  |  | 42 | 0.131 |  | 0.04489144
|  |  |  | 43 | 0.1305417 |  | 0.04277551
|  |  |  | 44 | 0.1236855 |  | 0.03858333
|  |  |  | 45 | 0.1212347 |  | 0.03387755
|  |  |  | 46 | 0.1178138
|  |  |  | 47 | 0.117284
|  |  |  | 48 | 0.1104583
|  |  |  | 49 | 0.11044
|  |  |  | 50 | 0.1096552
|  |  |  | 51 | 0.1065217
|  |  |  | 52 | 0.1043478
|  |  |  | 53 | 0.1034783
|  |  |  | 54 | 0.1033613
|  |  |  | 55 | 0.0978178
|  |  |  | 56 | 0.09714286
|  |  |  | 57 | 0.096625
|  |  |  | 58 | 0.0926087
|  |  |  | 59 | 0.09122807
|  |  |  | 60 | 0.08795833
|  |  |  | 61 | 0.08685714
|  |  |  | 62 | 0.080125
|  |  |  | 63 | 0.07945833
|  |  |  | 64 | 0.0773913
|  |  |  | 65 | 0.07565217
|  |  |  | 66 | 0.07057143
|  |  |  | 67 | 0.06478261
|  |  |  | 68 | 0.06106122
|  |  |  | 69 | 0.05918367
|  |  |  | 70 | 0.05847619
|  |  |  | 71 | 0.04489144
|  |  |  | 72 | 0.04277551
|  |  |  | 73 | 0.03858333
|  |  |  | 74 | 0.03387755
75
76
77
78
79
80
81
82
83
84
85
86
87
88
89
90
91
92
93
94
95
96
97
98
99
100
101
102
103
104
105
106
107
108
109
110
111
112
113
114
115
116
117
118
119
120
121
122
123
124
125
126
127
128
129
130
131
132
133
134
135
136
137
138
139
140
141
142
143
144
145
146
147
148
149
150
151
152
153
154
155
156
157
158
159
160
161
162
163
164
165
166
167
168
169
170
171
172
173
174
175
176
177
178
179
180
181
182
183
184
185
186
187
188
189
190
191
192
193
194
195
196
197
198
199
200
201
202
203
204
205
206
207
208
209
210
211
212
213
214
215
216
217
218
219
220
221
222
223
224
225
226
227
228
229
230
231
232
233
234
235
236
237
238
239
240
241
242
243
244
245
246
247
248
249
250
251
252
253
254
255
256
257
258
259
260
261
262
263
264
265
266
267
268
269
270
271
272
273
274
275
276
277
278
279
280
281
282
283
284
285
286
287
288
289
290
291
292
293
294
295
296
297
298
299
300
301
302
303
304
305
306
307
308
309
310
311
312
313
314
315
316
317
318
319
320
321
322
323
324
325
326
327
328
329
330
331
332
333
334
335
336
337
338
339
340
341
342
343
344
345
346
347
348
349
350
351
352
353
354
355
356
357
358
359
360
361
362
363
364
365
366
367
368
369
370
371
372
373
374
375
376
377
378
379
380
381
382
383
384
385
386
387
388
389
390
391
392
393
394
395
396
397
398
399
400
401
402
403
404
405
406
407
408
409
410
411
412
413
414
415
416
417
418
419
420
421
422
423
424
425
426
427
428
429
430
431
432
433
434
435
436
437
438
439
440
441
442
443
444
445
446
447
448
449
450
451
452
453
454
455
456
457
458
459
460
461
462
463
464
465
466
467
468
469
470
471
472
473
474
475
476
477
478
479
480
481
482
483
484
485
486
487
488
489
490
491
492
493
494
495
496
497
498
499
500
501
502
503
504
505
506
507
508
509
510
511
512
513
514
515
516
517
518
519
520
521
522
523
524
525
526
527
528
529
530
531
532
533
534
535
536
537
538
539
540
541
542
543
544
545
546
547
548
549
550
551
552
553
554
555
556
557
558
559
560
561
562
563
564
565
566
567
568
569
570
571
572
573
574
575
576
577
578
579
580
581
582
583
584
585
586
587
588
589
590
591
592
593
594
595
596
597
598
599
600
601
602
603
604
605
606
607
608
609
610
611
612
613
614
615
616
617
618
619
620
621
622
623
624
625
626
627
628
629
630
631
632
633
634
635
636
637
638
639
640
641
642
643
644
645
646
647
648
649
650
651
652
653
654
655
656
657
658
659
660
661
662
663
664
665
666
667
668
669
670
671
672
673
674
675
676
677
678
679
680
681
682
683
684
685
686
687
688
689
690
691
692
693
694
695
696
697
698
699
700
701
702
703
704
705
706
707
708
709
710
711
712
713
714
715
716
717
718
719
720
721
722
723
724
725
726
727
728
729
730
731
732
733
734
735
736
737
738
739
740
741
742
743
744
745
746
747
748
749
750
751
752
753
754
755
756
757
758
759
760
761
762
763
764
765
766
767
768
769
770
771
772
773
774
775
776
777
778
779
780
781
782
783
784
785
786
787
788
789
790
791
792
793
794
795
796
797
798
799
800
801
802
803
804
805
806
807
808
809
810
811
812
813
814
815
816
817
818
819
820
821
822
823
824
825
826
827
828
829
830
831
832
833
834
835
836
837
838
839
840
841
842
843
844
845
846
847
848
849
850
851
852
853
854
855
856
857
858
859
860
861
862
863
864
865
866
867
868
869
870
871
872
873
874
875
876
877
878
879
880
881
882
883
884
885
886
887
888
889
890
891
892
893
894
895
896
897
898
899
900
901
902
903
904
905
906
907
908
909
910
911
912
913
914
915
916
917
918
919
920
921
922
923
924
925
926
927
928
929
930
931
932
933
934
935
936
937
938
939
940
941
942
943
944
945
946
947
948
949
950
951
952
953
954
955
956
957
958
959
960
961
962
963
964
965
966
967
968
969
970
971
972
973
974
975
976
977
978
979
980
981
982
983
984
985
986
987
988
989
990
991
992
993
994
995
996
997
998
999
1000
Further Reading
| Tailor text to material |  |  | The below resources are recommended for further information. It includes links to information on re-carbonation of concrete at the end of life.
|  |  |  | ICE DB Ref Number | Title |  | Author / Publisher |  | Description |  |  | Hyperlink |  |  |  |  | Hyperlink
| SELECT REF NUMBERS FROM DROP DOWN |  | 1 |  | End of life – uptake of CO2 by concrete carbonation [article in "Whole Life Carbon and Buildings - Concrete solutions for reducing embodied and operational CO2", Ref. TCC/05/30 ISBN 978-1-908257-17-8] |  | Mineral Products Association (MPA), 2016 |  | See pages 18-19 for an article on calculating end of life carbonation of concrete.
2
3
4
5
6
7
8
9
10
11
12
13
14
15
16
17
18
19
20
| AUTO GENERATED |  |  | References
Below you will find a list of the references used to compile this material profile.
|  |  |  | Item | ICE DB Ref Number | EPD? | Reference Details |  | Description |  |  | Hyperlink |  |  |  |  | Hyperlink
|  |  |  | 1 | 330 | Yes | EPD Number: BREG EN EPD No: 000104 published by BRE Environmental Product Declaration, 2016 |  | EPD for readymix concrete |  |  | Go To Resource |  |  |  |  | http://www.greenbooklive.com/filelibrary/EN_15804/EPD/EN-EPD-000104.PDF
|  |  |  | 2 | 331 | Yes | EPD Number: BREG EN EPD No: 000106 published by BRE Environmental Product Declaration, 2016 |  | EPD for self compacting readymix concrete |  |  | Go To Resource |  |  |  |  | http://www.greenbooklive.com/filelibrary/EN_15804/EPD/EN-EPD-000106.PDF
|  |  |  | 3 | 365 | Yes | EPD Number: BREG EN EPD 000104 published by BRE, 2016 |  | EPD for Readymix concrete, Tarmac |  |  | Go To Resource |  |  |  |  | http://www.greenbooklive.com/filelibrary/EN_15804/EPD/EN-EPD-000104.PDF
|  |  |  | 4 | 366 | Yes | EPD Number: BREG EN EPD 000107 published by BRE, 2016 |  | EPD for TOPFORCE (Fibre Reinforced Readymix Concrete), Tarmac |  |  | Go To Resource |  |  |  |  | http://www.greenbooklive.com/filelibrary/EN_15804/EPD/EN-EPD-000107.PDF
|  |  |  | 5 | 381 | Yes | EPD Number: EPD-SLG-20150317-CAE1-DE published by IBU - Institut Bauen & Umwelt e.V., 2015 |  | EPD for Concrete plaster standard stone gray with intent |  |  | Go To Resource |  |  |  |  | https://www.oekobaudat.de/OEKOBAU.DAT/resource/sources/e90825f2-62f8-44f5-8265-85fe3beb183b/Betonpflaster-_Standardstein_grau_mit_Vorsatz.pdf?version=00.01.000
|  |  |  | 6 | 382 | Yes | EPD Number: EPD-BBS-20120030-IBG1-DE published by IBU - Institut Bauen & Umwelt e.V., 2012 |  | EPD for Concrete light shaft system |  |  | Go To Resource |  |  |  |  | https://www.oekobaudat.de/OEKOBAU.DAT/resource/sources/3e4b7629-af42-43d4-bdea-5c44b99d94a1/Betonlichtschachtsystem.pdf?version=00.01.000
|  |  |  | 7 | 383 | Yes | EPD Number: EPD-KRO-20160234-CCA1-DE published by IBU - Institut Bauen & Umwelt e.V., 2017 |  | EPD for Concrete paving stone with black and white mottled header |  |  | Go To Resource |  |  |  |  | https://www.oekobaudat.de/OEKOBAU.DAT/resource/sources/78575705-b3c0-43cf-8116-519ddd4db4ec/Betonpflasterstein_mit_schwarz-weiss_meliertem_Vorsatz.pdf?version=00.01.000
|  |  |  | 8 | 384 | Yes | EPD Number: EPD-KRO-20160221-CCA1-DE published by IBU - Institut Bauen & Umwelt e.V., 2017 |  | EPD for Concrete paving stone with fine chippings |  |  | Go To Resource |  |  |  |  | https://www.oekobaudat.de/OEKOBAU.DAT/resource/sources/89dce19d-53e8-4630-89e4-e01d2dd5be3c/Betonpflasterstein_mit_Edelsplittvorsatzbeton.pdf?version=00.01.000
|  |  |  | 9 | 456 | Yes | EPD Number: environdec EPD S-P-01259 published by Environdec, 2018 |  | EPD for Autoclaved Aerated Concrete |  |  | Go To Resource |  |  |  |  | https://gryphon4.environdec.com/system/data/files/6/14117/S-P-01259%20EPD%20Autoclaved%20Aerated%20Concrete.pdf
|  |  |  | 10 | 496 | Yes | EPD Number: BREG EN EPD 000192 published by Bre, 2018 |  | EPD for Hanson, C28/35 CIIIA Ready Mix Concrete |  |  | Go To Resource |  |  |  |  | http://www.greenbooklive.com/filelibrary/EN_15804/EPD/BREGENEPD000192.pdf
|  |  |  | 11 | 497 | Yes | EPD Number: BREG EN EPD 000193 published by Bre, 2018 |  | EPD for Hanson, C32/40 CIIIA Ready Mix Concrete |  |  | Go To Resource |  |  |  |  | http://www.greenbooklive.com/filelibrary/EN_15804/EPD/BREGENEPD000193.pdf
|  |  |  | 12 | 498 | Yes | EPD Number: BREG EN EPD 000194 published by Bre, 2018 |  | EPD for Hanson, GEN3 CIIIA Ready Mix Concrete |  |  | Go To Resource |  |  |  |  | http://www.greenbooklive.com/filelibrary/EN_15804/EPD/BREGENEPD000194.pdf
|  |  |  | 13 | 499 | Yes | EPD Number: BREG EN EPD 000195 published by Bre, 2018 |  | EPD for Hanson, C28/35 CIIIB Ready Mix Concrete |  |  | Go To Resource |  |  |  |  | http://www.greenbooklive.com/filelibrary/EN_15804/EPD/BREGENEPD000195.pdf
|  |  |  | 14 | 500 | Yes | EPD Number: BREG EN EPD 000196 published by Bre, 2018 |  | EPD for Hanson, C32/40 CIIIB Ready Mix Concrete |  |  | Go To Resource |  |  |  |  | http://www.greenbooklive.com/pdfdocs/en15804epd/BREGENEPD000196.pdf
|  |  |  | 15 | 514 | Yes | EPD Number: environdec EPD S-P-01060 published by Environdec, 2017 |  | EPD for concrete railway sleepers SB35F |  |  | Go To Resource |  |  |  |  | https://gryphon4.environdec.com/system/data/files/6/12965/epd1060_Str%C3%A4ngbetong%20Rail_Railway%20sleepers%20SB35F%20and%20SBR%2025ML_2017.pdf
|  |  |  | 16 | 929 | No | Oekobau, Federal Ministry of the Interior, Building and Community, 2017 |  | A German database for LCA of buildings by the Federal Ministry of the Interior, Building and Community. |  |  | Go To Resource |  |  |  |  | https://www.oekobaudat.de/en.html
|  |  |  | 17 | 1003 | Yes | EPD Number: environdec EPD S-P-00682 published by Environdec, 2015 |  | EPD for Enviroblock Dense Blocks |  |  | Go To Resource |  |  |  |  | https://gryphon4.environdec.com/system/data/files/6/10730/epd682%20Masterblock%20Environblock%20Dense.pdf
|  |  |  | 18 | 1004 | Yes | EPD Number: environdec EPD S-P-00634 published by Environdec, 2007 |  | EPD for KLASSIC CEMENT POSTs |  |  | Go To Resource |  |  |  |  | https://www.environdec.com/Detail/?Epd=10418
|  |  |  | 19 | 1152 | Yes | EPD Number: environdec EPD S-P-00683 published by Environdec, 2015 |  | EPD for Enviroblock Lightweight Blocks |  |  | Go To Resource |  |  |  |  | https://gryphon4.environdec.com/system/data/files/6/10731/epd683%20Masterblock%20Enviroblock%20lightweight%20(ECO%20EPD%2000000142).pdf
|  |  |  | 20 | 1158 | Yes | EPD Number: BREG EN EPD 000197 published by Bre, 2018 |  | EPD for Hanson, UK Average Ready Mix Concrete |  |  | Go To Resource |  |  |  |  | http://www.greenbooklive.com/filelibrary/EN_15804/EPD/BREGENEPD000197.pdf
|  |  |  | 21 | 1159 | Yes | EPD Number: BREG EN EPD 000191 published by BRE, 2018 |  | EPD for Hanson, GEN3 CEMI Ready Mix Concrete |  |  | Go To Resource |  |  |  |  | http://www.greenbooklive.com/filelibrary/EN_15804/EPD/BREGENEPD000191.pdf
|  |  |  | 22 | 1160 | Yes | EPD Number: BREG EN EPD 000190 published by BRE, 2018 |  | EPD for Hanson, C32/40 CEMI Ready Mix Concrete |  |  | Go To Resource |  |  |  |  | http://www.greenbooklive.com/filelibrary/EN_15804/EPD/BREGENEPD000190.pdf
|  |  |  | 23 | 1161 | Yes | EPD Number: BREG EN EPD 000189 published by BRE, 2018 |  | EPD for Hanson, C28/35 CEMI Ready Mix Concrete |  |  | Go To Resource |  |  |  |  | http://www.greenbooklive.com/filelibrary/EN_15804/EPD/BREGENEPD000189.pdf
|  |  |  | 24 | 1168 | Yes | EPD Number: BREG EN EPD 000154 published by BRE, 2015 |  | EPD for Ready mix concrete
|  |  |  | 25 | 1184 | Yes | EPD Number: EPD-BPC-20180013-CCD1-EN published by IBU - Institut Bauen & Umwelt e.V., 2018 |  | EPD for UK manufactured single leaf concrete cladding panel |  |  | Go To Resource |  |  |  |  | https://epd-online.com/PublishedEpd/Download/9495
|  |  |  | 26 | 1185 | Yes | EPD Number: EPD-BPC-20170093-CCD1-EN published by IBU - Institut Bauen & Umwelt e.V., 2017 |  | EPD for UK Manufactured Precast Aerated Concrete Blocks |  |  | Go To Resource |  |  |  |  | https://epd-online.com/PublishedEpd/Download/9480
|  |  |  | 27 | 1186 | Yes | EPD Number: EPD-BPC-20170092-CCD1-EN published by IBU - Institut Bauen & Umwelt e.V., 2017 |  | EPD for UK Manufactured Precast Concrete Blocks |  |  | Go To Resource |  |  |  |  | https://epd-online.com/PublishedEpd/Download/9477
|  |  |  | 28 | 1187 | Yes | EPD Number: EPD-BPC-20170094-CCD1-EN published by IBU - Institut Bauen & Umwelt e.V., 2017 |  | EPD for UK Manufactured 1 tonne of Generic Precast Concrete Paving Products (Blocks, Slabs, Channels and Kerbs) |  |  | Go To Resource |  |  |  |  | https://epd-online.com/PublishedEpd/Download/9492
|  |  |  | 29 | 1188 | Yes | EPD Number: EPD-BPC-20170091-CCD1-EN published by IBU - Institut Bauen & Umwelt e.V., 2017 |  | EPD for UK Manufactured DN600 Concrete Pipe with Class B Bedding |  |  | Go To Resource |  |  |  |  | https://epd-online.com/PublishedEpd/Download/9400
|  |  |  | 30 | 1189 | Yes | EPD Number: EPD-BPC-20160005-CCD1-EN published by IBU - Institut Bauen & Umwelt e.V., 2017 |  | EPD for UK Manufactured Precast Hollowcore Flooring |  |  | Go To Resource |  |  |  |  | https://epd-online.com/PublishedEpd/Download/8005
|  |  |  | 31 | 1190 | Yes | EPD Number: EPD-BPC-20170148-CCD1-EN published by IBU - Institut Bauen & Umwelt e.V., 2017 |  | EPD for UK manufactured Precast Concrete Ground Beam |  |  | Go To Resource |  |  |  |  | https://epd-online.com/PublishedEpd/Download/9494
|  |  |  | 32 | 1191 | Yes | EPD Number: EPD-RMC-20180095-CBG1-EN published by IBU - Institut Bauen & Umwelt e.V., 2018 |  | EPD for UK manufactured generic ready-mixed concrete |  |  | Go To Resource |  |  |  |  | https://epd-online.com/EmbeddedEpdList/Download/9927
33
34
35
36
37
38
39
40
41
42
43
44
45
46
47
48
49
50
51
52
53
54
55
56
57
58
59
60
61
62
63
64
65
66
67
68
69
70
71
72
73
74
75
76
77
78
79
80
81
82
83
84
85
86
87
88
89
90
91
92
93
94
95
96
97
98
99
100
101
102
103
104
105
106
107
108
109
110
111
112
113
114
115
116
117
118
119
120
121
122
123
124
125
126
127
128
129
130
131
132
133
134
135
136
137
138
139
140
141
142
143
144
145
146
147
148
149
150
151
152
153
154
155
156
157
158
159
160
161
162
163
164
165
166
167
168
169
170
171
172
173
174
175
176
177
178
179
180
181
182
183
184
185
186
187
188
189
190
191
192
193
194
195
196
197
198
199
200
201
202
203
204
205
206
207
208
209
210
211
212
213
214
215
216
217
218
219
220
221
222
223
224
225
226
227
228
229
230
231
232
233
234
235
236
237
238
239
240
241
242
243
244
245
246
247
248
249
250
251
252
253
254
255
256
257
258
259
260
261
262
263
264
265
266
267
268
269
270
271
272
273
274
275
276
277
278
279
280
281
282
283
284
285
286
287
288
289
290
291
292
293
294
295
296
297
298
299
300
301
302
303
304
305
306
307
308
309
310
311
312
313
314
315
316
317
318
319
320
321
322
323
324
325
326
327
328
329
330
331
332
333
334
335
336
337
338
339
340
341
342
343
344
345
346
347
348
349
350
351
352
353
354
355
356
357
358
359
360
361
362
363
364
365
366
367
368
369
370
371
372
373
374
375
376
377
378
379
380
381
382
383
384
385
386
387
388
389
390
391
392
393
394
395
396
397
398
399
400
401
402
403
404
405
406
407
408
409
410
411
412
413
414
415
416
417
418
419
420
421
422
423
424
425
426
427
428
429
430
431
432
433
434
435
436
437
438
439
440
441
442
443
444
445
446
447
448
449
450
451
452
453
454
455
456
457
458
459
460
461
462
463
464
465
466
467
468
469
470
471
472
473
474
475
476
477
478
479
480
481
482
483
484
485
486
487
488
489
490
491
492
493
494
495
496
497
498
499
500
501
502
503
504
505
506
507
508
509
510
511
512
513
514
515
516
517
518
519
520
521
522
523
524
525
526
527
528
529
530
531
532
533
534
535
536
537
538
539
540
541
542
543
544
545
546
547
548
549
550
551
552
553
554
555
556
557
558
559
560
561
562
563
564
565
566
567
568
569
570
571
572
573
574
575
576
577
578
579
580
581
582
583
584
585
586
587
588
589
590
591
592
593
594
595
596
597
598
599
600
<<< End of Material Profile >>>
The below will be deleted before sending externally
|  |  |  | NOTES: Check the slicers are on the correct materials |  |  | All Data Points Pivot Tables |  |  | All Data Points Pivot Tables |  |  |  |  | All Data Points Pivot Tables | [5 empty] | All Data Points Pivot Tables |  |  |  | Reference Lookup Pivot Table
|  |  |  | Number 1 | Concrete - All Data Collected |  | Number 2 | Concrete, General |  | Number 3 | Concrete, Pre-Cast |  | Number 4 | Concrete, aerated | Number 5 | Concrete, Fibre reinforced |  | Number 6 | 0 | Number 7 | 0 | Number 8 | 0
|  |  |  | Paste below per kg Embodied Carbon |  |  | Paste below per kg Embodied Carbon |  |  | Paste below per kg Embodied Carbon |  |  | Paste below per kg Embodied Carbon |  | Paste below per kg Embodied Carbon |  |  | Paste below per kg Embodied Carbon |  | Paste below per kg Embodied Carbon |  | Paste below per kg Embodied Carbon |  | Paste below reference numbers, filtered by this material
| Headers in this row |  |  | Per kg. Embodied Carbon (kg CO2/kg) | Data Point Number |  | Per kg. Embodied Carbon (kg CO2/kg) | Data Point Number |  | Per kg. Embodied Carbon (kg CO2/kg) | Data Point Number |  | Per kg. Embodied Carbon (kg CO2/kg) | Data Point Number | Per kg. Embodied Carbon (kg CO2/kg) | Data Point Number | [7 empty] | Row Labels
| Start data from this row |  |  | 0.5582345 | 30224 |  | 0.1651805 | 30146 |  | 0.3663034 | 30402 |  | 0.5582345 | 30224 | 0.117284 | 30746 | [7 empty] | 330
|  |  |  | 0.531242 | 30223 |  | 0.1613043 | 31538 |  | 0.3238388 | 30393 |  | 0.531242 | 30223 | [9 empty] | 331
|  |  |  | 0.5058701 | 30834 |  | 0.1552174 | 31539 |  | 0.2901818 | 31390 |  | 0.5058701 | 30834 | [9 empty] | 365
|  |  |  | 0.4815816 | 30222 |  | 0.1394583 | 30218 |  | 0.28 | 31565 |  | 0.4815816 | 30222 | [9 empty] | 366
|  |  |  | 0.4734343 | 30221 |  | 0.1324948 | 30145 |  | 0.2777417 | 31564 |  | 0.4734343 | 30221 | [9 empty] | 381
|  |  |  | 0.3663034 | 30402 |  | 0.1324948 | 30745 |  | 0.2137455 | 31384 |  | 0.3387979 | 30220 | [9 empty] | 382
|  |  |  | 0.3387979 | 30220 |  | 0.1313305 | 31546 |  | 0.2064167 | 31385 | [12 empty] | 383
|  |  |  | 0.3238388 | 30393 |  | 0.1305417 | 30217 |  | 0.2055375 | 31382 | [12 empty] | 384
|  |  |  | 0.2901818 | 31390 |  | 0.1212347 | 30216 |  | 0.1973533 | 31386 | [12 empty] | 456
|  |  |  | 0.28 | 31565 |  | 0.1104583 | 30215 |  | 0.1941818 | 31383 | [12 empty] | 496
|  |  |  | 0.2777417 | 31564 |  | 0.1065217 | 31537 |  | 0.18625 | 31570 | [12 empty] | 497
|  |  |  | 0.2137455 | 31384 |  | 0.1043478 | 31536 |  | 0.18426 | 30764 | [12 empty] | 498
|  |  |  | 0.2064167 | 31385 |  | 0.1034783 | 30875 |  | 0.1831 | 30219 | [12 empty] | 499
|  |  |  | 0.2055375 | 31382 |  | 0.1033613 | 31572 |  | 0.1770428 | 30893 | [12 empty] | 500
|  |  |  | 0.1973533 | 31386 |  | 0.0978178 | 30214 |  | 0.1767947 | 31388 | [12 empty] | 514
|  |  |  | 0.1941818 | 31383 |  | 0.096625 | 30212 |  | 0.1762257 | 30894 | [12 empty] | 929
|  |  |  | 0.18625 | 31570 |  | 0.0926087 | 30874 |  | 0.171872 | 30400 | [12 empty] | 1003
|  |  |  | 0.18426 | 30764 |  | 0.08795833 | 30211 |  | 0.171872 | 30401 | [12 empty] | 1004
|  |  |  | 0.1831 | 30219 |  | 0.07945833 | 30209 |  | 0.1673333 | 31569 | [12 empty] | 1152
|  |  |  | 0.1770428 | 30893 |  | 0.0773913 | 30878 |  | 0.1636474 | 31387 | [12 empty] | 1158
|  |  |  | 0.1767947 | 31388 |  | 0.07565217 | 30877 |  | 0.1628855 | 30399 | [12 empty] | 1159
|  |  |  | 0.1762257 | 30894 |  | 0.06478261 | 30876 |  | 0.15064 | 31389 | [12 empty] | 1160
|  |  |  | 0.171872 | 30400 |  |  |  |  | 0.1489209 | 30892 | [12 empty] | 1161
|  |  |  | 0.171872 | 30401 |  |  |  |  | 0.14512 | 30398 | [12 empty] | 1168
|  |  |  | 0.1673333 | 31569 |  |  |  |  | 0.1364892 | 30397 | [12 empty] | 1184
|  |  |  | 0.1651805 | 30146 |  |  |  |  | 0.1364809 | 30396 | [12 empty] | 1185
|  |  |  | 0.1636474 | 31387 |  |  |  |  | 0.13493 | 30395 | [12 empty] | 1186
|  |  |  | 0.1628855 | 30399 |  |  |  |  | 0.13394 | 30763 | [12 empty] | 1187
|  |  |  | 0.1613043 | 31538 |  |  |  |  | 0.131 | 31567 | [12 empty] | 1188
|  |  |  | 0.1552174 | 31539 |  |  |  |  | 0.1236855 | 30394 | [12 empty] | 1189
|  |  |  | 0.15064 | 31389 |  |  |  |  | 0.1178138 | 30762 | [12 empty] | 1190
|  |  |  | 0.1489209 | 30892 |  |  |  |  | 0.11044 | 30761 | [12 empty] | 1191
|  |  |  | 0.14512 | 30398 |  |  |  |  | 0.1096552 | 31530
|  |  |  | 0.1394583 | 30218 |  |  |  |  | 0.09714286 | 30213
|  |  |  | 0.1364892 | 30397 |  |  |  |  | 0.09122807 | 31566
|  |  |  | 0.1364809 | 30396 |  |  |  |  | 0.08685714 | 30210
|  |  |  | 0.13493 | 30395 |  |  |  |  | 0.080125 | 30204
|  |  |  | 0.13394 | 30763 |  |  |  |  | 0.07057143 | 30208
|  |  |  | 0.1324948 | 30145 |  |  |  |  | 0.06106122 | 30207
|  |  |  | 0.1324948 | 30745 |  |  |  |  | 0.05918367 | 30206
|  |  |  | 0.1313305 | 31546 |  |  |  |  | 0.05847619 | 30205
|  |  |  | 0.131 | 31567 |  |  |  |  | 0.04489144 | 31568
|  |  |  | 0.1305417 | 30217 |  |  |  |  | 0.04277551 | 30203
|  |  |  | 0.1236855 | 30394 |  |  |  |  | 0.03858333 | 31381
|  |  |  | 0.1212347 | 30216 |  |  |  |  | 0.03387755 | 30202
|  |  |  | 0.1178138 | 30762
|  |  |  | 0.117284 | 30746
|  |  |  | 0.1104583 | 30215
|  |  |  | 0.11044 | 30761
|  |  |  | 0.1096552 | 31530
|  |  |  | 0.1065217 | 31537
|  |  |  | 0.1043478 | 31536
|  |  |  | 0.1034783 | 30875
|  |  |  | 0.1033613 | 31572
|  |  |  | 0.0978178 | 30214
|  |  |  | 0.09714286 | 30213
|  |  |  | 0.096625 | 30212
|  |  |  | 0.0926087 | 30874
|  |  |  | 0.09122807 | 31566
|  |  |  | 0.08795833 | 30211
|  |  |  | 0.08685714 | 30210
|  |  |  | 0.080125 | 30204
|  |  |  | 0.07945833 | 30209
|  |  |  | 0.0773913 | 30878
|  |  |  | 0.07565217 | 30877
|  |  |  | 0.07057143 | 30208
|  |  |  | 0.06478261 | 30876
|  |  |  | 0.06106122 | 30207
|  |  |  | 0.05918367 | 30206
|  |  |  | 0.05847619 | 30205
|  |  |  | 0.04489144 | 31568
|  |  |  | 0.04277551 | 30203
|  |  |  | 0.03858333 | 31381
|  |  |  | 0.03387755 | 30202
<< Go To Main Data >>

## Glass
THESE ROWS AND COLUMNS WILL BE HIDDEN - They contain update notes and information for lookup calculations
|  |  |  | SELECT Material | Glass |  | Hide these rows, used for lookup formulas
|  |  |  | Sheet name | Glass
|  |  |  | Workbook name | ICE DB Advanced V4.0 (March 26 Update).xlsx
| Edit Title Manually |  |  | Material Profile: Glass
|  |  |  | ICE DB Version: | V4.0 - Dec 2024 |  |  | Check this link to see when the material profile was last updated
|  |  |  | Is this version still valid? |  | Check link below, to see if a newer version is available. |  |  | This version has expired. Please download a new version using the link below.
|  |  |  | Check if this copy is up to date at: |  | http://www.circularecology.com/embodied-energy-and-carbon-footprint-database.html
| Update URL Manually |  |  | For further information on this material, please visit this page: |  | INSERT LINK TO WEBPAGE…
Section Navigation
|  |  |  | Section - Click to Go |  |  |  | Comments
A49 | #Glass!A49 | Introduction to Material |  | Introduction to Material |  |  |  | Notes on the embodied carbon of this material. This may include some important information.
A60 | #Glass!A60 | Selected Embodied Carbon Coefficients |  | Selected Embodied Carbon Coefficients |  |  |  | These are the main embodied carbon footprint coefficients for the material types.
A481 | #Glass!A481 | Wider Life Cycle Notes |  | Wider Life Cycle Notes |  |  |  | Notes on wider life cycle impacts.
A492 | #Glass!A492 | ICE Database Embodied Carbon (EC) Statistics - kg CO2e/kg |  | ICE Database Embodied Carbon (EC) Statistics - kg CO2e/kg |  |  |  | Here you will find detailed statistics on the data collected. For the full list of all datapoints, a separate section is included further below.
A533 | #Glass!A533 | Histograms and distribution charts |  | Histograms and distribution charts |  |  |  | For some of the sub-material categories, histograms and embodied carbon distribution charts have been included.
A584 | #Glass!A584 | Data Quality |  | Data Quality |  |  |  | The data within the ICE Database is rated for data quality. The average data quality is shown here, along with a link to the data quality matrix.
A613 | #Glass!A613 | Material Properties |  | Material Properties |  |  |  | Information on material density, specific heat, and more.
A774 | #Glass!A774 | All Data Points |  | All Data Points |  |  |  | Here you will find a list of all the datapoints collected. These datapoints are used to produce the histograms and may be useful for further statistical analysis.
A1072 | #Glass!A1072 | Further Reading |  | Further Reading |  |  |  | A list of recommended reading.
A1799 | #Glass!A1799 | References and EPDs |  | References and EPDs |  |  |  | The ICE Database uses data from multiple resources. However, EPDs have become the most important data resource. Here you will find reference details and links to EPDs for this material.
| #Glass! | INSERT LINK TO WEBPAGE FOR MATERIAL PROFILE |  | INSERT LINK TO WEBPAGE FOR MATERIAL PROFILE |  |  |  | For further information, please visit the webpage for this material profile.
| CUSTOMISE WHOLE SECTION FOR MATERIAL |  |  | Introduction to Material
The primary glass manufacturing process consumes soda ash, limestone and dolomite, which release some of their carbon dioxide in the melting process. This is an additional, non-fuel related, carbon release that is accounted for within the data below. Glass recycling rates are difficult to apply to construction (i.e. flat glass) and very little data exists for the embodied carbon of recycled versus primary glass. Sometimes glass products are stated to be sent for recycling, but are actually downcycled, e.g. into aggregates. This does not have a good environmental value, where aggregates have a notably lower embodied carbon than if the glass was recycled into another glass product. There is much to improve on recycling in the glass sector.
|  |  |  | Boundaries: | Cradle to Gate = A1-A3
| COPY FROM SUMMARY TABLE |  |  | Selected Embodied Carbon Coefficients
Comments
The data below is averages of all the data collected for glass. It is primarily from EPDs. See the references for links to EPDs.
<<< Start of Main Embodied Carbon Data >>>
|  |  |  | Materials | Embodied Carbon - kgCO2e/kg | Comments |  |  |  |  | DQI Score | DQI Version |  |  |  |  | Name Exactly as in ICE DB
|  |  |  | Glass, General, per kg | 1.436967 | 2.5kg glass per mm thickness, per m2. Embodied carbon of the glass is the average of data collected, from 109 datapoints |  |  |  |  | 63.63% | V1.0 |  |  |  |  | Glass, General, per kg
|  |  |  | Glass, Glazing, Double, per kg | 1.6256 | 2.5kg glass per mm thickness, per m2. Embodied carbon of the glass is the average of data collected, from 10 datapoints |  |  |  |  | 53.97% | V1.0 |  |  |  |  | Glass, Glazing, Double, per kg
|  |  |  | Glass, Glazing triple, per kg | 1.746991 | 2.5kg glass per mm thickness, per m2. Embodied carbon of the glass is the average of data collected, from 6 datapoints |  |  |  |  | 53.81% | V1.0 |  |  |  |  | Glass, Glazing triple, per kg
|  |  |  | Glass, Toughened, per kg | 1.66723 | 2.5kg glass per mm thickness, per m2. Embodied carbon of the glass is the average of data collected, from 43 datapoints |  |  |  |  | 60% | V1.0 |  |  |  |  | Glass, Toughened, per kg
|  |  |  | Glass, Multi layer safety, filled core, fire resistant, toughened, per kg | 2.081791 | 2.5kg glass per mm thickness, per m2. Embodied carbon of the glass is the average of data collected, from 6 datapoints |  |  |  |  | 60% | V1.0 |  |  |  |  | Glass, Multi layer safety, filled core, fire resistant, toughened, per kg
|  |  |  | Glass, Multi layer safety, unfilled, per kg | 1.555516 | 2.5kg glass per mm thickness, per m2. Embodied carbon of the glass is the average of data collected, from 8 datapoints |  |  |  |  | 54.29% | V1.0 |  |  |  |  | Glass, Multi layer safety, unfilled, per kg
|  |  |  | Glass, sky light or roof, with frame, per kg | 3.101852 | 2.5kg glass per mm thickness, per m2. Embodied carbon of the glass is the average of data collected, from 5 datapoints |  |  |  |  | 51.43% | V1.0 |  |  |  |  | Glass, sky light or roof, with frame, per kg
Glazing by thickness of glass - Per m2
These values apply to the thickness of pure glass. The specified thickness does not include any spacers, voids, cavity…etc. The values exclude any framing material, unless otherwise specified. Some of the values are to be applied per 1 mm of glass. Be careful to multiply this by the thickness of glass that you require. For example, if a double glazing unit is made up of 4mm glass, 12 mm spacer, 4mm glass. This gives a total glass thickness of 8mm.The thickness of the glazing unit (20mm in this case) is not used in this data.
|  |  | Embodied Carbon - kgCO2e per m2 | Single glass pane - no frame
|  |  |  | Materials | Embodied Carbon - kgCO2e/m2 |  |  | Comments |  |  | DQI Score | DQI Version |  |  |  |  | Name Exactly as in ICE DB
|  |  |  | per mm glass, 1 mm of glass, ex frame | 3.592418 |  |  | Single panel of glass. Embodied carbon of the glass is the average of data collected, from 109 datapoints |  |  | 63.63% | V1.0 |  |  |  |  | Single pane, per mm glass, 1 mm of glass, ex frame
|  |  |  | 3 mm of glass, ex frame | 10.77725 | [5 empty] | 63.63% | V1.0 |  |  |  |  | Single pane, 3 mm of glass, ex frame
|  |  |  | 4 mm of glass, ex frame | 14.36967 | [5 empty] | 63.63% | V1.0 |  |  |  |  | Single pane, 4 mm of glass, ex frame
|  |  |  | 5 mm of glass, ex frame | 17.96209 | [5 empty] | 63.63% | V1.0 |  |  |  |  | Single pane, 5 mm of glass, ex frame
|  |  |  | 6 mm of glass, ex frame | 21.55451 | [5 empty] | 63.63% | V1.0 |  |  |  |  | Single pane, 6 mm of glass, ex frame
|  |  |  | 7 mm of glass, ex frame | 25.14692 | [5 empty] | 63.63% | V1.0 |  |  |  |  | Single pane, 7 mm of glass, ex frame
|  |  |  | 8 mm of glass, ex frame | 28.73934 | [5 empty] | 63.63% | V1.0 |  |  |  |  | Single pane, 8 mm of glass, ex frame
|  |  |  | 10 mm of glass, ex frame | 35.92418 | [5 empty] | 63.63% | V1.0 |  |  |  |  | Single pane, 10 mm of glass, ex frame
|  |  |  | 12 mm of glass, ex frame | 43.10901 | [5 empty] | 63.63% | V1.0 |  |  |  |  | Single pane, 12 mm of glass, ex frame
Double glazing - no frame
|  |  |  | Materials | Embodied Carbon - kgCO2e/m2 |  |  | Comments |  |  | DQI Score | DQI Version |  |  |  |  | Name Exactly as in ICE DB
|  |  |  | per mm glass, 1 mm of glass, ex cavity and ex frame | 4.064 |  |  | Total thickness of glass excludes any spacer thickness. Air or argon filled.. Embodied carbon of the glass is the average of data collected, from 10 datapoints |  |  | 53.97% | V1.0 |  |  |  |  | Double glazed unit, per mm glass, 1 mm of glass, ex cavity and ex frame
|  |  | Embodied Carbon - kgCO2e per m2 | 8 mm of glass, ex cavity and ex frame | 32.512 | [5 empty] | 53.97% | V1.0 |  |  |  |  | Double glazed unit, 8 mm of glass, ex cavity and ex frame
|  |  |  | 10 mm of glass, ex cavity and ex frame | 40.64 | [5 empty] | 53.97% | V1.0 |  |  |  |  | Double glazed unit, 10 mm of glass, ex cavity and ex frame
|  |  |  | 12 mm of glass, ex cavity and ex frame | 48.768 | [5 empty] | 53.97% | V1.0 |  |  |  |  | Double glazed unit, 12 mm of glass, ex cavity and ex frame
|  |  |  | 14 mm of glass, ex cavity and ex frame | 56.896 | [5 empty] | 53.97% | V1.0 |  |  |  |  | Double glazed unit, 14 mm of glass, ex cavity and ex frame
|  |  |  | 16 mm of glass, ex cavity and ex frame | 65.024 | [5 empty] | 53.97% | V1.0 |  |  |  |  | Double glazed unit, 16 mm of glass, ex cavity and ex frame
|  |  |  | 20 mm of glass, ex cavity and ex frame | 81.28 | [5 empty] | 53.97% | V1.0 |  |  |  |  | Double glazed unit, 20 mm of glass, ex cavity and ex frame
Triple glazing - no frame
|  |  |  | Materials | Embodied Carbon - kgCO2e/m2 |  |  | Comments |  |  | DQI Score | DQI Version |  |  |  |  | Name Exactly as in ICE DB
|  |  |  | per mm glass, 1 mm of glass, ex cavity and ex frame | 4.367477 |  |  | Total thickness of glass excludes any spacer thickness. Air or argon filled.. Embodied carbon of the glass is the average of data collected, from 6 datapoints |  |  | 53.81% | V1.0 |  |  |  |  | Triple glazed unit, per mm glass, 1 mm of glass, ex cavity and ex frame
|  |  |  | 12 mm of glass, ex cavity and ex frame | 52.40973 | [5 empty] | 53.81% | V1.0 |  |  |  |  | Triple glazed unit, 12 mm of glass, ex cavity and ex frame
|  |  |  | 15 mm of glass, ex cavity and ex frame | 65.51216 | [5 empty] | 53.81% | V1.0 |  |  |  |  | Triple glazed unit, 15 mm of glass, ex cavity and ex frame
|  |  |  | 18 mm of glass, ex cavity and ex frame | 78.61459 | [5 empty] | 53.81% | V1.0 |  |  |  |  | Triple glazed unit, 18 mm of glass, ex cavity and ex frame
|  |  |  | 20 mm of glass, ex cavity and ex frame | 87.34955 | [5 empty] | 53.81% | V1.0 |  |  |  |  | Triple glazed unit, 20 mm of glass, ex cavity and ex frame
|  |  | Embodied Carbon - kgCO2e per m2 | 24 mm of glass, ex cavity and ex frame | 104.8195 | [5 empty] | 53.81% | V1.0 |  |  |  |  | Triple glazed unit, 24 mm of glass, ex cavity and ex frame
Multi layer safety glass, filled core - fire resistant - no frame
|  |  |  | Materials | Embodied Carbon - kgCO2e/m2 |  |  | Comments |  |  | DQI Score | DQI Version |  |  |  |  | Name Exactly as in ICE DB
|  |  |  | per mm glass, 1 mm of glass, ex frame | 5.204478 |  |  | Monolithic glass, core filled with fire resistant material, e.g. gel.. Embodied carbon of the glass is the average of data collected, from 6 datapoints |  |  | 60% | V1.0 |  |  |  |  | Multi layer safety, filled core, fire resistant, toughened, per mm glass, 1 mm of glass, ex frame
|  |  |  | 10 mm of glass, ex frame | 52.04478 | [5 empty] | 60% | V1.0 |  |  |  |  | Multi layer safety, filled core, fire resistant, toughened, 10 mm of glass, ex frame
|  |  |  | 12 mm of glass, ex frame | 62.45374 | [5 empty] | 60% | V1.0 |  |  |  |  | Multi layer safety, filled core, fire resistant, toughened, 12 mm of glass, ex frame
|  |  |  | 14 mm of glass, ex frame | 72.86269 | [5 empty] | 60% | V1.0 |  |  |  |  | Multi layer safety, filled core, fire resistant, toughened, 14 mm of glass, ex frame
|  |  |  | 16 mm of glass, ex frame | 83.27165 | [5 empty] | 54.29% | V1.0 |  |  |  |  | Multi layer safety, filled core, fire resistant, toughened, 16 mm of glass, ex frame
Multi layer safety glass, not a filled core - no frame
|  |  | Embodied Carbon - kgCO2e per m2 | Materials | Embodied Carbon - kgCO2e/m2 |  |  | Comments |  |  | DQI Score | DQI Version |  |  |  |  | Name Exactly as in ICE DB
|  |  |  | per mm glass, 1 mm of glass, ex frame | 3.888789 |  |  | Monolithic glass. Embodied carbon of the glass is the average of data collected, from 8 datapoints |  |  | 54.29% | V1.0 |  |  |  |  | Multi layer safety, per mm glass, 1 mm of glass, ex frame
|  |  |  | 8 mm of glass, ex frame | 31.11031 | [5 empty] | 54.29% | V1.0 |  |  |  |  | Multi layer safety, 8 mm of glass, ex frame
|  |  |  | 10 mm of glass, ex frame | 38.88789 | [5 empty] | 54.29% | V1.0 |  |  |  |  | Multi layer safety, 10 mm of glass, ex frame
|  |  |  | 12 mm of glass, ex frame | 46.66547 | [5 empty] | 54.29% | V1.0 |  |  |  |  | Multi layer safety, 12 mm of glass, ex frame
|  |  |  | 16 mm of glass, ex frame | 62.22062 | [5 empty] | 60% | V1.0 |  |  |  |  | Multi layer safety, 16 mm of glass, ex frame
Toughened glass - no frame
|  |  |  | Materials | Embodied Carbon - kgCO2e/m2 |  |  | Comments |  |  | DQI Score | DQI Version |  |  |  |  | Name Exactly as in ICE DB
|  |  |  | per mm glass, 1 mm of glass, ex frame | 4.168074 |  |  | Toughened. Embodied carbon of the glass is the average of data collected, from 43 datapoints |  |  | 60% | V1.0 |  |  |  |  | Toughened, per mm glass, 1 mm of glass, ex frame
|  |  |  | 2 mm of glass, ex frame | 8.336149 | [5 empty] | 60% | V1.0 |  |  |  |  | Toughened, 2 mm of glass, ex frame
|  |  |  | 3 mm of glass, ex frame | 12.50422 | [5 empty] | 60% | V1.0 |  |  |  |  | Toughened, 3 mm of glass, ex frame
|  |  | Embodied Carbon - kgCO2e per m2 | 4 mm of glass, ex frame | 16.6723 | [5 empty] | 60% | V1.0 |  |  |  |  | Toughened, 4 mm of glass, ex frame
|  |  |  | 5 mm of glass, ex frame | 20.84037 | [5 empty] | 60% | V1.0 |  |  |  |  | Toughened, 5 mm of glass, ex frame
|  |  |  | 6 mm of glass, ex frame | 25.00845 | [5 empty] | 60% | V1.0 |  |  |  |  | Toughened, 6 mm of glass, ex frame
|  |  |  | 8 mm of glass, ex frame | 33.34459 | [5 empty] | 60% | V1.0 |  |  |  |  | Toughened, 8 mm of glass, ex frame
|  |  |  | 10 mm of glass, ex frame | 41.68074 | [5 empty] | 60% | V1.0 |  |  |  |  | Toughened, 10 mm of glass, ex frame
|  |  |  | 12 mm of glass, ex frame | 50.01689 | [5 empty] | 60% | V1.0 |  |  |  |  | Toughened, 12 mm of glass, ex frame
|  |  |  | 15 mm of glass, ex frame | 62.52111 | [5 empty] | 51.43% | V1.0 |  |  |  |  | Toughened, 15 mm of glass, ex frame
Skylight or roof light - with frame
|  |  |  | Materials | Embodied Carbon - kgCO2e/m2 |  |  | Comments |  |  | DQI Score | DQI Version |  |  |  |  | Name Exactly as in ICE DB
|  |  |  | Roof or skylight, inc frame | 268 |  |  | Includes frame and glazing unit.. Embodied carbon of the glass is the average of data collected, from 5 datapoints |  |  | 51.43% | V1.0 |  |  |  |  | Roof or skylight, inc frame
<<< End of Main Embodied Carbon Data >>>
Wider Lifecycle Notes (Modules B, C and D)
The ICE Database is a cradle to gate data resource (module A1 to A3). Modules B (in-use), C (end of life) and D (benefits to future lifecycles) are beyond the scope of the ICE Database. However, some important information is provided here. It is also worth checking the links to the Environmental Product Declarations (EPDs) further below. Many EPDs have data for wider lifecycles
Considerations specific to this material:
Glazing has a strong influence on both level of lighting and also thermal performance of a building. It is therefore important to consider the implications for whole life carbon, including the amount of artificial versus natural light needed for a building, and how it influences the heating and cooling load of the building.
Considerations for all materials:
The ICE database contains data on the cradle to gate, Modules A1-3, embodied carbon. It is important to consider the amount of construction waste in a building project. The material wasted has an embodied carbon impact which should not be neglected. In many cases this can be a significant contribution to embodied carbon of a construction building. Users will need to consider if a material or product has a notable in-use or end of life impact, based upon their application. Durability and lifetime should also be considered as a part of a fair and comparative assessment. Finally, end of life relies on assumptions for the disposal route, such as landfill, reuse or recycling. The end of life phase should consider that it cannot be guaranteed what will happen at the end of the lifetime. Reviews of potential scenarios with sensitivity analysis should be undertaken where possible. Finally, users are directed to the references section, which contains links to EPDs. Many of the EPDs state impacts of installation, in-use and end of life.
ICE Database Embodied Carbon (EC) Statistics - kg CO2e/kg
This is not the main embodied carbon data. See the section 'Selected embodied carbon coefficients' for the main data.
The below statistics have come from the data collected for the ICE version stated at the top of this material profile. These statistics are taken from all of the data collected in the backend ICE database, which is not publicly available. The categories of sub-material types are sometimes merged in the final version of the publicly available ICE database, e.g. if sample size is deemed individually too low across similar categories. The below statistics may therefore show different data for similar sounding material sub-categories, in some instances. These statistics are provided for transparency and general information purposes. It is recommended to use the main embodied carbon data shown above, rather than the statistical averages presented here. For example, for some materials the average embodied carbon of all data collected is a poor indicator of the average embodied carbon of that material. This may arise due to sub-material types that have an unusually high or low impact. Those sub-material types may have a low market share. In such cases, they could influence the statistical average unfairly. For this reason, some of the material and sub-material categories in the main ICE Database considers the consumption mixture of various sub-material types.
| SELECT SUB-MATERIAL - REST AUTO GENERATED |  |  | Main Material | Sample Size | Average Embodied Carbon (kg CO2e/kg) | Min Embodied Carbon (kg CO2e/kg) | Max Embodied Carbon (kg CO2e/kg) | Standard Deviation Embodied Carbon (kg CO2e/kg) | Variance Based on a Sample (Excel Var Function) Embodied Carbon (kg CO2e/kg) | Comments
|  |  | 1 | Glass - All Data Collected | 166 | 1.615726 | 0.92 | 5.061706 | 0.4533451 | 0.2055218 | This data doesn’t include any modelled datapoints, e.g. datapoints that have modelled a consumption mixture of sub-material types. It is all data collected from the literature. All sub-categories may not be shown.
|  |  | 2 | Glass, General | 89 | 1.443048 | 0.92 | 2.026667 | 0.2053814 | 0.04218152
|  |  | 3 | Glass, Toughened | 43 | 1.66723 | 1.306667 | 2.44 | 0.23165 | 0.05366172
|  |  | 4 | Glass, Glazing, Double | 9 | 1.655841 | 1.472 | 1.94 | 0.1396065 | 0.01948997
|  |  | 5 | Glass, Multi layer safety, unfilled | 6 | 1.524681 | 1.422078 | 1.651899 | 0.077852 | 0.006060934
|  |  | 6 | Glass, Multi layer safety, filled core, fire resistant, toughened | 6 | 2.081791 | 1.946939 | 2.202941 | 0.08264838 | 0.006830755
|  |  | 7 | Glass, Glazing triple | 6 | 1.742936 | 1.653333 | 1.846667 | 0.07686195 | 0.005907759
8
9
10
11
12
13
14
15
16
For some of the sub-categories, mainly with larger sample sizes, the percentiles are shown below
| AUTO GENERATED |  |  | Main Material | Percentiles - Where Available - kgCO2e per kg | [6 empty] | Comments
[5 empty] | 10 | 20 | 25 | 50 | 75 | 80 | 90
|  |  | 1 | Glass - All Data Collected | 1.291429 | 1.32 | 1.356667 | 1.53 | 1.6875 | 1.738646 | 1.946939 | For small sample sizes data for a particular percentile may not be available.
|  |  | 2 | Glass, General | 1.25 | 1.295 | 1.296 | 1.416667 | 1.553333 | 1.555 | 1.65
|  |  | 3 | Glass, Toughened | 1.3772 | 1.485558 | 1.506667 | 1.63 | 1.765 | 1.817067 | 1.9892
|  |  | 4 | Glass, Glazing, Double | 1.344658 | 1.4756 | 1.4855 | 1.640224 | 1.729688 | 1.795002 | 1.927875
|  |  | 5 | Glass, Multi layer safety, unfilled |  | 1.442625 | 1.462444 | 1.547926 | 1.634273 | 1.669248
|  |  | 6 | Glass, Multi layer safety, filled core, fire resistant, toughened |  | 1.972925 | 1.995663 | 2.097436 | 2.151303 | 2.175401
|  |  | 7 | Glass, Glazing triple |  | 1.662667 | 1.670833 | 1.717588 | 1.852526 | 1.860728
|  |  | 8 |  |  |  |  | 1e-10
9
10
11
12
13
14
15
16
For some of the sub-categories there are histograms and distribution charts provided below. The individual datapoints may be found further below.
| AUTO GENERATED |  |  | 1 - Profile of data for: |  | Glass - All Data Collected
Edit range on source data
| AUTO GENERATED |  |  | 2 - Profile of data for: |  | Glass, General
Edit range on source data
| AUTO GENERATED |  |  | 3 - Profile of data for: |  | Glass, Toughened
Edit range on source data
| AUTO GENERATED |  |  | 4 - Profile of data for: |  | Glass, Glazing, Double
Edit range on source data
| AUTO GENERATED |  |  | 5 - Profile of data for: |  | Glass, Multi layer safety, unfilled
Edit range on source data
| AUTO GENERATED |  |  | 6 - Profile of data for: |  | Glass, Multi layer safety, filled core, fire resistant, toughened
Edit range on source data
| AUTO GENERATED |  |  | 7 - Profile of data for: |  | Glass, Glazing triple
Edit range on source data
| AUTO GENERATED |  |  | 8 - Profile of data for: |  | 0 |  |  |  | Chart below not used - Placeholder for future content
Edit range on source data
| AUTO GENERATED |  |  | Data Quality
|  |  |  | DQI Version: |  | V1.0 |  |  |  | Go to Data Quality Matrix
Data quality is rated according to our data quality matrix. The below DQI scores are the average data quality collected for each material category. They use the same pool of data as for the summary statistics further above.
|  |  |  | Main Material | Sample Size | DQI Method (Max 5) | DQI Assurance (Max 5) | DQI Temporal (Max 5) | DQI Geographic (Max 5) | DQI Transparency (Max 5) | DQI Sample Size (Max 10) | DQI Total - % (Max 100%)
|  |  |  | Glass | 166 | 5 | 2.963855 | 4.96988 | 3.439759 | 1.993976 | 9 | 78.19%
|  |  |  | Glass, General | 89 | 5 | 2.977528 | 5 | 2.955056 | 1.988764 | 7 | 71.2%
|  |  |  | Glass, Toughened | 43 | 5 | 3 | 5 | 4 | 2 | 5 | 68.57%
|  |  |  | Glass, Glazing, Double | 9 | 5 | 2.888889 | 5 | 4 | 2 | 3 | 62.54%
|  |  |  | Glass, Multi layer safety, unfilled | 6 | 5 | 3 | 5 | 4 | 2 | 3 | 62.86%
|  |  |  | Glass, Multi layer safety, filled core, fire resistant, toughened | 6 | 5 | 3 | 5 | 4 | 2 | 3 | 62.86%
|  |  |  | Glass, Glazing triple | 6 | 5 | 2.833333 | 5 | 4 | 2 | 3 | 62.38%
[5 empty] | N/A | [5 empty] | N/A | N/A
[5 empty] | N/A | [5 empty] | N/A | N/A
[5 empty] | N/A | [5 empty] | N/A | N/A
[5 empty] | N/A | [5 empty] | N/A | N/A
[5 empty] | N/A | [5 empty] | N/A | N/A
[5 empty] | N/A | [5 empty] | N/A | N/A
[5 empty] | N/A | [5 empty] | N/A | N/A
[5 empty] | N/A | [5 empty] | N/A | N/A
[5 empty] | N/A | [5 empty] | N/A | N/A
| COPY FROM ICE V2 |  |  | Material Properties
The material properties below were originally from CIBSE Guide A (ref. 174). The densities of most materials varies within a sensible range. Densities within the ICE Database may differ.
Material Properties (CIBSE Data)
|  |  |  | Material |  | Condition | Thermal conductivity (W-m-1 K-1) | Density (kg m-3) | Specific heat (J kg-1 K-1) | Thermal Diffusivity (M^2 S-1)
| 1 |  |  | cellular sheet |  |  | 0.048 | 140 | 840 | 4.081633e-07
| 2 |  |  | foam |  | At 50°C | 0.056 | 130 | 750 | 5.74359e-07
| 3 | [5 empty] | 0.052 | 140 | 840 | 4.421769e-07
| 4 |  |  | solid (soda-lime) |  | At 10°C | 1.05 | 2500 | 840 | 5e-07
5
| 6 |  |  | Glass fibre/wool:
| 7 |  |  | fibre quilt |  |  | 0.04 | 12 | 840 | 3.968254e-06
| 8 |  |  | fibre slab |  |  | 0.035 | 25 | 1000 | 1.4e-06
| 9 |  |  | fibre, strawboard-like |  |  | 0.085 | 300 | 2100 | 1.349206e-07
| 10 |  |  | wool |  | At 10°C | 0.04 | 10 | 840 | 4.761905e-06
| 11 |  |  |  |  | At 10°C | 0.04 | 12 | 840 | 3.968254e-06
| 12 |  |  |  |  | At 10°C | 0.037 | 16 | 840 | 2.752976e-06
| 13 |  |  |  |  | At 10°C | 0.033 | 24 | 840 | 1.636905e-06
| 14 |  |  |  |  | At 10°C | 0.032 | 32 | 840 | 1.190476e-06
| 15 |  |  |  |  | At 10°C | 0.03 | 48 | 840 | 7.440476e-07
| 16 |  |  |  |  | At 10°C | 0.031 | 80 | 840 | 4.613095e-07
| 17 |  |  | wool, resin bonded |  | At 50°C | 0.036 | 24 | 1000 | 1.5e-06
18
19
20
21
22
23
24
25
26
27
28
29
30
31
32
33
34
35
36
37
38
39
40
41
42
43
44
45
46
47
48
49
50
51
52
53
54
55
56
57
58
59
60
61
62
63
64
65
66
67
68
69
70
71
72
73
74
75
76
77
78
79
80
81
82
83
84
85
86
87
88
89
90
91
92
93
94
95
96
97
98
99
100
101
102
103
104
105
106
107
108
109
110
111
112
113
114
115
116
117
118
119
120
121
122
123
124
125
126
127
128
129
130
131
132
133
134
135
136
137
138
139
140
141
142
143
144
145
146
147
148
149
150
| AUTO GENERATED |  |  | All Data Points
The below contains all the datapoints collected for this material, along with data for various sub-categories. This data is used to produce the histograms. It could be used for further statistical analysis. These values do not include any modelled data, e.g. does not include data taken from the cement, mortar and concrete model.
[5 empty] | 1 | 2 | 3 | 4 | 5 | 6 | 7 | 8
|  |  |  | Datapoint No. | Glass - All Data Collected | Glass, General | Glass, Toughened | Glass, Glazing, Double | Glass, Multi layer safety, unfilled | Glass, Multi layer safety, filled core, fire resistant, toughened | Glass, Glazing triple | N/A
|  |  |  | 1 | 5.061706 | 2.026667 | 2.44 | 1.94 | 1.738646 | 2.202941 | 1.870102 | 1e-10
|  |  |  | 2 | 4.192974 | 2 | 2.213333 | 1.818752 | 1.651899 | 2.134091 | 1.846667
|  |  |  | 3 | 3.025512 | 1.954286 | 2.08 | 1.7 | 1.581395 | 2.1 | 1.731844
|  |  |  | 4 | 2.88536 | 1.91 | 2.03 | 1.669291 | 1.55739 | 2.094872 | 1.703333
|  |  |  | 5 | 2.595992 | 1.84 | 1.928 | 1.662338 | 1.538462 | 2.011905 | 1.676667
|  |  |  | 6 | 2.44 | 1.793333 | 1.9 | 1.61811 | 1.506494 | 1.946939 | 1.653333
|  |  |  | 7 | 2.374853 | 1.76 | 1.89 | 1.555 | 1.447761
|  |  |  | 8 | 2.213333 | 1.76 | 1.853333 | 1.49 | 1.422078
|  |  |  | 9 | 2.202941 | 1.73 | 1.808 | 1.472
|  |  |  | 10 | 2.134091 | 1.702857 | 1.792 | 1.330508
|  |  |  | 11 | 2.1 | 1.65 | 1.765
|  |  |  | 12 | 2.094872 | 1.65 | 1.76
|  |  |  | 13 | 2.08 | 1.64 | 1.76
|  |  |  | 14 | 2.03 | 1.60358 | 1.72
|  |  |  | 15 | 2.026667 | 1.586667 | 1.712
|  |  |  | 16 | 2.011905 | 1.576 | 1.71
|  |  |  | 17 | 2 | 1.576 | 1.695
|  |  |  | 18 | 1.954286 | 1.56 | 1.68
|  |  |  | 19 | 1.946939 | 1.56 | 1.673333
|  |  |  | 20 | 1.94 | 1.56 | 1.656
|  |  |  | 21 | 1.928 | 1.556 | 1.64
|  |  |  | 22 | 1.91 | 1.555 | 1.63
|  |  |  | 23 | 1.9 | 1.555 | 1.626667
|  |  |  | 24 | 1.89 | 1.554286 | 1.626667
|  |  |  | 25 | 1.870102 | 1.554286 | 1.608421
|  |  |  | 26 | 1.853333 | 1.553333 | 1.6
|  |  |  | 27 | 1.846667 | 1.553333 | 1.576
|  |  |  | 28 | 1.84 | 1.553333 | 1.57
|  |  |  | 29 | 1.818752 | 1.552 | 1.56
|  |  |  | 30 | 1.808 | 1.552 | 1.54
|  |  |  | 31 | 1.793333 | 1.55 | 1.533333
|  |  |  | 32 | 1.792 | 1.533333 | 1.52
|  |  |  | 33 | 1.765 | 1.533333 | 1.506667
|  |  |  | 34 | 1.76 | 1.53 | 1.493333
|  |  |  | 35 | 1.76 | 1.52 | 1.488
|  |  |  | 36 | 1.76 | 1.52 | 1.475789
|  |  |  | 37 | 1.76 | 1.52 | 1.44
|  |  |  | 38 | 1.738646 | 1.52 | 1.44
|  |  |  | 39 | 1.731844 | 1.52 | 1.388
|  |  |  | 40 | 1.73 | 1.51369 | 1.37
|  |  |  | 41 | 1.72 | 1.51 | 1.353333
|  |  |  | 42 | 1.712 | 1.48 | 1.332
|  |  |  | 43 | 1.71 | 1.48 | 1.306667
|  |  |  | 44 | 1.703333 | 1.475
|  |  |  | 45 | 1.702857 | 1.47
|  |  |  | 46 | 1.7 | 1.466667
|  |  |  | 47 | 1.695 | 1.464
|  |  |  | 48 | 1.68 | 1.444
|  |  |  | 49 | 1.676667 | 1.44
|  |  |  | 50 | 1.673333 | 1.44
|  |  |  | 51 | 1.669291 | 1.436
|  |  |  | 52 | 1.662338 | 1.430569
|  |  |  | 53 | 1.656 | 1.43
|  |  |  | 54 | 1.653333 | 1.417822
|  |  |  | 55 | 1.651899 | 1.416667
|  |  |  | 56 | 1.65 | 1.413333
|  |  |  | 57 | 1.65 | 1.413333
|  |  |  | 58 | 1.64 | 1.408
|  |  |  | 59 | 1.64 | 1.4
|  |  |  | 60 | 1.63 | 1.394667
|  |  |  | 61 | 1.626667 | 1.386667
|  |  |  | 62 | 1.626667 | 1.386667
|  |  |  | 63 | 1.61811 | 1.374737
|  |  |  | 64 | 1.608421 | 1.37
|  |  |  | 65 | 1.60358 | 1.365
|  |  |  | 66 | 1.6 | 1.36
|  |  |  | 67 | 1.586667 | 1.36
|  |  |  | 68 | 1.581395 | 1.350107
|  |  |  | 69 | 1.576 | 1.343333
|  |  |  | 70 | 1.576 | 1.336
|  |  |  | 71 | 1.576 | 1.328421
|  |  |  | 72 | 1.57 | 1.326667
|  |  |  | 73 | 1.56 | 1.324
|  |  |  | 74 | 1.56 | 1.32
|  |  |  | 75 | 1.56 | 1.3
|  |  |  | 76 | 1.56 | 1.3
|  |  |  | 77 | 1.55739 | 1.3
|  |  |  | 78 | 1.556 | 1.296667
|  |  |  | 79 | 1.555 | 1.296667
|  |  |  | 80 | 1.555 | 1.296
|  |  |  | 81 | 1.555 | 1.296
|  |  |  | 82 | 1.554286 | 1.296
|  |  |  | 83 | 1.554286 | 1.296
|  |  |  | 84 | 1.553333 | 1.296
|  |  |  | 85 | 1.553333 | 1.296
|  |  |  | 86 | 1.553333 | 1.296
|  |  |  | 87 | 1.552 | 1.296
|  |  |  | 88 | 1.552 | 1.295
|  |  |  | 89 | 1.55 | 1.295
|  |  |  | 90 | 1.54 | 1.293333
|  |  |  | 91 | 1.538462 | 1.293333
|  |  |  | 92 | 1.533333 | 1.291429
|  |  |  | 93 | 1.533333 | 1.291429
|  |  |  | 94 | 1.533333 | 1.288
|  |  |  | 95 | 1.53 | 1.277333
|  |  |  | 96 | 1.52 | 1.273333
|  |  |  | 97 | 1.52 | 1.258947
|  |  |  | 98 | 1.52 | 1.253333
|  |  |  | 99 | 1.52 | 1.25
|  |  |  | 100 | 1.52 | 1.236
|  |  |  | 101 | 1.52 | 1.23
|  |  |  | 102 | 1.51369 | 1.221333
|  |  |  | 103 | 1.51 | 1.212632
|  |  |  | 104 | 1.506667 | 1.195
|  |  |  | 105 | 1.506494 | 1.16
|  |  |  | 106 | 1.493333 | 1.136667
|  |  |  | 107 | 1.49 | 1.112
|  |  |  | 108 | 1.488 | 0.984
|  |  |  | 109 | 1.48 | 0.92
|  |  |  | 110 | 1.48
|  |  |  | 111 | 1.475789
|  |  |  | 112 | 1.475
|  |  |  | 113 | 1.472
|  |  |  | 114 | 1.47
|  |  |  | 115 | 1.466667
|  |  |  | 116 | 1.464
|  |  |  | 117 | 1.447761
|  |  |  | 118 | 1.444
|  |  |  | 119 | 1.44
|  |  |  | 120 | 1.44
|  |  |  | 121 | 1.44
|  |  |  | 122 | 1.44
|  |  |  | 123 | 1.436
|  |  |  | 124 | 1.430569
|  |  |  | 125 | 1.43
|  |  |  | 126 | 1.422078
|  |  |  | 127 | 1.417822
|  |  |  | 128 | 1.416667
|  |  |  | 129 | 1.413333
|  |  |  | 130 | 1.413333
|  |  |  | 131 | 1.408
|  |  |  | 132 | 1.4
|  |  |  | 133 | 1.394667
|  |  |  | 134 | 1.388
|  |  |  | 135 | 1.386667
|  |  |  | 136 | 1.386667
|  |  |  | 137 | 1.374737
|  |  |  | 138 | 1.37
|  |  |  | 139 | 1.37
|  |  |  | 140 | 1.365
|  |  |  | 141 | 1.36
|  |  |  | 142 | 1.36
|  |  |  | 143 | 1.353333
|  |  |  | 144 | 1.350107
|  |  |  | 145 | 1.343333
|  |  |  | 146 | 1.336
|  |  |  | 147 | 1.332
|  |  |  | 148 | 1.330508
|  |  |  | 149 | 1.328421
|  |  |  | 150 | 1.326667
|  |  |  | 151 | 1.324
|  |  |  | 152 | 1.32
|  |  |  | 153 | 1.306667
|  |  |  | 154 | 1.3
|  |  |  | 155 | 1.3
|  |  |  | 156 | 1.3
|  |  |  | 157 | 1.296667
|  |  |  | 158 | 1.296667
|  |  |  | 159 | 1.296
|  |  |  | 160 | 1.296
|  |  |  | 161 | 1.296
|  |  |  | 162 | 1.296
|  |  |  | 163 | 1.296
|  |  |  | 164 | 1.296
|  |  |  | 165 | 1.296
|  |  |  | 166 | 1.296
|  |  |  | 167 | 1.295
|  |  |  | 168 | 1.295
|  |  |  | 169 | 1.293333
|  |  |  | 170 | 1.293333
|  |  |  | 171 | 1.291429
|  |  |  | 172 | 1.291429
|  |  |  | 173 | 1.288
|  |  |  | 174 | 1.277333
|  |  |  | 175 | 1.273333
|  |  |  | 176 | 1.258947
|  |  |  | 177 | 1.253333
|  |  |  | 178 | 1.25
|  |  |  | 179 | 1.236
|  |  |  | 180 | 1.23
|  |  |  | 181 | 1.221333
|  |  |  | 182 | 1.212632
|  |  |  | 183 | 1.195
|  |  |  | 184 | 1.16
|  |  |  | 185 | 1.147655
|  |  |  | 186 | 1.136667
|  |  |  | 187 | 1.112
|  |  |  | 188 | 0.984
|  |  |  | 189 | 0.92
190
191
192
193
194
195
196
197
198
199
200
201
202
203
204
205
206
207
208
209
210
211
212
213
214
215
216
217
218
219
220
221
222
223
224
225
226
227
228
229
230
231
232
233
234
235
236
237
238
239
240
241
242
243
244
245
246
247
248
249
250
251
252
253
254
255
256
257
258
259
260
261
262
263
264
265
266
267
268
269
270
271
272
273
274
275
276
277
278
279
280
281
282
283
284
285
286
287
288
289
290
291
292
293
294
295
296
297
298
299
300
301
302
303
304
305
306
307
308
309
310
311
312
313
314
315
316
317
318
319
320
321
322
323
324
325
326
327
328
329
330
331
332
333
334
335
336
337
338
339
340
341
342
343
344
345
346
347
348
349
350
351
352
353
354
355
356
357
358
359
360
361
362
363
364
365
366
367
368
369
370
371
372
373
374
375
376
377
378
379
380
381
382
383
384
385
386
387
388
389
390
391
392
393
394
395
396
397
398
399
400
401
402
403
404
405
406
407
408
409
410
411
412
413
414
415
416
417
418
419
420
421
422
423
424
425
426
427
428
429
430
431
432
433
434
435
436
437
438
439
440
441
442
443
444
445
446
447
448
449
450
451
452
453
454
455
456
457
458
459
460
461
462
463
464
465
466
467
468
469
470
471
472
473
474
475
476
477
478
479
480
481
482
483
484
485
486
487
488
489
490
491
492
493
494
495
496
497
498
499
500
501
502
503
504
505
506
507
508
509
510
511
512
513
514
515
516
517
518
519
520
521
522
523
524
525
526
527
528
529
530
531
532
533
534
535
536
537
538
539
540
541
542
543
544
545
546
547
548
549
550
551
552
553
554
555
556
557
558
559
560
561
562
563
564
565
566
567
568
569
570
571
572
573
574
575
576
577
578
579
580
581
582
583
584
585
586
587
588
589
590
591
592
593
594
595
596
597
598
599
600
601
602
603
604
605
606
607
608
609
610
611
612
613
614
615
616
617
618
619
620
621
622
623
624
625
626
627
628
629
630
631
632
633
634
635
636
637
638
639
640
641
642
643
644
645
646
647
648
649
650
651
652
653
654
655
656
657
658
659
660
661
662
663
664
665
666
667
668
669
670
671
672
673
674
675
676
677
678
679
680
681
682
683
684
685
686
687
688
689
690
691
692
693
694
695
696
697
698
699
700
701
702
703
704
705
706
707
708
709
710
711
712
713
714
715
716
717
718
719
720
721
722
723
724
725
726
727
728
729
730
731
732
733
734
735
736
737
738
739
740
741
742
743
744
745
746
747
748
749
750
751
752
753
754
755
756
757
758
759
760
761
762
763
764
765
766
767
768
769
770
771
772
773
774
775
776
777
778
779
780
781
782
783
784
785
786
787
788
789
790
791
792
793
794
795
796
797
798
799
800
801
802
803
804
805
806
807
808
809
810
811
812
813
814
815
816
817
818
819
820
821
822
823
824
825
826
827
828
829
830
831
832
833
834
835
836
837
838
839
840
841
842
843
844
845
846
847
848
849
850
851
852
853
854
855
856
857
858
859
860
861
862
863
864
865
866
867
868
869
870
871
872
873
874
875
876
877
878
879
880
881
882
883
884
885
886
887
888
889
890
891
892
893
894
895
896
897
898
899
900
901
902
903
904
905
906
907
908
909
910
911
912
913
914
915
916
917
918
919
920
921
922
923
924
925
926
927
928
929
930
931
932
933
934
935
936
937
938
939
940
941
942
943
944
945
946
947
948
949
950
951
952
953
954
955
956
957
958
959
960
961
962
963
964
965
966
967
968
969
970
971
972
973
974
975
976
977
978
979
980
981
982
983
984
985
986
987
988
989
990
991
992
993
994
995
996
997
998
999
1000
Further Reading
| Tailor text to material |  |  | The below resources are recommended for further information.
|  |  |  | ICE DB Ref Number | Title |  | Author / Publisher |  | Description |  |  | Hyperlink |  |  |  |  | 0
| SELECT REF NUMBERS FROM DROP DOWN |  | 1
2
3
4
5
6
7
8
9
10
11
12
13
14
15
16
17
18
19
20
| AUTO GENERATED |  |  | References
Below you will find a list of the references used to compile this material profile.
|  |  |  | Item | ICE DB Ref Number | EPD? | Reference Details |  | Description |  |  | Hyperlink |  |  |  |  | Hyperlink
|  |  |  | 1 | 389 | Yes | EPD Number: EPD-GA-11.2 published by IBU - Institut Bauen & Umwelt e.V., 2013 |  | EPD for Skylight Smoke lift_M; 1 M² - inc frame |  |  | Go To Resource
|  |  |  | 2 | 391 | Yes | EPD Number: EPD-EG-11.1 published by IBU - Institut Bauen & Umwelt e.V., 2013 |  | EPD for Glass element FE_energysave - Roof window - Skylight |  |  | Go To Resource
|  |  |  | 3 | 393 | Yes | EPD Number: EPD-MGK-23.0 published by IBU - Institut Bauen & Umwelt e.V., 2016 |  | EPD for Glass MAGNA Glass Ceramics; 1 m² area, 21mm thickness |  |  | Go To Resource
|  |  |  | 4 | 394 | Yes | EPD Number: EPD-PPG-21.0 published by IBU - Institut Bauen & Umwelt e.V., 2015 |  | EPD for Fireproof glass-Promat-PROMAGLAS; 1 m² area, 21,1 mm thickness |  |  | Go To Resource
|  |  |  | 5 | 395 | Yes | EPD Number: EPD-APG-21.0 published by IBU - Institut Bauen & Umwelt e.V., 2015 |  | EPD for fire-resistant-glass-AGC-Pyrobel ; 1 m² area, 21,1 mm thickness |  |  | Go To Resource
|  |  |  | 6 | 397 | Yes | EPD Number: EPD-GFEV-19.0 published by IBU - Institut Bauen & Umwelt e.V., 2016 |  | EPD for Flat Glass - Guardian - Laminated Safety Glass (VSG); 1 m² area, 1 mm thickness |  |  | Go To Resource
|  |  |  | 7 | 509 | Yes | EPD Number: environdec EPD SP-00928 published by Environdec, 2016 |  | EPD for Patterned glass - SGG MASTERGLASS/DECORGLASS/ALBARINO |  |  | Go To Resource
|  |  |  | 8 | 666 | Yes | EPD Number: environdec EPD S-P-00976 published by Environdec, 2016 |  | EPD for Dual lacquered laminated glass - SGG PLANILAQUE® COLOR-IT STADIP |  |  | Go To Resource
|  |  |  | 9 | 668 | Yes | EPD Number: environdec EPD S-P-00978 published by Environdec, 2017 |  | EPD for SGG PLANILUX clear float glass |  |  | Go To Resource
|  |  |  | 10 | 677 | Yes | EPD Number: environdec EPD S-P-00979 published by Environdec, 2017 |  | EPD for SGG PARSOL Body-tinted glass |  |  | Go To Resource
|  |  |  | 11 | 788 | Yes | EPD Number: environdec EPD S-P-00934 published by Environdec, 2016 |  | EPD for Double glazing - CLIMALIT® 4-16-44.1 mm |  |  | Go To Resource
|  |  |  | 12 | 929 | No | Oekobau, Federal Ministry of the Interior, Building and Community, 2017 |  | A German database for LCA of buildings by the Federal Ministry of the Interior, Building and Community. |  |  | Go To Resource
|  |  |  | 13 | 944 | Yes | EPD Number: environdec EPD S-P-01092 published by Environdec, 2018 |  | EPD for CONTRAFLAM 30. Fire resistant glazing with tested heat insulation of 30 minutes. Safety glass. |  |  | Go To Resource
|  |  |  | 14 | 950 | Yes | EPD Number: environdec EPD S-P-01091 published by Environdec, 2017 |  | EPD for Magnetron coated glass |  |  | Go To Resource
|  |  |  | 15 | 968 | Yes | EPD Number: environdec EPD S-P-00980 published by Environdec, 2017 |  | EPD for Pyrolytic CVD coated glass SGG REFLECTASOL onSGG PLANILUX and SGG PARSOL |  |  | Go To Resource
|  |  |  | 16 | 1035 | Yes | EPD Number: environdec EPD S-P 00977 published by Environdec, 2016 |  | EPD for Enameled glass - EMALIT / SERALIT / OPALIT EVOLUTION & PICTUREit |  |  | Go To Resource
|  |  |  | 17 | 1053 | Yes | EPD Number: environdec EPD S-P 00933 published by Environdec, 2016 |  | EPD for High performance triple glazing - CLIMATOP |  |  | Go To Resource
|  |  |  | 18 | 1058 | Yes | EPD Number: environdec EPD S-P 00932 published by Environdec, 2016 |  | EPD for High performance double glazing CLIMAPLUS / CLIMALIT PLUS |  |  | Go To Resource
|  |  |  | 19 | 1064 | Yes | EPD Number: environdec EPD S-P 00931 published by Environdec, 2016 |  | EPD for Etched glass - SGG SATINOVO MATE |  |  | Go To Resource
|  |  |  | 20 | 1089 | Yes | EPD Number: environdec EPD S-P 00930 published by Environdec, 2016 |  | EPD for Laminated safety and security glass - SGG STADIP PROTECT / SILENCE |  |  | Go To Resource
|  |  |  | 21 | 1095 | Yes | EPD Number: environdec EPD S-P 00929 published by Environdec, 2016 |  | EPD for Lacquered glass for interior application - SGG PLANILAQUE COLOR-IT Lacquered glass for interior applicatio |  |  | Go To Resource
|  |  |  | 22 | 1101 | Yes | EPD Number: environdec EPD S-P 00927 published by Environdec, 2016 |  | EPD for Toughened safety glass - SGG SECURIT on SGG PLANICLEAR / DIAMANT / PARASOL |  |  | Go To Resource
|  |  |  | 23 | 1126 | Yes | EPD Number: environdec EPD S-P 00926 published by Environdec, 2016 |  | EPD for Magnetron coated glass on SGG PLANICLEAR & SGG DIAMANT From 2 mm to 19 mm |  |  | Go To Resource
24
25
26
27
28
29
30
31
32
33
34
35
36
37
38
39
40
41
42
43
44
45
46
47
48
49
50
51
52
53
54
55
56
57
58
59
60
61
62
63
64
65
66
67
68
69
70
71
72
73
74
75
76
77
78
79
80
81
82
83
84
85
86
87
88
89
90
91
92
93
94
95
96
97
98
99
100
101
102
103
104
105
106
107
108
109
110
111
112
113
114
115
116
117
118
119
120
121
122
123
124
125
126
127
128
129
130
131
132
133
134
135
136
137
138
139
140
141
142
143
144
145
146
147
148
149
150
151
152
153
154
155
156
157
158
159
160
161
162
163
164
165
166
167
168
169
170
171
172
173
174
175
176
177
178
179
180
181
182
183
184
185
186
187
188
189
190
191
192
193
194
195
196
197
198
199
200
201
202
203
204
205
206
207
208
209
210
211
212
213
214
215
216
217
218
219
220
221
222
223
224
225
226
227
228
229
230
231
232
233
234
235
236
237
238
239
240
241
242
243
244
245
246
247
248
249
250
251
252
253
254
255
256
257
258
259
260
261
262
263
264
265
266
267
268
269
270
271
272
273
274
275
276
277
278
279
280
281
282
283
284
285
286
287
288
289
290
291
292
293
294
295
296
297
298
299
300
301
302
303
304
305
306
307
308
309
310
311
312
313
314
315
316
317
318
319
320
321
322
323
324
325
326
327
328
329
330
331
332
333
334
335
336
337
338
339
340
341
342
343
344
345
346
347
348
349
350
351
352
353
354
355
356
357
358
359
360
361
362
363
364
365
366
367
368
369
370
371
372
373
374
375
376
377
378
379
380
381
382
383
384
385
386
387
388
389
390
391
392
393
394
395
396
397
398
399
400
401
402
403
404
405
406
407
408
409
410
411
412
413
414
415
416
417
418
419
420
421
422
423
424
425
426
427
428
429
430
431
432
433
434
435
436
437
438
439
440
441
442
443
444
445
446
447
448
449
450
451
452
453
454
455
456
457
458
459
460
461
462
463
464
465
466
467
468
469
470
471
472
473
474
475
476
477
478
479
480
481
482
483
484
485
486
487
488
489
490
491
492
493
494
495
496
497
498
499
500
501
502
503
504
505
506
507
508
509
510
511
512
513
514
515
516
517
518
519
520
521
522
523
524
525
526
527
528
529
530
531
532
533
534
535
536
537
538
539
540
541
542
543
544
545
546
547
548
549
550
551
552
553
554
555
556
557
558
559
560
561
562
563
564
565
566
567
568
569
570
571
572
573
574
575
576
577
578
579
580
581
582
583
584
585
586
587
588
589
590
591
592
593
594
595
596
597
598
599
600
<<< End of Material Profile >>>
The below will be deleted before sending externally
[7 empty] | All Data Points Pivot Tables |  |  | All Data Points Pivot Tables |  |  |  |  | All Data Points Pivot Tables | [5 empty] | All Data Points Pivot Tables |  |  |  | Reference Lookup Pivot Table
|  |  |  | Number 1 | Glass - All Data Collected |  | Number 2 | Glass, General |  | Number 3 | Glass, Toughened |  | Number 4 | Glass, Glazing, Double | Number 5 | Glass, Multi layer safety, unfilled |  | Number 6 | Glass, Multi layer safety, filled core, fire resistant, toughened | Number 7 | Glass, Glazing triple | Number 8 | 0
|  |  |  | Paste below per kg Embodied Carbon |  |  | Paste below per kg Embodied Carbon |  |  | Paste below per kg Embodied Carbon |  |  | Paste below per kg Embodied Carbon |  | Paste below per kg Embodied Carbon |  |  | Paste below per kg Embodied Carbon |  | Paste below per kg Embodied Carbon |  | Paste below per kg Embodied Carbon |  | Paste below reference numbers, filtered by this material
| Headers in this row |  |  | Per kg. Embodied Carbon (kg CO2/kg) | Data Point Number |  | Per kg. Embodied Carbon (kg CO2/kg) | Data Point Number |  | Per kg. Embodied Carbon (kg CO2/kg) | Data Point Number |  | Per kg. Embodied Carbon (kg CO2/kg) | Data Point Number | Per kg. Embodied Carbon (kg CO2/kg) | Data Point Number |  | Per kg. Embodied Carbon (kg CO2/kg) | Data Point Number | Per kg. Embodied Carbon (kg CO2/kg) | Data Point Number | Per kg. Embodied Carbon (kg CO2/kg) | Data Point Number | Row Labels
| Start data from this row |  |  | 5.061706 | 30769 |  | 2.026667 | 31328 |  | 2.44 | 31479 |  | 1.94 | 31436 | 1.738646 | 31044 |  | 2.202941 | 31322 | 1.870102 | 30409 |  |  | 389
|  |  |  | 4.192974 | 30770 |  | 2 | 31329 |  | 2.213333 | 31480 |  | 1.818752 | 30410 | 1.651899 | 31467 |  | 2.134091 | 31323 | 1.846667 | 31434 |  |  | 391
|  |  |  | 3.025512 | 30771 |  | 1.954286 | 31330 |  | 2.08 | 31481 |  | 1.7 | 31437 | 1.581395 | 31468 |  | 2.1 | 31324 | 1.731844 | 31431 |  |  | 393
|  |  |  | 2.88536 | 30772 |  | 1.91 | 31331 |  | 2.03 | 31482 |  | 1.669291 | 31438 | 1.55739 | 31045 |  | 2.094872 | 31325 | 1.703333 | 31435 |  |  | 394
|  |  |  | 2.595992 | 30407 |  | 1.84 | 31332 |  | 1.928 | 31483 |  | 1.662338 | 31439 | 1.538462 | 31469 |  | 2.011905 | 31326 | 1.676667 | 31432 |  |  | 395
|  |  |  | 2.44 | 31479 |  | 1.793333 | 31333 |  | 1.9 | 31484 |  | 1.61811 | 31362 | 1.506494 | 31470 |  | 1.946939 | 31327 | 1.653333 | 31433 |  |  | 397
|  |  |  | 2.374853 | 30408 |  | 1.76 | 31334 |  | 1.89 | 31413 |  | 1.555 | 31440 | 1.447761 | 31471 | [7 empty] | 509
|  |  |  | 2.213333 | 31480 |  | 1.76 | 31442 |  | 1.853333 | 31485 |  | 1.49 | 31363 | 1.422078 | 31472 | [7 empty] | 666
|  |  |  | 2.202941 | 31322 |  | 1.73 | 31335 |  | 1.808 | 31414 |  | 1.472 | 31441 | [9 empty] | 668
|  |  |  | 2.134091 | 31323 |  | 1.702857 | 31336 |  | 1.792 | 31486 |  | 1.330508 | 31166 | [9 empty] | 677
|  |  |  | 2.1 | 31324 |  | 1.65 | 31337 |  | 1.765 | 31487 | [12 empty] | 788
|  |  |  | 2.094872 | 31325 |  | 1.65 | 31443 |  | 1.76 | 31415 | [12 empty] | 929
|  |  |  | 2.08 | 31481 |  | 1.64 | 31444 |  | 1.76 | 31416 | [12 empty] | 944
|  |  |  | 2.03 | 31482 |  | 1.60358 | 30411 |  | 1.72 | 31488 | [12 empty] | 950
|  |  |  | 2.026667 | 31328 |  | 1.586667 | 31473 |  | 1.712 | 31489 | [12 empty] | 968
|  |  |  | 2.011905 | 31326 |  | 1.576 | 31338 |  | 1.71 | 31490 | [12 empty] | 1035
|  |  |  | 2 | 31329 |  | 1.576 | 31445 |  | 1.695 | 31417 | [12 empty] | 1053
|  |  |  | 1.954286 | 31330 |  | 1.56 | 31346 |  | 1.68 | 31418 | [12 empty] | 1058
|  |  |  | 1.946939 | 31327 |  | 1.56 | 31055 |  | 1.673333 | 31491 | [12 empty] | 1064
|  |  |  | 1.94 | 31436 |  | 1.56 | 31347 |  | 1.656 | 31419 | [12 empty] | 1089
|  |  |  | 1.928 | 31483 |  | 1.556 | 31056 |  | 1.64 | 31492 | [12 empty] | 1095
|  |  |  | 1.91 | 31331 |  | 1.555 | 31057 |  | 1.63 | 31493 | [12 empty] | 1101
|  |  |  | 1.9 | 31484 |  | 1.555 | 31348 |  | 1.626667 | 31420 | [12 empty] | 1126
|  |  |  | 1.89 | 31413 |  | 1.554286 | 31058 |  | 1.626667 | 31421
|  |  |  | 1.870102 | 30409 |  | 1.554286 | 31349 |  | 1.608421 | 31494
|  |  |  | 1.853333 | 31485 |  | 1.553333 | 31059 |  | 1.6 | 31495
|  |  |  | 1.846667 | 31434 |  | 1.553333 | 31060 |  | 1.576 | 31496
|  |  |  | 1.84 | 31332 |  | 1.553333 | 31350 |  | 1.57 | 31422
|  |  |  | 1.818752 | 30410 |  | 1.552 | 31351 |  | 1.56 | 31423
|  |  |  | 1.808 | 31414 |  | 1.552 | 31360 |  | 1.54 | 31497
|  |  |  | 1.793333 | 31333 |  | 1.55 | 31361 |  | 1.533333 | 31498
|  |  |  | 1.792 | 31486 |  | 1.533333 | 31339 |  | 1.52 | 31424
|  |  |  | 1.765 | 31487 |  | 1.533333 | 31446 |  | 1.506667 | 31499
|  |  |  | 1.76 | 31415 |  | 1.53 | 31447 |  | 1.493333 | 31425
|  |  |  | 1.76 | 31334 |  | 1.52 | 30887 |  | 1.488 | 31426
|  |  |  | 1.76 | 31416 |  | 1.52 | 30888 |  | 1.475789 | 31500
|  |  |  | 1.76 | 31442 |  | 1.52 | 30889 |  | 1.44 | 31427
|  |  |  | 1.738646 | 31044 |  | 1.52 | 30890 |  | 1.44 | 31501
|  |  |  | 1.731844 | 31431 |  | 1.52 | 30891 |  | 1.388 | 31502
|  |  |  | 1.73 | 31335 |  | 1.51369 | 30773 |  | 1.37 | 31428
|  |  |  | 1.72 | 31488 |  | 1.51 | 31474 |  | 1.353333 | 31503
|  |  |  | 1.712 | 31489 |  | 1.48 | 31448 |  | 1.332 | 31429
|  |  |  | 1.71 | 31490 |  | 1.48 | 31504 |  | 1.306667 | 31430
|  |  |  | 1.703333 | 31435 |  | 1.475 | 31449
|  |  |  | 1.702857 | 31336 |  | 1.47 | 31340
|  |  |  | 1.7 | 31437 |  | 1.466667 | 31475
|  |  |  | 1.695 | 31417 |  | 1.464 | 31450
|  |  |  | 1.68 | 31418 |  | 1.444 | 31505
|  |  |  | 1.676667 | 31432 |  | 1.44 | 31476
|  |  |  | 1.673333 | 31491 |  | 1.44 | 31451
|  |  |  | 1.669291 | 31438 |  | 1.436 | 31341
|  |  |  | 1.662338 | 31439 |  | 1.430569 | 30774
|  |  |  | 1.656 | 31419 |  | 1.43 | 31506
|  |  |  | 1.653333 | 31433 |  | 1.417822 | 30775
|  |  |  | 1.651899 | 31467 |  | 1.416667 | 31452
|  |  |  | 1.65 | 31337 |  | 1.413333 | 31342
|  |  |  | 1.65 | 31443 |  | 1.413333 | 31453
|  |  |  | 1.64 | 31444 |  | 1.408 | 31507
|  |  |  | 1.64 | 31492 |  | 1.4 | 31477
|  |  |  | 1.63 | 31493 |  | 1.394667 | 31454
|  |  |  | 1.626667 | 31420 |  | 1.386667 | 31508
|  |  |  | 1.626667 | 31421 |  | 1.386667 | 31509
|  |  |  | 1.61811 | 31362 |  | 1.374737 | 31455
|  |  |  | 1.608421 | 31494 |  | 1.37 | 31456
|  |  |  | 1.60358 | 30411 |  | 1.365 | 31510
|  |  |  | 1.6 | 31495 |  | 1.36 | 31457
|  |  |  | 1.586667 | 31473 |  | 1.36 | 31511
|  |  |  | 1.581395 | 31468 |  | 1.350107 | 30412
|  |  |  | 1.576 | 31338 |  | 1.343333 | 31512
|  |  |  | 1.576 | 31445 |  | 1.336 | 31513
|  |  |  | 1.576 | 31496 |  | 1.328421 | 31514
|  |  |  | 1.57 | 31422 |  | 1.326667 | 31478
|  |  |  | 1.56 | 31346 |  | 1.324 | 31458
|  |  |  | 1.56 | 31423 |  | 1.32 | 31515
|  |  |  | 1.56 | 31055 |  | 1.3 | 31046
|  |  |  | 1.56 | 31347 |  | 1.3 | 31352
|  |  |  | 1.55739 | 31045 |  | 1.3 | 31459
|  |  |  | 1.556 | 31056 |  | 1.296667 | 31047
|  |  |  | 1.555 | 31057 |  | 1.296667 | 31353
|  |  |  | 1.555 | 31348 |  | 1.296 | 31048
|  |  |  | 1.555 | 31440 |  | 1.296 | 31049
|  |  |  | 1.554286 | 31058 |  | 1.296 | 31050
|  |  |  | 1.554286 | 31349 |  | 1.296 | 31051
|  |  |  | 1.553333 | 31059 |  | 1.296 | 31354
|  |  |  | 1.553333 | 31060 |  | 1.296 | 31355
|  |  |  | 1.553333 | 31350 |  | 1.296 | 31356
|  |  |  | 1.552 | 31351 |  | 1.296 | 31460
|  |  |  | 1.552 | 31360 |  | 1.295 | 31052
|  |  |  | 1.55 | 31361 |  | 1.295 | 31357
|  |  |  | 1.54 | 31497 |  | 1.293333 | 31053
|  |  |  | 1.538462 | 31469 |  | 1.293333 | 31358
|  |  |  | 1.533333 | 31339 |  | 1.291429 | 31054
|  |  |  | 1.533333 | 31446 |  | 1.291429 | 31359
|  |  |  | 1.533333 | 31498 |  | 1.288 | 31516
|  |  |  | 1.53 | 31447 |  | 1.277333 | 31461
|  |  |  | 1.52 | 30887 |  | 1.273333 | 31517
|  |  |  | 1.52 | 30888 |  | 1.258947 | 31462
|  |  |  | 1.52 | 30889 |  | 1.253333 | 31463
|  |  |  | 1.52 | 30890 |  | 1.25 | 31518
|  |  |  | 1.52 | 30891 |  | 1.236 | 31519
|  |  |  | 1.52 | 31424 |  | 1.23 | 31520
|  |  |  | 1.51369 | 30773 |  | 1.221333 | 31521
|  |  |  | 1.51 | 31474 |  | 1.212632 | 31522
|  |  |  | 1.506667 | 31499 |  | 1.195 | 31464
|  |  |  | 1.506494 | 31470 |  | 1.16 | 31465
|  |  |  | 1.493333 | 31425 |  | 1.136667 | 31466
|  |  |  | 1.49 | 31363 |  | 1.112 | 30777
|  |  |  | 1.488 | 31426 |  | 0.984 | 30915
|  |  |  | 1.48 | 31448 |  | 0.92 | 31006
|  |  |  | 1.48 | 31504
|  |  |  | 1.475789 | 31500
|  |  |  | 1.475 | 31449
|  |  |  | 1.472 | 31441
|  |  |  | 1.47 | 31340
|  |  |  | 1.466667 | 31475
|  |  |  | 1.464 | 31450
|  |  |  | 1.447761 | 31471
|  |  |  | 1.444 | 31505
|  |  |  | 1.44 | 31427
|  |  |  | 1.44 | 31476
|  |  |  | 1.44 | 31451
|  |  |  | 1.44 | 31501
|  |  |  | 1.436 | 31341
|  |  |  | 1.430569 | 30774
|  |  |  | 1.43 | 31506
|  |  |  | 1.422078 | 31472
|  |  |  | 1.417822 | 30775
|  |  |  | 1.416667 | 31452
|  |  |  | 1.413333 | 31342
|  |  |  | 1.413333 | 31453
|  |  |  | 1.408 | 31507
|  |  |  | 1.4 | 31477
|  |  |  | 1.394667 | 31454
|  |  |  | 1.388 | 31502
|  |  |  | 1.386667 | 31508
|  |  |  | 1.386667 | 31509
|  |  |  | 1.374737 | 31455
|  |  |  | 1.37 | 31428
|  |  |  | 1.37 | 31456
|  |  |  | 1.365 | 31510
|  |  |  | 1.36 | 31457
|  |  |  | 1.36 | 31511
|  |  |  | 1.353333 | 31503
|  |  |  | 1.350107 | 30412
|  |  |  | 1.343333 | 31512
|  |  |  | 1.336 | 31513
|  |  |  | 1.332 | 31429
|  |  |  | 1.330508 | 31166
|  |  |  | 1.328421 | 31514
|  |  |  | 1.326667 | 31478
|  |  |  | 1.324 | 31458
|  |  |  | 1.32 | 31515
|  |  |  | 1.306667 | 31430
|  |  |  | 1.3 | 31046
|  |  |  | 1.3 | 31352
|  |  |  | 1.3 | 31459
|  |  |  | 1.296667 | 31047
|  |  |  | 1.296667 | 31353
|  |  |  | 1.296 | 31048
|  |  |  | 1.296 | 31049
|  |  |  | 1.296 | 31050
|  |  |  | 1.296 | 31051
|  |  |  | 1.296 | 31354
|  |  |  | 1.296 | 31355
|  |  |  | 1.296 | 31356
|  |  |  | 1.296 | 31460
|  |  |  | 1.295 | 31052
|  |  |  | 1.295 | 31357
|  |  |  | 1.293333 | 31053
|  |  |  | 1.293333 | 31358
|  |  |  | 1.291429 | 31054
|  |  |  | 1.291429 | 31359
|  |  |  | 1.288 | 31516
|  |  |  | 1.277333 | 31461
|  |  |  | 1.273333 | 31517
|  |  |  | 1.258947 | 31462
|  |  |  | 1.253333 | 31463
|  |  |  | 1.25 | 31518
|  |  |  | 1.236 | 31519
|  |  |  | 1.23 | 31520
|  |  |  | 1.221333 | 31521
|  |  |  | 1.212632 | 31522
|  |  |  | 1.195 | 31464
|  |  |  | 1.16 | 31465
|  |  |  | 1.147655 | 30776
|  |  |  | 1.136667 | 31466
|  |  |  | 1.112 | 30777
|  |  |  | 0.984 | 30915
|  |  |  | 0.92 | 31006
<< Go To Main Data >>

## Insulation
THESE ROWS AND COLUMNS WILL BE HIDDEN - They contain update notes and information for lookup calculations
|  |  |  | SELECT Material | Insulation |  | Hide these rows, used for lookup formulas
|  |  |  | Sheet name | Insulation
|  |  |  | Workbook name | ICE DB Advanced V4.0 (March 26 Update).xlsx
| Edit Title Manually |  |  | Material Profile: Insulation
|  |  |  | ICE DB Version: | V4.0 - Dec 2024 |  |  | Check this link to see when the material profile was last updated
|  |  |  | Is this version still valid? |  | Check link below, to see if a newer version is available. |  |  | This version has expired. Please download a new version using the link below.
|  |  |  | Check if this copy is up to date at: |  | http://www.circularecology.com/embodied-energy-and-carbon-footprint-database.html
| Update URL Manually |  |  | For further information on this material, please visit this page: |  | INSERT LINK TO WEBPAGE…
Section Navigation
JB - Updated refs |  |  |  | Section - Click to Go |  |  |  | Comments
A50 | #Insulation!A50 | Introduction to Material |  | Introduction to Material |  |  |  | Notes on the embodied carbon of this material. This may include some important information.
A59 | #Insulation!A59 | Selected Embodied Carbon Coefficients |  | Selected Embodied Carbon Coefficients |  |  |  | These are the main embodied carbon footprint coefficients for the material types.
A456 | #Insulation!A456 | Wider Life Cycle Notes |  | Wider Life Cycle Notes |  |  |  | Notes on wider life cycle impacts.
A470 | #Insulation!A470 | ICE Database Embodied Carbon (EC) Statistics - kg CO2e/kg |  | ICE Database Embodied Carbon (EC) Statistics - kg CO2e/kg |  |  |  | Here you will find detailed statistics on the data collected. For the full list of all datapoints, a separate section is included further below.
A514 | #Insulation!A514 | Histograms and distribution charts |  | Histograms and distribution charts |  |  |  | For some of the sub-material categories, histograms and embodied carbon distribution charts have been included.
A564 | #Insulation!A564 | Data Quality |  | Data Quality |  |  |  | The data within the ICE Database is rated for data quality. The average data quality is shown here, along with a link to the data quality matrix.
A612 | #Insulation!A612 | Material Properties |  | Material Properties |  |  |  | Information on material density, specific heat, and more.
A776 | #Insulation!A776 | All Data Points |  | All Data Points |  |  |  | Here you will find a list of all the datapoints collected. These datapoints are used to produce the histograms and may be useful for further statistical analysis.
A1385 | #Insulation!A1385 | Further Reading |  | Further Reading |  |  |  | A list of recommended reading.
A1800 | #Insulation!A1800 | References and EPDs |  | References and EPDs |  |  |  | The ICE Database uses data from multiple resources. However, EPDs have become the most important data resource. Here you will find reference details and links to EPDs for this material.
| #Insulation! | INSERT LINK TO WEBPAGE FOR MATERIAL PROFILE |  | INSERT LINK TO WEBPAGE FOR MATERIAL PROFILE |  |  |  | For further information, please visit the webpage for this material profile.
| CUSTOMISE WHOLE SECTION FOR MATERIAL |  |  | Introduction to Material
Insulation is a key building material designed to improve thermal efficiency. Insulation can be made of various materials such as mineral wools, plastics, or other natural materials, and can be in provided in different forms such as fibres or foam.
|  |  |  | Boundaries: | Cradle to Gate = A1-A3
| COPY FROM SUMMARY TABLE |  |  | Selected Embodied Carbon Coefficients
Comments
The data below shows the averages of data collected for several types of insulation. All of the data points are EPDs. Any EPDs which included insulation attached to plasterboard or metals were excluded from the averages.
<<< Start of Main Embodied Carbon Data >>>
|  |  |  | Materials | Embodied Carbon - kgCO2e/kg | Comments |  |  |  |  | DQI Score | DQI Version |  |  |  |  | Name Exactly as in ICE DB
|  |  |  | Insulation, Glass Wool | 1.532707 | Average of data collected, 362 datapoints. Possible overlaps between Glass Wool and other general Mineral Wool should be considered. Any data sources which included insulation attached to plasterboard or metals were excluded from the averages. |  |  |  |  | 69.66% | V2.0 |  |  |  |  | Insulation, Glass Wool
|  |  |  | Insulation, Mineral Wool | 1.249646 | Average of data collected, 462 datapoints. Possible overlaps between Mineral Wool and specific Glass Wool should be considered. This category also covers Stone Wool and Rock Wool insulation. Any data sources which included insulation attached to plasterboard or metals were excluded from the averages. |  |  |  |  | 71.59% | V2.0 |  |  |  |  | Insulation, Mineral Wool
|  |  |  | Insulation, Polyisocyanurate (PIR) | 3.088888 | Average of data collected, 37 datapoints. Limited data pool and manufacturer representation noted. Any data sources which included insulation attached to plasterboard or metals were excluded from the averages. |  |  |  |  | 66.84% | V2.0 |  |  |  |  | Insulation, Polyisocyanurate (PIR)
|  |  |  | Insulation, Polystyrene | 3.689954 | Average of data collected, 94 datapoints. Any data sources which included insulation attached to plasterboard or metals were excluded from the averages. |  |  |  |  | 72.37% | V2.0 |  |  |  |  | Insulation, Polystyrene
|  |  |  | Insulation, Polyurethane Board | 4.531829 | Average of data collected, 10 datapoints. Any data sources which included insulation attached to plasterboard or metals were excluded from the averages. |  |  |  |  | 62% | V2.0 |  |  |  |  | Insulation, Polyurethane Board
<<< End of Main Embodied Carbon Data >>>
Wider Lifecycle Notes (Modules B, C and D)
The ICE Database is a cradle to gate data resource (module A1 to A3). Modules B (in-use), C (end of life) and D (benefits to future lifecycles) are beyond the scope of the ICE Database. However, some important information is provided here. It is also worth checking the links to the Environmental Product Declarations (EPDs) further below. Many EPDs have data for wider lifecycles
Considerations specific to this material:
Insulation materials save energy and will almost always payback the embodied energy during the lifetime of the insulation. But by comparing the embodied energy of insulation materials and considering the best U-values, energy & carbon savings could still be made.
Considerations for all materials:
The ICE database contains data on the cradle to gate, Modules A1-3, embodied carbon. It is important to consider the amount of construction waste in a building project. The material wasted has an embodied carbon impact which should not be neglected. In many cases this can be a significant contribution to embodied carbon of a construction building. Users will need to consider if a material or product has a notable in-use or end of life impact, based upon their application. Durability and lifetime should also be considered as a part of a fair and comparative assessment. Finally, end of life relies on assumptions for the disposal route, such as landfill, reuse or recycling. The end of life phase should consider that it cannot be guaranteed what will happen at the end of the lifetime. Reviews of potential scenarios with sensitivity analysis should be undertaken where possible. Finally, users are directed to the references section, which contains links to EPDs. Many of the EPDs state impacts of installation, in-use and end of life.
ICE Database Embodied Carbon (EC) Statistics - kg CO2e/kg
This is not the main embodied carbon data. See the section 'Selected embodied carbon coefficients' for the main data.
The below statistics have come from the data collected for the ICE version stated at the top of this material profile. These statistics are taken from all of the data collected in the backend ICE database, which is not publicly available. The categories of sub-material types are sometimes merged in the final version of the publicly available ICE database, e.g. if sample size is deemed individually too low across similar categories. The below statistics may therefore show different data for similar sounding material sub-categories, in some instances. These statistics are provided for transparency and general information purposes. It is recommended to use the main embodied carbon data shown above, rather than the statistical averages presented here. For example, for some materials the average embodied carbon of all data collected is a poor indicator of the average embodied carbon of that material. This may arise due to sub-material types that have an unusually high or low impact. Those sub-material types may have a low market share. In such cases, they could influence the statistical average unfairly. For this reason, some of the material and sub-material categories in the main ICE Database considers the consumption mixture of various sub-material types.
| SELECT SUB-MATERIAL - REST AUTO GENERATED |  |  | Main Material | Sample Size | Average Embodied Carbon (kg CO2e/kg) | Min Embodied Carbon (kg CO2e/kg) | Max Embodied Carbon (kg CO2e/kg) | Standard Deviation Embodied Carbon (kg CO2e/kg) | Variance Based on a Sample (Excel Var Function) Embodied Carbon (kg CO2e/kg) | Comments
|  |  | 1 | Insulation - All Data Collected | 965 | 1.698072 | 0.715151515 | 6.2724375 | 0.9922479 | 0.9845559 | This data doesn’t include any modelled datapoints, e.g. datapoints that have modelled a consumption mixture of sub-material types. It is all data collected from the literature. All sub-categories may not be shown.
|  |  | 2 | Insulation, Glass Wool | 362 | 1.532707 | 0.732142857 | 3.824175824 | 0.5429775 | 0.2948246
|  |  | 3 | Insulation, Mineral Wool | 462 | 1.249646 | 0.715151515 | 3.804054054 | 0.5521045 | 0.3048193
|  |  | 4 | Insulation, Polyisocyanurate (PIR) | 37 | 3.088888 | 1.883333333 | 3.985507246 | 0.4339474 | 0.1883104
|  |  | 5 | Insulation, Polystyrene | 94 | 3.689954 | 1.143932854 | 4.893617021 | 0.8267599 | 0.6835319
|  |  | 6 | Insulation, Polyurethane Board | 10 | 4.531829 | 3.971631206 | 6.2724375 | 0.6817221 | 0.464745
7
8
9
10
11
12
13
14
15
16
For some of the sub-categories, mainly with larger sample sizes, the percentiles are shown below
| AUTO GENERATED |  |  | Main Material | Percentiles - Where Available - kgCO2e per kg | [6 empty] | Comments
[5 empty] | 10 | 20 | 25 | 50 | 75 | 80 | 90
|  |  | 1 | Insulation - All Data Collected | 0.866017316 | 0.986363636 | 1.039444 | 1.303571429 | 1.931372549 | 2.305333 | 3.333333333 | For small sample sizes data for a particular percentile may not be available.
|  |  | 2 | Insulation, Glass Wool | 0.962264151 | 1.133532 | 1.249787 | 1.37006703 | 1.719295 | 1.914222 | 2.24738676
|  |  | 3 | Insulation, Mineral Wool | 0.8029255402 | 0.878787879 | 0.8886883275 | 1.113706 | 1.344642857 | 1.443456552 | 1.763712121
|  |  | 4 | Insulation, Polyisocyanurate (PIR) | 2.292 | 2.884431 | 2.920823212 | 3.126843658 | 3.333333333 | 3.333333333 | 3.419133
|  |  | 5 | Insulation, Polystyrene | 2.529192 | 2.993975904 | 3.325 | 3.995381062 | 4.223715 | 4.266009852 | 4.361842105
|  |  | 6 | Insulation, Polyurethane Board | 3.989743 | 4.154163 | 4.158063207 | 4.262622 | 4.721875 | 4.9625 | 6.15019375
|  |  | 7 |  |  |  |  | 1e-10
|  |  | 8 |  |  |  |  | 1e-10
9
10
11
12
13
14
15
16
For some of the sub-categories there are histograms and distribution charts provided below. The individual datapoints may be found further below.
| AUTO GENERATED |  |  | 1 - Profile of data for: |  | Insulation - All Data Collected
Edit range on source data
| AUTO GENERATED |  |  | 2 - Profile of data for: |  | Insulation, Glass Wool
Edit range on source data
| AUTO GENERATED |  |  | 3 - Profile of data for: |  | Insulation, Mineral Wool
Edit range on source data
| AUTO GENERATED |  |  | 4 - Profile of data for: |  | Insulation, Polyisocyanurate (PIR)
Edit range on source data
| AUTO GENERATED |  |  | 5 - Profile of data for: |  | Insulation, Polystyrene
Edit range on source data
| AUTO GENERATED |  |  | 6 - Profile of data for: |  | Insulation, Polyurethane Board
Edit range on source data
| AUTO GENERATED |  |  | 7 - Profile of data for: |  | 0 |  |  |  | Chart below not used - Placeholder for future content
Edit range on source data
| AUTO GENERATED |  |  | 8 - Profile of data for: |  | 0 |  |  |  | Chart below not used - Placeholder for future content
Edit range on source data
| AUTO GENERATED |  |  | Data Quality
|  |  |  | DQI Version: |  | V2.0 |  |  |  | Go to Data Quality Matrix
Data quality is rated according to our data quality matrix. The below DQI scores are the average data quality collected for each material category. They use the same pool of data as for the summary statistics further above.
|  |  |  | Main Material | Core DQIs (50% of final DQI score)
[5 empty] | DQI Method (Max 5) | DQI Assurance (Max 5) | DQI Temporal (Max 5) | DQI Geographic (Max 5) | DQI Transparency (Max 5) | DQI Total - % (Max 100%)
Insulation
|  |  |  | Insulation, Glass Wool | 3.392265 | 3.01105 | 3.809392 | 2.867403 | 3 | 64.32%
|  |  |  | Insulation, Mineral Wool | 3.67316 | 3.034632 | 4.116883 | 3.227273 | 2.991342 | 68.17%
|  |  |  | Insulation, Polyisocyanurate (PIR) | 3.108108 | 3.108108 | 3.837838 | 2.864865 | 3 | 63.68%
|  |  |  | Insulation, Polystyrene | 3.957447 | 3.117021 | 3.914894 | 3.446809 | 3 | 69.74%
|  |  |  | Insulation, Polyurethane Board | 3.2 | 2.9 | 3.9 | 3 | 3 | 64%
|  |  |  | Main Material | Category Average DQIs (50% of final DQI score)
[5 empty] | Sample Size | Mean Absolute Percentage Deviation - % | DQI Population & Precision (Max 5) | DQI Analytical (Max 5) | DQI Total - % (Max 100%)
Insulation
|  |  |  | Insulation, Glass Wool | 362 | 26.11% | 3.5 | 4 | 75%
|  |  |  | Insulation, Mineral Wool | 462 | 28.76% | 3.5 | 4 | 75%
|  |  |  | Insulation, Polyisocyanurate (PIR) | 37 | 10.31% | 3 | 4 | 70%
|  |  |  | Insulation, Polystyrene | 94 | 17.09% | 3.5 | 4 | 75%
|  |  |  | Insulation, Polyurethane Board | 10 | 10% | 2 | 4 | 60%
| COPY FROM ICE V2 |  |  | Material Properties
The material properties below were originally from CIBSE Guide A (ref. 174). The densities of most materials varies within a sensible range. Densities within the ICE Database may differ.
Material Properties (CIBSE Data)
|  |  |  | Material |  | Condition | Thermal conductivity (W-m-1 K-1) | Density (kg m-3) | Specific heat (J kg-1 K-1) | Thermal Diffusivity (M^2 S-1)
| 1 |  |  | Foam:
| 2 |  |  | phenol |  |  | 0.04 | 30 | 1400 | 9.52381e-07
| 3 |  |  | phenol, rigid |  |  | 0.035 | 110 | 1470 | 2.164502e-07
| 4 |  |  | polyisocyanate |  |  | 0.03 | 45 | 1470 | 4.535147e-07
| 5 |  |  | polyurethane |  |  | 0.028 | 30 | 1470 | 6.349206e-07
| 6 |  |  | polyurethane, freon-filled |  |  | 0.03 | 45 | 1470 | 4.535147e-07
| 7 |  |  | polyvinylchloride |  |  | 0.035 | 37 | 1470 | 6.435006e-07
| 8 |  |  | urea formaldehyde |  |  | 0.04 | 10 | 1400 | 2.857143e-06
| 9 |  |  | urea formaldehyde resin |  |  | 0.054 | 14 | 1470 | 2.623907e-06
| 10 |  |  | Mineral fibre/wool:
| 11 |  |  | fibre blanket, bonded |  | At 10°C | 0.042 | 12 | 710 | 4.929577e-06
| 12 |  |  |  |  | At 10°C | 0.036 | 24 | 710 | 2.112676e-06
| 13 |  |  |  |  | At 10°C | 0.032 | 48 | 710 | 9.389671e-07
| 14 |  |  | fibre blanket, metal |  | At 37.7°C | 0.038 | 140 | 710 | 3.822938e-07
| 15 |  |  | reinforced |  | At 93.3`C | 0.046 | 140 | 710 | 4.627767e-07
| 16 |  |  | fibre board, preformed |  |  | 0.042 | 240 | 760 | 2.302632e-07
| 17 |  |  | fibre board, wet felted |  |  | 0.051 | 290 | 800 | 2.198276e-07
| 18 |  |  | fibre board, wet moulded |  |  | 0.061 | 370 | 590 | 2.79432e-07
| 19 |  |  | fibre board, resin bonded |  |  | 0.042 | 240 | 710 | 2.464789e-07
| 20 |  |  | fibre, textile, organic bonded |  | At 10`C | 0.043 | 10 | 710 | 6.056338e-06
| 21 |  |  | fibre slag, pipe insulation |  | At 23.8°C | 0.036 | 100 | 710 | 5.070423e-07
| 22 |  |  |  |  | At 23.8°C | 0.048 | 200 | 710 | 3.380282e-07
| 23 |  |  |  |  | At 93.3°C | 0.048 | 100 | 710 | 6.760563e-07
| 24 |  |  |  |  | At 93.3-'C | 0.065 | 200 | 710 | 4.577465e-07
| 25 |  |  | wool |  |  | 0.038 | 140 | 840 | 3.231293e-07
| 26 |  |  | wool, fibrous |  |  | 0.043 | 96 | 840 | 5.332341e-07
| 27 |  |  | wool, resin bonded |  |  | 0.036 | 99 | 1000 | 3.636364e-07
| 28 |  |  | Rock wool:
| 29 |  |  |  |  | At 10'C | 0.037 | 23 | 710 | 2.265769e-06
| 30 |  |  |  |  | At 10'C | 0.033 | 60 | 710 | 7.746479e-07
| 31 |  |  |  |  | At 10°C | 0.033 | 100 | 710 | 4.647887e-07
| 32 |  |  |  |  | At 10`C | 0.034 | 200 | 710 | 2.394366e-07
| 33 |  |  | unbonded |  |  | 0.047 | 92 | 840 | 6.081781e-07
| 34 | [5 empty] | 0.043 | 150 | 840 | 3.412698e-07
| 35 |  |  | Cork: |  |  | 0.04 | 110 | 1800 | 2.020202e-07
| 36 |  |  | board |  |  | 0.04 | 160 | 1890 | 1.322751e-07
| 37 |  |  | expanded |  |  | 0.044 | 150 | 1760 | 1.666667e-07
| 38 |  |  | expanded, impregnated |  |  | 0.043 | 150 | 1760 | 1.628788e-07
| 39 |  |  | slab |  |  | 0.043 | 160 | 960 | 2.799479e-07
| 40 | [5 empty] | 0.055 | 300 | 960 | 1.909722e-07
| 41 |  |  | tiles |  | Conditioned | 0.08 | 530 | 1800 | 8.385744e-08
42
43
44
45
46
47
48
49
50
51
52
53
54
55
56
57
58
59
60
61
62
63
64
65
66
67
68
69
70
71
72
73
74
75
76
77
78
79
80
81
82
83
84
85
86
87
88
89
90
91
92
93
94
95
96
97
98
99
100
101
102
103
104
105
106
107
108
109
110
111
112
113
114
115
116
117
118
119
120
121
122
123
124
125
126
127
128
129
130
131
132
133
134
135
136
137
138
139
140
141
142
143
144
145
146
147
148
149
150
| AUTO GENERATED |  |  | All Data Points
The below contains all the datapoints collected for this material, along with data for various sub-categories. This data is used to produce the histograms. It could be used for further statistical analysis. These values do not include any modelled data, e.g. does not include data taken from the cement, mortar and concrete model.
[5 empty] | 1 | 2 | 3 | 4 | 5 | 6 | 7 | 8
|  |  |  | Datapoint No. | Insulation - All Data Collected | Insulation, Glass Wool | Insulation, Mineral Wool | Insulation, Polyisocyanurate (PIR) | Insulation, Polystyrene | Insulation, Polyurethane Board | N/A | N/A
|  |  |  | 1 | 6.2724375 | 3.824175824 | 3.804054054 | 3.985507246 | 4.893617021 | 6.2724375 | 1e-10 | 1e-10
|  |  |  | 2 | 5.05 | 3.824175824 | 3.654545455 | 3.956521739 | 4.893617021 | 5.05
|  |  |  | 3 | 4.893617021 | 3.638888889 | 3.628378378 | 3.648854962 | 4.717741935 | 4.6125
|  |  |  | 4 | 4.893617021 | 3.4 | 3.611111111 | 3.361702128 | 4.523255814 | 4.375
|  |  |  | 5 | 4.717741935 | 3.333333333 | 3.594444444 | 3.333333333 | 4.523255814 | 4.291666667
|  |  |  | 6 | 4.6125 | 3.255813953 | 3.569565217 | 3.333333333 | 4.504424779 | 4.233576642
|  |  |  | 7 | 4.523255814 | 3.174603175 | 3.463087248 | 3.333333333 | 4.435483871 | 4.198895028
|  |  |  | 8 | 4.523255814 | 3.047034765 | 3.169053136 | 3.333333333 | 4.423283984 | 4.159836066
|  |  |  | 9 | 4.504424779 | 3 | 3.155737705 | 3.333333333 | 4.361842105 | 4.15274463
|  |  |  | 10 | 4.435483871 | 2.976076555 | 3.147559919 | 3.333333333 | 4.361842105 | 3.971631206
|  |  |  | 11 | 4.423283984 | 2.976076555 | 3.137037037 | 3.333333333 | 4.361842105
|  |  |  | 12 | 4.375 | 2.962396821 | 2.982954545 | 3.333333333 | 4.361842105
|  |  |  | 13 | 4.361842105 | 2.957792208 | 2.982954545 | 3.333333333 | 4.333333333
|  |  |  | 14 | 4.361842105 | 2.901253439 | 2.857142857 | 3.333333333 | 4.333333333
|  |  |  | 15 | 4.361842105 | 2.785081015 | 2.853503185 | 3.333333333 | 4.324742268
|  |  |  | 16 | 4.361842105 | 2.785081015 | 2.853503185 | 3.333333333 | 4.288888889
|  |  |  | 17 | 4.333333333 | 2.7125 | 2.839285714 | 3.333333333 | 4.266009852
|  |  |  | 18 | 4.333333333 | 2.708333333 | 2.839285714 | 3.142317914 | 4.266009852
|  |  |  | 19 | 4.324742268 | 2.702078522 | 2.75 | 3.126843658 | 4.266009852
|  |  |  | 20 | 4.291666667 | 2.606232295 | 2.735655738 | 3.113043478 | 4.266009852
|  |  |  | 21 | 4.288888889 | 2.576112412 | 2.718096611 | 3.07254623 | 4.254098361
|  |  |  | 22 | 4.266009852 | 2.565 | 2.718096611 | 3.003663004 | 4.254098361
|  |  |  | 23 | 4.266009852 | 2.525423729 | 2.718096611 | 2.994505495 | 4.23912037
|  |  |  | 24 | 4.266009852 | 2.475 | 2.715163934 | 2.96834925 | 4.218579235
|  |  |  | 25 | 4.266009852 | 2.459074074 | 2.672222222 | 2.955882353 | 4.218579235
|  |  |  | 26 | 4.254098361 | 2.459074074 | 2.59375 | 2.927 | 4.168618267
|  |  |  | 27 | 4.254098361 | 2.415 | 2.547770701 | 2.926666667 | 4.168618267
|  |  |  | 28 | 4.23912037 | 2.415 | 2.547770701 | 2.914979757 | 4.162790698
|  |  |  | 29 | 4.233576642 | 2.350674374 | 2.457386364 | 2.904472451 | 4.111111111
|  |  |  | 30 | 4.218579235 | 2.34 | 2.42 | 2.854368932 | 4.093544858
|  |  |  | 31 | 4.218579235 | 2.31273025 | 2.29 | 2.782719187 | 4.067349138
|  |  |  | 32 | 4.198895028 | 2.31273025 | 2.23 | 2.782719187 | 4.046511628
|  |  |  | 33 | 4.168618267 | 2.3 | 2.22 | 2.306666667 | 4.038461538
|  |  |  | 34 | 4.168618267 | 2.261380323 | 2.21 | 2.233333333 | 4.038461538
|  |  |  | 35 | 4.162790698 | 2.261380323 | 2.192982456 | 2.182539683 | 4.023255814
|  |  |  | 36 | 4.159836066 | 2.24738676 | 2.105642384 | 1.883333333 | 4.023255814
|  |  |  | 37 | 4.15274463 | 2.24738676 | 2.094736842 | 2.927 | 4.023255814
|  |  |  | 38 | 4.111111111 | 2.241463415 | 1.929411765 |  | 4.023255814
|  |  |  | 39 | 4.093544858 | 2.226975906 | 1.929411765 |  | 4.002330087
|  |  |  | 40 | 4.067349138 | 2.182539683 | 1.892086331 |  | 4
|  |  |  | 41 | 4.046511628 | 2.179302326 | 1.892086331 |  | 4
|  |  |  | 42 | 4.038461538 | 2.166511628 | 1.892086331 |  | 4
|  |  |  | 43 | 4.038461538 | 2.164502165 | 1.88592233 |  | 4
|  |  |  | 44 | 4.023255814 | 2.150197628 | 1.856796117 |  | 4
|  |  |  | 45 | 4.023255814 | 2.150197628 | 1.809954751 |  | 3.995381062
|  |  |  | 46 | 4.023255814 | 2.142857143 | 1.78030303 |  | 3.995381062
|  |  |  | 47 | 4.023255814 | 2.142857143 | 1.725 |  | 3.995381062
|  |  |  | 48 | 4.002330087 | 2.134654357 | 1.725 |  | 3.995381062
|  |  |  | 49 | 4 | 2.12 | 1.706666667 |  | 3.97808
|  |  |  | 50 | 4 | 2.109375 | 1.705035971 |  | 3.96969697
|  |  |  | 51 | 4 | 2.108108108 | 1.704761905 |  | 3.956043956
|  |  |  | 52 | 4 | 2.10075 | 1.702380952 |  | 3.947264957
|  |  |  | 53 | 4 | 2.0995671 | 1.634920635 |  | 3.939393939
|  |  |  | 54 | 3.995381062 | 2.089651163 | 1.611111111 |  | 3.938335843
|  |  |  | 55 | 3.995381062 | 2.083333333 | 1.611111111 |  | 3.924050633
|  |  |  | 56 | 3.995381062 | 2.077922078 | 1.604790419 |  | 3.913043478
|  |  |  | 57 | 3.995381062 | 2.063953488 | 1.604790419 |  | 3.913043478
|  |  |  | 58 | 3.985507246 | 2.052289157 | 1.604790419 |  | 3.912280702
|  |  |  | 59 | 3.97808 | 2.029411765 | 1.604790419 |  | 3.90862069
|  |  |  | 60 | 3.971631206 | 2.028397566 | 1.603773585 |  | 3.9
|  |  |  | 61 | 3.96969697 | 2.025163737 | 1.603773585 |  | 3.888888889
|  |  |  | 62 | 3.956521739 | 2.010416667 | 1.603773585 |  | 3.880070547
|  |  |  | 63 | 3.956043956 | 2.008450704 | 1.575411765 |  | 3.858836207
|  |  |  | 64 | 3.947264957 | 1.993197279 | 1.564285714 |  | 3.846153846
|  |  |  | 65 | 3.939393939 | 1.973684211 | 1.5625 |  | 3.80952381
|  |  |  | 66 | 3.938335843 | 1.969872538 | 1.555555556 |  | 3.80952381
|  |  |  | 67 | 3.924050633 | 1.948611111 | 1.554621849 |  | 3.714285714
|  |  |  | 68 | 3.913043478 | 1.944125874 | 1.553333333 |  | 3.6
|  |  |  | 69 | 3.913043478 | 1.941428571 | 1.551724138 |  | 3.525164114
|  |  |  | 70 | 3.912280702 | 1.936626506 | 1.550546667 |  | 3.386773547
|  |  |  | 71 | 3.90862069 | 1.933333333 | 1.538461538 |  | 3.325
|  |  |  | 72 | 3.9 | 1.918421053 | 1.536363636 |  | 3.325
|  |  |  | 73 | 3.888888889 | 1.911421911 | 1.535447619 |  | 3.141463415
|  |  |  | 74 | 3.880070547 | 1.911421911 | 1.533333333 |  | 3.035785909
|  |  |  | 75 | 3.858836207 | 1.848998459 | 1.530612245 |  | 3.010634375
|  |  |  | 76 | 3.846153846 | 1.825 | 1.53030303 |  | 2.993975904
|  |  |  | 77 | 3.824175824 | 1.82194617 | 1.529166667 |  | 2.97085851
|  |  |  | 78 | 3.824175824 | 1.818181818 | 1.521978378 |  | 2.916666667
|  |  |  | 79 | 3.80952381 | 1.818181818 | 1.518518519 |  | 2.911196911
|  |  |  | 80 | 3.80952381 | 1.817307692 | 1.514096763 |  | 2.908108108
|  |  |  | 81 | 3.804054054 | 1.808882236 | 1.507936508 |  | 2.854418605
|  |  |  | 82 | 3.714285714 | 1.803571429 | 1.496062992 |  | 2.8
|  |  |  | 83 | 3.654545455 | 1.8 | 1.495495495 |  | 2.7804533
|  |  |  | 84 | 3.648854962 | 1.796666667 | 1.486666667 |  | 2.621145374
|  |  |  | 85 | 3.638888889 | 1.794871795 | 1.469090909 |  | 2.533333333
|  |  |  | 86 | 3.628378378 | 1.785714286 | 1.462962963 |  | 2.5250501
|  |  |  | 87 | 3.611111111 | 1.784688995 | 1.458563536 |  | 2.35087877
|  |  |  | 88 | 3.6 | 1.742424242 | 1.457142857 |  | 1.816190476
|  |  |  | 89 | 3.594444444 | 1.720930233 | 1.45 |  | 1.7025
|  |  |  | 90 | 3.569565217 | 1.720930233 | 1.449074074 |  | 1.633393829
|  |  |  | 91 | 3.525164114 | 1.71875 | 1.448 |  | 1.575
|  |  |  | 92 | 3.463087248 | 1.709601874 | 1.444848276 |  | 1.393132
|  |  |  | 93 | 3.4 | 1.696428571 | 1.442528736 |  | 1.2053
|  |  |  | 94 | 3.386773547 | 1.696202532 | 1.441351889 |  | 1.143932854
|  |  |  | 95 | 3.361702128 | 1.687432675 | 1.438888889
|  |  |  | 96 | 3.333333333 | 1.6796875 | 1.435897436
|  |  |  | 97 | 3.333333333 | 1.678657074 | 1.434554974
|  |  |  | 98 | 3.333333333 | 1.677966102 | 1.43
|  |  |  | 99 | 3.333333333 | 1.675213675 | 1.426701571
|  |  |  | 100 | 3.333333333 | 1.666666667 | 1.421296296
|  |  |  | 101 | 3.333333333 | 1.656050955 | 1.417266187
|  |  |  | 102 | 3.333333333 | 1.644859813 | 1.417266187
|  |  |  | 103 | 3.333333333 | 1.644444444 | 1.413680782
|  |  |  | 104 | 3.333333333 | 1.637519873 | 1.385714286
|  |  |  | 105 | 3.333333333 | 1.626898048 | 1.385185185
|  |  |  | 106 | 3.333333333 | 1.626898048 | 1.379487179
|  |  |  | 107 | 3.333333333 | 1.611111111 | 1.374764595
|  |  |  | 108 | 3.333333333 | 1.605415861 | 1.369942197
|  |  |  | 109 | 3.333333333 | 1.604651163 | 1.369444444
|  |  |  | 110 | 3.325 | 1.604651163 | 1.369444444
|  |  |  | 111 | 3.325 | 1.604651163 | 1.368627451
|  |  |  | 112 | 3.255813953 | 1.604651163 | 1.366762178
|  |  |  | 113 | 3.174603175 | 1.604651163 | 1.366666667
|  |  |  | 114 | 3.169053136 | 1.604651163 | 1.355392213
|  |  |  | 115 | 3.155737705 | 1.602564103 | 1.345714286
|  |  |  | 116 | 3.147559919 | 1.60042735 | 1.344285714
|  |  |  | 117 | 3.142317914 | 1.58974359 | 1.339016393
|  |  |  | 118 | 3.141463415 | 1.58808933 | 1.334702259
|  |  |  | 119 | 3.137037037 | 1.581395349 | 1.315789474
|  |  |  | 120 | 3.126843658 | 1.576923077 | 1.309090909
|  |  |  | 121 | 3.113043478 | 1.57622739 | 1.309090909
|  |  |  | 122 | 3.07254623 | 1.574585635 | 1.309090909
|  |  |  | 123 | 3.047034765 | 1.569466336 | 1.295652174
|  |  |  | 124 | 3.035785909 | 1.555350554 | 1.2875
|  |  |  | 125 | 3.010634375 | 1.548387097 | 1.281428571
|  |  |  | 126 | 3.003663004 | 1.547619048 | 1.273684211
|  |  |  | 127 | 3 | 1.534733441 | 1.27
|  |  |  | 128 | 2.994505495 | 1.534653465 | 1.27
|  |  |  | 129 | 2.993975904 | 1.528013582 | 1.269230769
|  |  |  | 130 | 2.982954545 | 1.524535493 | 1.269230769
|  |  |  | 131 | 2.982954545 | 1.52037037 | 1.265714286
|  |  |  | 132 | 2.976076555 | 1.519823789 | 1.263636364
|  |  |  | 133 | 2.976076555 | 1.519823789 | 1.263636364
|  |  |  | 134 | 2.97085851 | 1.515151515 | 1.2625
|  |  |  | 135 | 2.96834925 | 1.5 | 1.2625
|  |  |  | 136 | 2.962396821 | 1.497890295 | 1.261428571
|  |  |  | 137 | 2.957792208 | 1.493333333 | 1.261428571
|  |  |  | 138 | 2.955882353 | 1.493001555 | 1.261261261
|  |  |  | 139 | 2.927 | 1.49068323 | 1.26
|  |  |  | 140 | 2.927 | 1.486146096 | 1.26
|  |  |  | 141 | 2.926666667 | 1.484593838 | 1.258333333
|  |  |  | 142 | 2.916666667 | 1.481481481 | 1.258333333
|  |  |  | 143 | 2.914979757 | 1.481481481 | 1.256281407
|  |  |  | 144 | 2.911196911 | 1.475177305 | 1.254
|  |  |  | 145 | 2.908108108 | 1.469879518 | 1.254
|  |  |  | 146 | 2.904472451 | 1.465753425 | 1.25
|  |  |  | 147 | 2.901253439 | 1.453968254 | 1.25
|  |  |  | 148 | 2.857142857 | 1.450892857 | 1.25
|  |  |  | 149 | 2.854418605 | 1.45 | 1.25
|  |  |  | 150 | 2.854368932 | 1.446428571 | 1.25
|  |  |  | 151 | 2.853503185 | 1.446280992 | 1.25
|  |  |  | 152 | 2.853503185 | 1.443298969 | 1.25
|  |  |  | 153 | 2.839285714 | 1.44 | 1.25
|  |  |  | 154 | 2.839285714 | 1.435897436 | 1.25
|  |  |  | 155 | 2.8 | 1.435185185 | 1.24666073
|  |  |  | 156 | 2.785081015 | 1.43081761 | 1.246105919
|  |  |  | 157 | 2.785081015 | 1.428571429 | 1.245045045
|  |  |  | 158 | 2.782719187 | 1.428571429 | 1.245045045
|  |  |  | 159 | 2.782719187 | 1.425 | 1.240986717
|  |  |  | 160 | 2.7804533 | 1.422594142 | 1.234
|  |  |  | 161 | 2.75 | 1.417004049 | 1.227477477
|  |  |  | 162 | 2.735655738 | 1.408839779 | 1.227477477
|  |  |  | 163 | 2.718096611 | 1.402631579 | 1.227477477
|  |  |  | 164 | 2.718096611 | 1.396396396 | 1.223300971
|  |  |  | 165 | 2.718096611 | 1.395833333 | 1.2225
|  |  |  | 166 | 2.715163934 | 1.394052045 | 1.222222222
|  |  |  | 167 | 2.7125 | 1.393034826 | 1.218508997
|  |  |  | 168 | 2.708333333 | 1.388888889 | 1.216666667
|  |  |  | 169 | 2.702078522 | 1.388888889 | 1.215568862
|  |  |  | 170 | 2.672222222 | 1.388888889 | 1.215568862
|  |  |  | 171 | 2.621145374 | 1.388888889 | 1.212962963
|  |  |  | 172 | 2.606232295 | 1.388888889 | 1.212962963
|  |  |  | 173 | 2.59375 | 1.388888889 | 1.212962963
|  |  |  | 174 | 2.576112412 | 1.388888889 | 1.212121212
|  |  |  | 175 | 2.565 | 1.384615385 | 1.211072664
|  |  |  | 176 | 2.547770701 | 1.381872214 | 1.21021021
|  |  |  | 177 | 2.547770701 | 1.3771518 | 1.21021021
|  |  |  | 178 | 2.533333333 | 1.375291375 | 1.21021021
|  |  |  | 179 | 2.525423729 | 1.373564512 | 1.21
|  |  |  | 180 | 2.5250501 | 1.37254902 | 1.207207207
|  |  |  | 181 | 2.475 | 1.371312767 | 1.207207207
|  |  |  | 182 | 2.459074074 | 1.368821293 | 1.206896552
|  |  |  | 183 | 2.459074074 | 1.367521368 | 1.203874286
|  |  |  | 184 | 2.457386364 | 1.367521368 | 1.203592814
|  |  |  | 185 | 2.42 | 1.364705882 | 1.203296703
|  |  |  | 186 | 2.415 | 1.36425648 | 1.201438849
|  |  |  | 187 | 2.415 | 1.361256545 | 1.201030928
|  |  |  | 188 | 2.35087877 | 1.35625 | 1.198697068
|  |  |  | 189 | 2.350674374 | 1.352154532 | 1.198198198
|  |  |  | 190 | 2.34 | 1.352154532 | 1.193693694
|  |  |  | 191 | 2.31273025 | 1.352154532 | 1.193693694
|  |  |  | 192 | 2.31273025 | 1.352154532 | 1.193693694
|  |  |  | 193 | 2.306666667 | 1.349206349 | 1.190721649
|  |  |  | 194 | 2.3 | 1.348360656 | 1.19047619
|  |  |  | 195 | 2.29 | 1.34496525 | 1.187654321
|  |  |  | 196 | 2.261380323 | 1.344743276 | 1.187654321
|  |  |  | 197 | 2.261380323 | 1.344537815 | 1.186746988
|  |  |  | 198 | 2.24738676 | 1.342592593 | 1.186186186
|  |  |  | 199 | 2.24738676 | 1.339130435 | 1.186186186
|  |  |  | 200 | 2.241463415 | 1.339130435 | 1.186046512
|  |  |  | 201 | 2.233333333 | 1.33611691 | 1.186046512
|  |  |  | 202 | 2.23 | 1.3354531 | 1.186046512
|  |  |  | 203 | 2.226975906 | 1.3354531 | 1.184684685
|  |  |  | 204 | 2.22 | 1.334702259 | 1.184684685
|  |  |  | 205 | 2.21 | 1.333333333 | 1.184684685
|  |  |  | 206 | 2.192982456 | 1.333333333 | 1.184684685
|  |  |  | 207 | 2.182539683 | 1.333333333 | 1.182421336
|  |  |  | 208 | 2.182539683 | 1.333333333 | 1.179856115
|  |  |  | 209 | 2.179302326 | 1.333333333 | 1.173333333
|  |  |  | 210 | 2.166511628 | 1.333333333 | 1.172
|  |  |  | 211 | 2.164502165 | 1.331521739 | 1.167315175
|  |  |  | 212 | 2.150197628 | 1.33037694 | 1.164383562
|  |  |  | 213 | 2.150197628 | 1.321969697 | 1.16406
|  |  |  | 214 | 2.142857143 | 1.317957166 | 1.16
|  |  |  | 215 | 2.142857143 | 1.317957166 | 1.157480315
|  |  |  | 216 | 2.134654357 | 1.315315315 | 1.155555556
|  |  |  | 217 | 2.12 | 1.315315315 | 1.155102041
|  |  |  | 218 | 2.109375 | 1.313253012 | 1.153846154
|  |  |  | 219 | 2.108108108 | 1.312689533 | 1.142917896
|  |  |  | 220 | 2.105642384 | 1.30952381 | 1.140984355
|  |  |  | 221 | 2.10075 | 1.303571429 | 1.14
|  |  |  | 222 | 2.0995671 | 1.303571429 | 1.138211382
|  |  |  | 223 | 2.094736842 | 1.301326595 | 1.138211382
|  |  |  | 224 | 2.089651163 | 1.299734748 | 1.136363636
|  |  |  | 225 | 2.083333333 | 1.299349241 | 1.136363636
|  |  |  | 226 | 2.077922078 | 1.299019608 | 1.133358519
|  |  |  | 227 | 2.063953488 | 1.298076923 | 1.132876712
|  |  |  | 228 | 2.052289157 | 1.298076923 | 1.12244898
|  |  |  | 229 | 2.029411765 | 1.297709924 | 1.122071517
|  |  |  | 230 | 2.028397566 | 1.296296296 | 1.118240147
|  |  |  | 231 | 2.025163737 | 1.295896328 | 1.114591766
|  |  |  | 232 | 2.010416667 | 1.295454545 | 1.112820513
|  |  |  | 233 | 2.008450704 | 1.294117647 | 1.111111111
|  |  |  | 234 | 1.993197279 | 1.294117647 | 1.111111111
|  |  |  | 235 | 1.973684211 | 1.293859649 | 1.111111111
|  |  |  | 236 | 1.969872538 | 1.293103448 | 1.107142857
|  |  |  | 237 | 1.948611111 | 1.292372881 | 1.104
|  |  |  | 238 | 1.944125874 | 1.292246521 | 1.092307692
|  |  |  | 239 | 1.941428571 | 1.292035398 | 1.09
|  |  |  | 240 | 1.936626506 | 1.291390728 | 1.087801088
|  |  |  | 241 | 1.933333333 | 1.289808917 | 1.08490566
|  |  |  | 242 | 1.929411765 | 1.289198606 | 1.081545064
|  |  |  | 243 | 1.929411765 | 1.288659794 | 1.081203363
|  |  |  | 244 | 1.918421053 | 1.287128713 | 1.077586207
|  |  |  | 245 | 1.911421911 | 1.287128713 | 1.076923077
|  |  |  | 246 | 1.911421911 | 1.28540305 | 1.074285714
|  |  |  | 247 | 1.892086331 | 1.285347044 | 1.070819734
|  |  |  | 248 | 1.892086331 | 1.284271284 | 1.066666667
|  |  |  | 249 | 1.892086331 | 1.284210526 | 1.066666667
|  |  |  | 250 | 1.88592233 | 1.284153005 | 1.066666667
|  |  |  | 251 | 1.883333333 | 1.283783784 | 1.063636364
|  |  |  | 252 | 1.856796117 | 1.283124128 | 1.060728745
|  |  |  | 253 | 1.848998459 | 1.282608696 | 1.060728745
|  |  |  | 254 | 1.825 | 1.282258065 | 1.060728745
|  |  |  | 255 | 1.82194617 | 1.282051282 | 1.06
|  |  |  | 256 | 1.818181818 | 1.280898876 | 1.056149733
|  |  |  | 257 | 1.818181818 | 1.280898876 | 1.053333333
|  |  |  | 258 | 1.817307692 | 1.280653951 | 1.052173913
|  |  |  | 259 | 1.816190476 | 1.28057554 | 1.051248357
|  |  |  | 260 | 1.809954751 | 1.280193237 | 1.05
|  |  |  | 261 | 1.808882236 | 1.28 | 1.04954955
|  |  |  | 262 | 1.803571429 | 1.278825996 | 1.049295775
|  |  |  | 263 | 1.8 | 1.27753304 | 1.042461226
|  |  |  | 264 | 1.796666667 | 1.277372263 | 1.04
|  |  |  | 265 | 1.794871795 | 1.274509804 | 1.038461538
|  |  |  | 266 | 1.785714286 | 1.266666667 | 1.037690878
|  |  |  | 267 | 1.784688995 | 1.25588697 | 1.037537538
|  |  |  | 268 | 1.78030303 | 1.25588697 | 1.035714286
|  |  |  | 269 | 1.742424242 | 1.255813953 | 1.035714286
|  |  |  | 270 | 1.725 | 1.251396648 | 1.035714286
|  |  |  | 271 | 1.725 | 1.251396648 | 1.035714286
|  |  |  | 272 | 1.720930233 | 1.25095057 | 1.035714286
|  |  |  | 273 | 1.720930233 | 1.246296296 | 1.035714286
|  |  |  | 274 | 1.71875 | 1.239224138 | 1.034482759
|  |  |  | 275 | 1.709601874 | 1.238095238 | 1.032222222
|  |  |  | 276 | 1.706666667 | 1.232142857 | 1.028888889
|  |  |  | 277 | 1.705035971 | 1.232142857 | 1.028888889
|  |  |  | 278 | 1.704761905 | 1.228291317 | 1.026086957
|  |  |  | 279 | 1.7025 | 1.220634921 | 1.026086957
|  |  |  | 280 | 1.702380952 | 1.218387084 | 1.026086957
|  |  |  | 281 | 1.696428571 | 1.215962441 | 1.026086957
|  |  |  | 282 | 1.696202532 | 1.2 | 1.026086957
|  |  |  | 283 | 1.687432675 | 1.192771084 | 1.026086957
|  |  |  | 284 | 1.6796875 | 1.187443906 | 1.026086957
|  |  |  | 285 | 1.678657074 | 1.162464986 | 1.025290499
|  |  |  | 286 | 1.677966102 | 1.162464986 | 1.025
|  |  |  | 287 | 1.675213675 | 1.160714286 | 1.024034847
|  |  |  | 288 | 1.666666667 | 1.158590308 | 1.02
|  |  |  | 289 | 1.656050955 | 1.158301158 | 1.016260163
|  |  |  | 290 | 1.644859813 | 1.146031746 | 1.016260163
|  |  |  | 291 | 1.644444444 | 1.114782609 | 1.014851485
|  |  |  | 292 | 1.637519873 | 1.106899166 | 1.011976048
|  |  |  | 293 | 1.634920635 | 1.102517986 | 1.011904762
|  |  |  | 294 | 1.633393829 | 1.1 | 1.010714286
|  |  |  | 295 | 1.626898048 | 1.1 | 1.008333333
|  |  |  | 296 | 1.626898048 | 1.096075778 | 1.007142857
|  |  |  | 297 | 1.611111111 | 1.086666667 | 1.003134796
|  |  |  | 298 | 1.611111111 | 1.078657347 | 1
|  |  |  | 299 | 1.611111111 | 1.077777778 | 0.995238095
|  |  |  | 300 | 1.605415861 | 1.075835069 | 0.993485342
|  |  |  | 301 | 1.604790419 | 1.068627451 | 0.993220339
|  |  |  | 302 | 1.604790419 | 1.066666667 | 0.992779783
|  |  |  | 303 | 1.604790419 | 1.066666667 | 0.991869919
|  |  |  | 304 | 1.604790419 | 1.066666667 | 0.990909091
|  |  |  | 305 | 1.604651163 | 1.066666667 | 0.990909091
|  |  |  | 306 | 1.604651163 | 1.065934066 | 0.990909091
|  |  |  | 307 | 1.604651163 | 1.065830721 | 0.986363636
|  |  |  | 308 | 1.604651163 | 1.065246338 | 0.986363636
|  |  |  | 309 | 1.604651163 | 1.057142857 | 0.986363636
|  |  |  | 310 | 1.604651163 | 1.056603774 | 0.983193277
|  |  |  | 311 | 1.603773585 | 1.056410256 | 0.981981982
|  |  |  | 312 | 1.603773585 | 1.055172414 | 0.977777778
|  |  |  | 313 | 1.603773585 | 1.055172414 | 0.976744186
|  |  |  | 314 | 1.602564103 | 1.055172414 | 0.976744186
|  |  |  | 315 | 1.60042735 | 1.046666667 | 0.976744186
|  |  |  | 316 | 1.58974359 | 1.046666667 | 0.976744186
|  |  |  | 317 | 1.58808933 | 1.045454545 | 0.972972973
|  |  |  | 318 | 1.581395349 | 1.040462428 | 0.971428571
|  |  |  | 319 | 1.576923077 | 1.04 | 0.963963964
|  |  |  | 320 | 1.57622739 | 1.038888889 | 0.959798995
|  |  |  | 321 | 1.575411765 | 1.031578947 | 0.95
|  |  |  | 322 | 1.575 | 1.029268293 | 0.949367089
|  |  |  | 323 | 1.574585635 | 0.993333333 | 0.939297125
|  |  |  | 324 | 1.569466336 | 0.971153846 | 0.934472934
|  |  |  | 325 | 1.564285714 | 0.962264151 | 0.93015873
|  |  |  | 326 | 1.5625 | 0.962264151 | 0.928205128
|  |  |  | 327 | 1.555555556 | 0.962264151 | 0.916666667
|  |  |  | 328 | 1.555350554 | 0.96 | 0.909967846
|  |  |  | 329 | 1.554621849 | 0.952006267 | 0.909677419
|  |  |  | 330 | 1.553333333 | 0.950534226 | 0.909090909
|  |  |  | 331 | 1.551724138 | 0.946327684 | 0.905405405
|  |  |  | 332 | 1.550546667 | 0.934308684 | 0.90520079
|  |  |  | 333 | 1.548387097 | 0.904891304 | 0.896452541
|  |  |  | 334 | 1.547619048 | 0.901041667 | 0.895454545
|  |  |  | 335 | 1.538461538 | 0.9 | 0.895454545
|  |  |  | 336 | 1.536363636 | 0.9 | 0.895454545
|  |  |  | 337 | 1.535447619 | 0.9 | 0.894582108
|  |  |  | 338 | 1.534733441 | 0.896969697 | 0.894409938
|  |  |  | 339 | 1.534653465 | 0.895 | 0.894409938
|  |  |  | 340 | 1.533333333 | 0.895 | 0.894409938
|  |  |  | 341 | 1.530612245 | 0.894240485 | 0.892857143
|  |  |  | 342 | 1.53030303 | 0.893947807 | 0.892088608
|  |  |  | 343 | 1.529166667 | 0.888888889 | 0.890829694
|  |  |  | 344 | 1.528013582 | 0.875 | 0.89009498
|  |  |  | 345 | 1.524535493 | 0.868534483 | 0.889804325
|  |  |  | 346 | 1.521978378 | 0.867424242 | 0.88963964
|  |  |  | 347 | 1.52037037 | 0.8671875 | 0.888888889
|  |  |  | 348 | 1.519823789 | 0.866161616 | 0.888086643
|  |  |  | 349 | 1.519823789 | 0.865800866 | 0.887434555
|  |  |  | 350 | 1.518518519 | 0.865030675 | 0.886614173
|  |  |  | 351 | 1.515151515 | 0.864285714 | 0.886614173
|  |  |  | 352 | 1.514096763 | 0.8525 | 0.886549708
|  |  |  | 353 | 1.507936508 | 0.827463768 | 0.885869565
|  |  |  | 354 | 1.5 | 0.827044253 | 0.885416667
|  |  |  | 355 | 1.497890295 | 0.815217391 | 0.885416667
|  |  |  | 356 | 1.496062992 | 0.798022599 | 0.885416667
|  |  |  | 357 | 1.495495495 | 0.795454545 | 0.885135135
|  |  |  | 358 | 1.493333333 | 0.792410714 | 0.885135135
|  |  |  | 359 | 1.493001555 | 0.792410714 | 0.885135135
|  |  |  | 360 | 1.49068323 | 0.787878788 | 0.885135135
|  |  |  | 361 | 1.486666667 | 0.787878788 | 0.885135135
|  |  |  | 362 | 1.486146096 | 0.732142857 | 0.885135135
|  |  |  | 363 | 1.484593838 |  | 0.8828125
|  |  |  | 364 | 1.481481481 |  | 0.87987988
|  |  |  | 365 | 1.481481481 |  | 0.879464286
|  |  |  | 366 | 1.475177305 |  | 0.879148936
|  |  |  | 367 | 1.469879518 |  | 0.878787879
|  |  |  | 368 | 1.469090909 |  | 0.878787879
|  |  |  | 369 | 1.465753425 |  | 0.878787879
|  |  |  | 370 | 1.462962963 |  | 0.878787879
|  |  |  | 371 | 1.458563536 |  | 0.878787879
|  |  |  | 372 | 1.457142857 |  | 0.878787879
|  |  |  | 373 | 1.453968254 |  | 0.878552972
|  |  |  | 374 | 1.450892857 |  | 0.876873228
|  |  |  | 375 | 1.45 |  | 0.876418663
|  |  |  | 376 | 1.45 |  | 0.875
|  |  |  | 377 | 1.449074074 |  | 0.875
|  |  |  | 378 | 1.448 |  | 0.875
|  |  |  | 379 | 1.446428571 |  | 0.873596877
|  |  |  | 380 | 1.446280992 |  | 0.872402127
|  |  |  | 381 | 1.444848276 |  | 0.863683663
|  |  |  | 382 | 1.443298969 |  | 0.863636364
|  |  |  | 383 | 1.442528736 |  | 0.862857143
|  |  |  | 384 | 1.441351889 |  | 0.861940299
|  |  |  | 385 | 1.44 |  | 0.860357379
|  |  |  | 386 | 1.438888889 |  | 0.860169492
|  |  |  | 387 | 1.435897436 |  | 0.85995086
|  |  |  | 388 | 1.435897436 |  | 0.857843137
|  |  |  | 389 | 1.435185185 |  | 0.854285714
|  |  |  | 390 | 1.434554974 |  | 0.854227405
|  |  |  | 391 | 1.43081761 |  | 0.852857143
|  |  |  | 392 | 1.43 |  | 0.851851852
|  |  |  | 393 | 1.428571429 |  | 0.850253807
|  |  |  | 394 | 1.428571429 |  | 0.849858357
|  |  |  | 395 | 1.426701571 |  | 0.849717514
|  |  |  | 396 | 1.425 |  | 0.849717514
|  |  |  | 397 | 1.422594142 |  | 0.839160839
|  |  |  | 398 | 1.421296296 |  | 0.839160839
|  |  |  | 399 | 1.417266187 |  | 0.839160839
|  |  |  | 400 | 1.417266187 |  | 0.837804878
|  |  |  | 401 | 1.417004049 |  | 0.837398374
|  |  |  | 402 | 1.413680782 |  | 0.837398374
|  |  |  | 403 | 1.408839779 |  | 0.835714286
|  |  |  | 404 | 1.402631579 |  | 0.835714286
|  |  |  | 405 | 1.396396396 |  | 0.834459459
|  |  |  | 406 | 1.395833333 |  | 0.833948339
|  |  |  | 407 | 1.394052045 |  | 0.833674839
|  |  |  | 408 | 1.393132 |  | 0.833035714
|  |  |  | 409 | 1.393034826 |  | 0.829268293
|  |  |  | 410 | 1.388888889 |  | 0.829059829
|  |  |  | 411 | 1.388888889 |  | 0.828571429
|  |  |  | 412 | 1.388888889 |  | 0.82697201
|  |  |  | 413 | 1.388888889 |  | 0.821138211
|  |  |  | 414 | 1.388888889 |  | 0.80861244
|  |  |  | 415 | 1.388888889 |  | 0.807
|  |  |  | 416 | 1.388888889 |  | 0.804804805
|  |  |  | 417 | 1.385714286 |  | 0.802120141
|  |  |  | 418 | 1.385185185 |  | 0.8
|  |  |  | 419 | 1.384615385 |  | 0.799107143
|  |  |  | 420 | 1.381872214 |  | 0.797297297
|  |  |  | 421 | 1.379487179 |  | 0.797297297
|  |  |  | 422 | 1.3771518 |  | 0.792792793
|  |  |  | 423 | 1.375291375 |  | 0.792792793
|  |  |  | 424 | 1.374764595 |  | 0.783928571
|  |  |  | 425 | 1.373564512 |  | 0.783928571
|  |  |  | 426 | 1.37254902 |  | 0.779141104
|  |  |  | 427 | 1.371312767 |  | 0.778571429
|  |  |  | 428 | 1.369942197 |  | 0.771428571
|  |  |  | 429 | 1.369444444 |  | 0.767857143
|  |  |  | 430 | 1.369444444 |  | 0.766666667
|  |  |  | 431 | 1.368821293 |  | 0.760204082
|  |  |  | 432 | 1.368627451 |  | 0.760204082
|  |  |  | 433 | 1.367521368 |  | 0.754464286
|  |  |  | 434 | 1.367521368 |  | 0.754464286
|  |  |  | 435 | 1.366762178 |  | 0.754464286
|  |  |  | 436 | 1.366666667 |  | 0.754464286
|  |  |  | 437 | 1.364705882 |  | 0.754464286
|  |  |  | 438 | 1.36425648 |  | 0.754464286
|  |  |  | 439 | 1.361256545 |  | 0.754464286
|  |  |  | 440 | 1.35625 |  | 0.746428571
|  |  |  | 441 | 1.355392213 |  | 0.741071429
|  |  |  | 442 | 1.352154532 |  | 0.736842105
|  |  |  | 443 | 1.352154532 |  | 0.736842105
|  |  |  | 444 | 1.352154532 |  | 0.736842105
|  |  |  | 445 | 1.352154532 |  | 0.736
|  |  |  | 446 | 1.349206349 |  | 0.735119048
|  |  |  | 447 | 1.348360656 |  | 0.735119048
|  |  |  | 448 | 1.345714286 |  | 0.735119048
|  |  |  | 449 | 1.34496525 |  | 0.734126984
|  |  |  | 450 | 1.344743276 |  | 0.732142857
|  |  |  | 451 | 1.344537815 |  | 0.731934732
|  |  |  | 452 | 1.344285714 |  | 0.731934732
|  |  |  | 453 | 1.342592593 |  | 0.731934732
|  |  |  | 454 | 1.339130435 |  | 0.729343723
|  |  |  | 455 | 1.339130435 |  | 0.728277787
|  |  |  | 456 | 1.339016393 |  | 0.728178963
|  |  |  | 457 | 1.33611691 |  | 0.728163808
|  |  |  | 458 | 1.3354531 |  | 0.728021978
|  |  |  | 459 | 1.3354531 |  | 0.720108696
|  |  |  | 460 | 1.334702259 |  | 0.715151515
|  |  |  | 461 | 1.334702259 |  | 0.715151515
|  |  |  | 462 | 1.333333333 |  | 0.715151515
|  |  |  | 463 | 1.333333333
|  |  |  | 464 | 1.333333333
|  |  |  | 465 | 1.333333333
|  |  |  | 466 | 1.333333333
|  |  |  | 467 | 1.333333333
|  |  |  | 468 | 1.331521739
|  |  |  | 469 | 1.33037694
|  |  |  | 470 | 1.321969697
|  |  |  | 471 | 1.317957166
|  |  |  | 472 | 1.317957166
|  |  |  | 473 | 1.315789474
|  |  |  | 474 | 1.315315315
|  |  |  | 475 | 1.315315315
|  |  |  | 476 | 1.313253012
|  |  |  | 477 | 1.312689533
|  |  |  | 478 | 1.30952381
|  |  |  | 479 | 1.309090909
|  |  |  | 480 | 1.309090909
|  |  |  | 481 | 1.309090909
|  |  |  | 482 | 1.303571429
|  |  |  | 483 | 1.303571429
|  |  |  | 484 | 1.301326595
|  |  |  | 485 | 1.299734748
|  |  |  | 486 | 1.299349241
|  |  |  | 487 | 1.299019608
|  |  |  | 488 | 1.298076923
|  |  |  | 489 | 1.298076923
|  |  |  | 490 | 1.297709924
|  |  |  | 491 | 1.296296296
|  |  |  | 492 | 1.295896328
|  |  |  | 493 | 1.295652174
|  |  |  | 494 | 1.295454545
|  |  |  | 495 | 1.294117647
|  |  |  | 496 | 1.294117647
|  |  |  | 497 | 1.293859649
|  |  |  | 498 | 1.293103448
|  |  |  | 499 | 1.292372881
|  |  |  | 500 | 1.292246521
|  |  |  | 501 | 1.292035398
|  |  |  | 502 | 1.291390728
|  |  |  | 503 | 1.289808917
|  |  |  | 504 | 1.289198606
|  |  |  | 505 | 1.288659794
|  |  |  | 506 | 1.2875
|  |  |  | 507 | 1.287128713
|  |  |  | 508 | 1.287128713
|  |  |  | 509 | 1.28540305
|  |  |  | 510 | 1.285347044
|  |  |  | 511 | 1.284271284
|  |  |  | 512 | 1.284210526
|  |  |  | 513 | 1.284153005
|  |  |  | 514 | 1.283783784
|  |  |  | 515 | 1.283124128
|  |  |  | 516 | 1.282608696
|  |  |  | 517 | 1.282258065
|  |  |  | 518 | 1.282051282
|  |  |  | 519 | 1.281428571
|  |  |  | 520 | 1.280898876
|  |  |  | 521 | 1.280898876
|  |  |  | 522 | 1.280653951
|  |  |  | 523 | 1.28057554
|  |  |  | 524 | 1.280193237
|  |  |  | 525 | 1.28
|  |  |  | 526 | 1.278825996
|  |  |  | 527 | 1.27753304
|  |  |  | 528 | 1.277372263
|  |  |  | 529 | 1.274509804
|  |  |  | 530 | 1.273684211
|  |  |  | 531 | 1.27
|  |  |  | 532 | 1.27
|  |  |  | 533 | 1.269230769
|  |  |  | 534 | 1.269230769
|  |  |  | 535 | 1.266666667
|  |  |  | 536 | 1.265714286
|  |  |  | 537 | 1.263636364
|  |  |  | 538 | 1.263636364
|  |  |  | 539 | 1.2625
|  |  |  | 540 | 1.2625
|  |  |  | 541 | 1.261428571
|  |  |  | 542 | 1.261428571
|  |  |  | 543 | 1.261261261
|  |  |  | 544 | 1.26
|  |  |  | 545 | 1.26
|  |  |  | 546 | 1.258333333
|  |  |  | 547 | 1.258333333
|  |  |  | 548 | 1.256281407
|  |  |  | 549 | 1.25588697
|  |  |  | 550 | 1.25588697
|  |  |  | 551 | 1.255813953
|  |  |  | 552 | 1.254
|  |  |  | 553 | 1.254
|  |  |  | 554 | 1.251396648
|  |  |  | 555 | 1.251396648
|  |  |  | 556 | 1.25095057
|  |  |  | 557 | 1.25
|  |  |  | 558 | 1.25
|  |  |  | 559 | 1.25
|  |  |  | 560 | 1.25
|  |  |  | 561 | 1.25
|  |  |  | 562 | 1.25
|  |  |  | 563 | 1.25
|  |  |  | 564 | 1.25
|  |  |  | 565 | 1.25
|  |  |  | 566 | 1.24666073
|  |  |  | 567 | 1.246296296
|  |  |  | 568 | 1.246105919
|  |  |  | 569 | 1.245045045
|  |  |  | 570 | 1.245045045
|  |  |  | 571 | 1.240986717
|  |  |  | 572 | 1.239224138
|  |  |  | 573 | 1.238095238
|  |  |  | 574 | 1.234
|  |  |  | 575 | 1.232142857
|  |  |  | 576 | 1.232142857
|  |  |  | 577 | 1.228291317
|  |  |  | 578 | 1.227477477
|  |  |  | 579 | 1.227477477
|  |  |  | 580 | 1.227477477
|  |  |  | 581 | 1.223300971
|  |  |  | 582 | 1.2225
|  |  |  | 583 | 1.222222222
|  |  |  | 584 | 1.220634921
|  |  |  | 585 | 1.218508997
|  |  |  | 586 | 1.218387084
|  |  |  | 587 | 1.216666667
|  |  |  | 588 | 1.215962441
|  |  |  | 589 | 1.215568862
|  |  |  | 590 | 1.215568862
|  |  |  | 591 | 1.212962963
|  |  |  | 592 | 1.212962963
|  |  |  | 593 | 1.212962963
|  |  |  | 594 | 1.212121212
|  |  |  | 595 | 1.211072664
|  |  |  | 596 | 1.21021021
|  |  |  | 597 | 1.21021021
|  |  |  | 598 | 1.21021021
|  |  |  | 599 | 1.21
|  |  |  | 600 | 1.207207207
|  |  |  | 601 | 1.207207207
|  |  |  | 602 | 1.206896552
|  |  |  | 603 | 1.2053
|  |  |  | 604 | 1.203874286
|  |  |  | 605 | 1.203592814
|  |  |  | 606 | 1.203296703
|  |  |  | 607 | 1.201438849
|  |  |  | 608 | 1.201030928
|  |  |  | 609 | 1.2
|  |  |  | 610 | 1.198697068
|  |  |  | 611 | 1.198198198
|  |  |  | 612 | 1.193693694
|  |  |  | 613 | 1.193693694
|  |  |  | 614 | 1.193693694
|  |  |  | 615 | 1.192771084
|  |  |  | 616 | 1.190721649
|  |  |  | 617 | 1.19047619
|  |  |  | 618 | 1.187654321
|  |  |  | 619 | 1.187654321
|  |  |  | 620 | 1.187443906
|  |  |  | 621 | 1.186746988
|  |  |  | 622 | 1.186186186
|  |  |  | 623 | 1.186186186
|  |  |  | 624 | 1.186046512
|  |  |  | 625 | 1.186046512
|  |  |  | 626 | 1.186046512
|  |  |  | 627 | 1.184684685
|  |  |  | 628 | 1.184684685
|  |  |  | 629 | 1.184684685
|  |  |  | 630 | 1.184684685
|  |  |  | 631 | 1.182421336
|  |  |  | 632 | 1.179856115
|  |  |  | 633 | 1.173333333
|  |  |  | 634 | 1.172
|  |  |  | 635 | 1.167315175
|  |  |  | 636 | 1.164383562
|  |  |  | 637 | 1.16406
|  |  |  | 638 | 1.162464986
|  |  |  | 639 | 1.162464986
|  |  |  | 640 | 1.160714286
|  |  |  | 641 | 1.16
|  |  |  | 642 | 1.158590308
|  |  |  | 643 | 1.158301158
|  |  |  | 644 | 1.157480315
|  |  |  | 645 | 1.155555556
|  |  |  | 646 | 1.155102041
|  |  |  | 647 | 1.153846154
|  |  |  | 648 | 1.146031746
|  |  |  | 649 | 1.143932854
|  |  |  | 650 | 1.142917896
|  |  |  | 651 | 1.140984355
|  |  |  | 652 | 1.14
|  |  |  | 653 | 1.138211382
|  |  |  | 654 | 1.138211382
|  |  |  | 655 | 1.136363636
|  |  |  | 656 | 1.136363636
|  |  |  | 657 | 1.133358519
|  |  |  | 658 | 1.132876712
|  |  |  | 659 | 1.12244898
|  |  |  | 660 | 1.122071517
|  |  |  | 661 | 1.118240147
|  |  |  | 662 | 1.114782609
|  |  |  | 663 | 1.114591766
|  |  |  | 664 | 1.112820513
|  |  |  | 665 | 1.111111111
|  |  |  | 666 | 1.111111111
|  |  |  | 667 | 1.111111111
|  |  |  | 668 | 1.107142857
|  |  |  | 669 | 1.106899166
|  |  |  | 670 | 1.104
|  |  |  | 671 | 1.102517986
|  |  |  | 672 | 1.1
|  |  |  | 673 | 1.1
|  |  |  | 674 | 1.096075778
|  |  |  | 675 | 1.092307692
|  |  |  | 676 | 1.09
|  |  |  | 677 | 1.087801088
|  |  |  | 678 | 1.086666667
|  |  |  | 679 | 1.08490566
|  |  |  | 680 | 1.081545064
|  |  |  | 681 | 1.081203363
|  |  |  | 682 | 1.078657347
|  |  |  | 683 | 1.077777778
|  |  |  | 684 | 1.077586207
|  |  |  | 685 | 1.076923077
|  |  |  | 686 | 1.075835069
|  |  |  | 687 | 1.074285714
|  |  |  | 688 | 1.070819734
|  |  |  | 689 | 1.068627451
|  |  |  | 690 | 1.066666667
|  |  |  | 691 | 1.066666667
|  |  |  | 692 | 1.066666667
|  |  |  | 693 | 1.066666667
|  |  |  | 694 | 1.066666667
|  |  |  | 695 | 1.066666667
|  |  |  | 696 | 1.066666667
|  |  |  | 697 | 1.065934066
|  |  |  | 698 | 1.065830721
|  |  |  | 699 | 1.065246338
|  |  |  | 700 | 1.063636364
|  |  |  | 701 | 1.060728745
|  |  |  | 702 | 1.060728745
|  |  |  | 703 | 1.060728745
|  |  |  | 704 | 1.06
|  |  |  | 705 | 1.057142857
|  |  |  | 706 | 1.056603774
|  |  |  | 707 | 1.056410256
|  |  |  | 708 | 1.056149733
|  |  |  | 709 | 1.055172414
|  |  |  | 710 | 1.055172414
|  |  |  | 711 | 1.055172414
|  |  |  | 712 | 1.053333333
|  |  |  | 713 | 1.052173913
|  |  |  | 714 | 1.051248357
|  |  |  | 715 | 1.05
|  |  |  | 716 | 1.04954955
|  |  |  | 717 | 1.049295775
|  |  |  | 718 | 1.046666667
|  |  |  | 719 | 1.046666667
|  |  |  | 720 | 1.045454545
|  |  |  | 721 | 1.042461226
|  |  |  | 722 | 1.040462428
|  |  |  | 723 | 1.04
|  |  |  | 724 | 1.04
|  |  |  | 725 | 1.038888889
|  |  |  | 726 | 1.038461538
|  |  |  | 727 | 1.037690878
|  |  |  | 728 | 1.037537538
|  |  |  | 729 | 1.035714286
|  |  |  | 730 | 1.035714286
|  |  |  | 731 | 1.035714286
|  |  |  | 732 | 1.035714286
|  |  |  | 733 | 1.035714286
|  |  |  | 734 | 1.035714286
|  |  |  | 735 | 1.034482759
|  |  |  | 736 | 1.032222222
|  |  |  | 737 | 1.031578947
|  |  |  | 738 | 1.029268293
|  |  |  | 739 | 1.028888889
|  |  |  | 740 | 1.028888889
|  |  |  | 741 | 1.026086957
|  |  |  | 742 | 1.026086957
|  |  |  | 743 | 1.026086957
|  |  |  | 744 | 1.026086957
|  |  |  | 745 | 1.026086957
|  |  |  | 746 | 1.026086957
|  |  |  | 747 | 1.026086957
|  |  |  | 748 | 1.025290499
|  |  |  | 749 | 1.025
|  |  |  | 750 | 1.024034847
|  |  |  | 751 | 1.02
|  |  |  | 752 | 1.016260163
|  |  |  | 753 | 1.016260163
|  |  |  | 754 | 1.014851485
|  |  |  | 755 | 1.011976048
|  |  |  | 756 | 1.011904762
|  |  |  | 757 | 1.010714286
|  |  |  | 758 | 1.008333333
|  |  |  | 759 | 1.007142857
|  |  |  | 760 | 1.003134796
|  |  |  | 761 | 1
|  |  |  | 762 | 0.995238095
|  |  |  | 763 | 0.993485342
|  |  |  | 764 | 0.993333333
|  |  |  | 765 | 0.993220339
|  |  |  | 766 | 0.992779783
|  |  |  | 767 | 0.991869919
|  |  |  | 768 | 0.990909091
|  |  |  | 769 | 0.990909091
|  |  |  | 770 | 0.990909091
|  |  |  | 771 | 0.986363636
|  |  |  | 772 | 0.986363636
|  |  |  | 773 | 0.986363636
|  |  |  | 774 | 0.983193277
|  |  |  | 775 | 0.981981982
|  |  |  | 776 | 0.977777778
|  |  |  | 777 | 0.976744186
|  |  |  | 778 | 0.976744186
|  |  |  | 779 | 0.976744186
|  |  |  | 780 | 0.976744186
|  |  |  | 781 | 0.972972973
|  |  |  | 782 | 0.971428571
|  |  |  | 783 | 0.971153846
|  |  |  | 784 | 0.963963964
|  |  |  | 785 | 0.962264151
|  |  |  | 786 | 0.962264151
|  |  |  | 787 | 0.962264151
|  |  |  | 788 | 0.96
|  |  |  | 789 | 0.959798995
|  |  |  | 790 | 0.952006267
|  |  |  | 791 | 0.950534226
|  |  |  | 792 | 0.95
|  |  |  | 793 | 0.949367089
|  |  |  | 794 | 0.946327684
|  |  |  | 795 | 0.939297125
|  |  |  | 796 | 0.934472934
|  |  |  | 797 | 0.934308684
|  |  |  | 798 | 0.93015873
|  |  |  | 799 | 0.928205128
|  |  |  | 800 | 0.916666667
|  |  |  | 801 | 0.909967846
|  |  |  | 802 | 0.909677419
|  |  |  | 803 | 0.909090909
|  |  |  | 804 | 0.905405405
|  |  |  | 805 | 0.90520079
|  |  |  | 806 | 0.904891304
|  |  |  | 807 | 0.901041667
|  |  |  | 808 | 0.9
|  |  |  | 809 | 0.9
|  |  |  | 810 | 0.9
|  |  |  | 811 | 0.896969697
|  |  |  | 812 | 0.896452541
|  |  |  | 813 | 0.895454545
|  |  |  | 814 | 0.895454545
|  |  |  | 815 | 0.895454545
|  |  |  | 816 | 0.895
|  |  |  | 817 | 0.895
|  |  |  | 818 | 0.894582108
|  |  |  | 819 | 0.894409938
|  |  |  | 820 | 0.894409938
|  |  |  | 821 | 0.894409938
|  |  |  | 822 | 0.894240485
|  |  |  | 823 | 0.893947807
|  |  |  | 824 | 0.892857143
|  |  |  | 825 | 0.892088608
|  |  |  | 826 | 0.890829694
|  |  |  | 827 | 0.89009498
|  |  |  | 828 | 0.889804325
|  |  |  | 829 | 0.88963964
|  |  |  | 830 | 0.888888889
|  |  |  | 831 | 0.888888889
|  |  |  | 832 | 0.888086643
|  |  |  | 833 | 0.887434555
|  |  |  | 834 | 0.886614173
|  |  |  | 835 | 0.886614173
|  |  |  | 836 | 0.886549708
|  |  |  | 837 | 0.885869565
|  |  |  | 838 | 0.885416667
|  |  |  | 839 | 0.885416667
|  |  |  | 840 | 0.885416667
|  |  |  | 841 | 0.885135135
|  |  |  | 842 | 0.885135135
|  |  |  | 843 | 0.885135135
|  |  |  | 844 | 0.885135135
|  |  |  | 845 | 0.885135135
|  |  |  | 846 | 0.885135135
|  |  |  | 847 | 0.8828125
|  |  |  | 848 | 0.87987988
|  |  |  | 849 | 0.879464286
|  |  |  | 850 | 0.879148936
|  |  |  | 851 | 0.878787879
|  |  |  | 852 | 0.878787879
|  |  |  | 853 | 0.878787879
|  |  |  | 854 | 0.878787879
|  |  |  | 855 | 0.878787879
|  |  |  | 856 | 0.878787879
|  |  |  | 857 | 0.878552972
|  |  |  | 858 | 0.876873228
|  |  |  | 859 | 0.876418663
|  |  |  | 860 | 0.875
|  |  |  | 861 | 0.875
|  |  |  | 862 | 0.875
|  |  |  | 863 | 0.875
|  |  |  | 864 | 0.873596877
|  |  |  | 865 | 0.872402127
|  |  |  | 866 | 0.868534483
|  |  |  | 867 | 0.867424242
|  |  |  | 868 | 0.8671875
|  |  |  | 869 | 0.866161616
|  |  |  | 870 | 0.865800866
|  |  |  | 871 | 0.865030675
|  |  |  | 872 | 0.864285714
|  |  |  | 873 | 0.863683663
|  |  |  | 874 | 0.863636364
|  |  |  | 875 | 0.862857143
|  |  |  | 876 | 0.861940299
|  |  |  | 877 | 0.860357379
|  |  |  | 878 | 0.860169492
|  |  |  | 879 | 0.85995086
|  |  |  | 880 | 0.857843137
|  |  |  | 881 | 0.854285714
|  |  |  | 882 | 0.854227405
|  |  |  | 883 | 0.852857143
|  |  |  | 884 | 0.8525
|  |  |  | 885 | 0.851851852
|  |  |  | 886 | 0.850253807
|  |  |  | 887 | 0.849858357
|  |  |  | 888 | 0.849717514
|  |  |  | 889 | 0.849717514
|  |  |  | 890 | 0.839160839
|  |  |  | 891 | 0.839160839
|  |  |  | 892 | 0.839160839
|  |  |  | 893 | 0.837804878
|  |  |  | 894 | 0.837398374
|  |  |  | 895 | 0.837398374
|  |  |  | 896 | 0.835714286
|  |  |  | 897 | 0.835714286
|  |  |  | 898 | 0.834459459
|  |  |  | 899 | 0.833948339
|  |  |  | 900 | 0.833674839
|  |  |  | 901 | 0.833035714
|  |  |  | 902 | 0.829268293
|  |  |  | 903 | 0.829059829
|  |  |  | 904 | 0.828571429
|  |  |  | 905 | 0.827463768
|  |  |  | 906 | 0.827044253
|  |  |  | 907 | 0.82697201
|  |  |  | 908 | 0.821138211
|  |  |  | 909 | 0.815217391
|  |  |  | 910 | 0.80861244
|  |  |  | 911 | 0.807
|  |  |  | 912 | 0.804804805
|  |  |  | 913 | 0.802120141
|  |  |  | 914 | 0.8
|  |  |  | 915 | 0.799107143
|  |  |  | 916 | 0.798022599
|  |  |  | 917 | 0.797297297
|  |  |  | 918 | 0.797297297
|  |  |  | 919 | 0.795454545
|  |  |  | 920 | 0.792792793
|  |  |  | 921 | 0.792792793
|  |  |  | 922 | 0.792410714
|  |  |  | 923 | 0.792410714
|  |  |  | 924 | 0.787878788
|  |  |  | 925 | 0.787878788
|  |  |  | 926 | 0.783928571
|  |  |  | 927 | 0.783928571
|  |  |  | 928 | 0.779141104
|  |  |  | 929 | 0.778571429
|  |  |  | 930 | 0.771428571
|  |  |  | 931 | 0.767857143
|  |  |  | 932 | 0.766666667
|  |  |  | 933 | 0.760204082
|  |  |  | 934 | 0.760204082
|  |  |  | 935 | 0.754464286
|  |  |  | 936 | 0.754464286
|  |  |  | 937 | 0.754464286
|  |  |  | 938 | 0.754464286
|  |  |  | 939 | 0.754464286
|  |  |  | 940 | 0.754464286
|  |  |  | 941 | 0.754464286
|  |  |  | 942 | 0.746428571
|  |  |  | 943 | 0.741071429
|  |  |  | 944 | 0.736842105
|  |  |  | 945 | 0.736842105
|  |  |  | 946 | 0.736842105
|  |  |  | 947 | 0.736
|  |  |  | 948 | 0.735119048
|  |  |  | 949 | 0.735119048
|  |  |  | 950 | 0.735119048
|  |  |  | 951 | 0.734126984
|  |  |  | 952 | 0.732142857
|  |  |  | 953 | 0.732142857
|  |  |  | 954 | 0.731934732
|  |  |  | 955 | 0.731934732
|  |  |  | 956 | 0.731934732
|  |  |  | 957 | 0.729343723
|  |  |  | 958 | 0.728277787
|  |  |  | 959 | 0.728178963
|  |  |  | 960 | 0.728163808
|  |  |  | 961 | 0.728021978
|  |  |  | 962 | 0.720108696
|  |  |  | 963 | 0.715151515
|  |  |  | 964 | 0.715151515
|  |  |  | 965 | 0.715151515
966
967
968
969
970
971
972
973
974
975
976
977
978
979
980
981
982
983
984
985
986
987
988
989
990
991
992
993
994
995
996
997
998
999
1000
Further Reading
| Tailor text to material |  |  | The below resources are recommended for further information.
|  |  |  | ICE DB Ref Number | Title |  | Author / Publisher |  | Description |  |  | Hyperlink |  |  |  |  | Hyperlink
| SELECT REF NUMBERS FROM DROP DOWN |  | 1
2
3
4
5
6
7
8
9
10
11
12
13
14
15
16
17
18
19
20
| AUTO GENERATED |  |  | References
Below you will find a list of the references used to compile this material profile.
|  |  |  | Item | ICE DB Ref Number | EPD? | Reference Details |  | Description |  |  | Hyperlink |  |  |  |  | Hyperlink
|  |  |  | 1 | 400 | Yes | EPD Number: EPD­KNA­20150330­IAA1­DE published by IBU - Institut Bauen & Umwelt e.V., 2016 |  | EPD for TecTem Insulation Board Indoor Historic |  |  | Go To Resource |  |  |  |  | https://www.oekobaudat.de/OEKOBAU.DAT/resource/sources/a3a7bf82-e1f3-41d3-acc0-080b932b30a9/TecTem_Insulation_Board_Indoor_Climaprotect.pdf?version=00.01.000
|  |  |  | 2 | 401 | Yes | EPD Number: EPD­KNA­20160027­IAA1­DE published by IBU - Institut Bauen & Umwelt e.V., 2016 |  | EPD for TecTem Insulation Board Indoor soffit panel |  |  | Go To Resource |  |  |  |  | https://www.oekobaudat.de/OEKOBAU.DAT/resource/sources/89360e1f-76df-4dac-9e8a-8a3323dd86b1/TecTem_Insulation_Board_Indoor_Historic.pdf?version=00.01.000
|  |  |  | 3 | 402 | Yes | EPD Number: EPD­KNA­20160028­IAA1­DE published by IBU - Institut Bauen & Umwelt e.V., 2016 |  | EPD for TecTem® Insulation Board Indoor Climaprotect |  |  | Go To Resource |  |  |  |  | https://www.oekobaudat.de/OEKOBAU.DAT/resource/sources/c41ddea7-36a9-4029-8331-03a15bcf3abf/TecTem_Insulation_Board_Indoor_Laibungsplatte.pdf?version=00.01.000
|  |  |  | 4 | 403 | Yes | EPD Number: EPD­KNA­20160026­IAA1­DE published by IBU - Institut Bauen & Umwelt e.V., 2016 |  | EPD for TecTem Insulation Board Outdoor |  |  | Go To Resource |  |  |  |  | https://www.oekobaudat.de/OEKOBAU.DAT/resource/sources/3162491c-a74a-46cc-905c-9d8357f11443/TecTem_Insulation_Board_Outdoor.pdf?version=00.01.000
|  |  |  | 5 | 404 | Yes | EPD Number: EPD-KNA-20150331-IAA1-DE published by IBU - Institut Bauen & Umwelt e.V., 2016 |  | EPD for TecTem® Insulation Board Indoor Climaprotect |  |  | Go To Resource |  |  |  |  | https://www.oekobaudat.de/OEKOBAU.DAT/resource/sources/638cf5ab-516c-4d58-a5a9-db9084c8fe1a/TecTem_Insulation_Board_Indoor.pdf?version=00.01.000
|  |  |  | 6 | 405 | Yes | EPD Number: EPD­DRW­20120113­IBC2­DE published by IBU - Institut Bauen & Umwelt e.V., 2012 |  | EPD for Rock wool insulation in the high crude density range |  |  | Go To Resource |  |  |  |  | https://www.oekobaudat.de/OEKOBAU.DAT/resource/sources/0cc71349-8f99-485b-832a-150d62ee4b48/Steinwolle-Daemmstoffe_im_hohen_Rohdichtebereich.pdf?version=00.01.000
|  |  |  | 7 | 415 | Yes | EPD Number: EPD­DRW­20120112­IBC2­DE published by IBU - Institut Bauen & Umwelt e.V., 2012 |  | EPD for Rock wool insulation in the middle density range |  |  | Go To Resource |  |  |  |  | https://www.oekobaudat.de/OEKOBAU.DAT/resource/sources/397ed3fc-457a-4bf4-b1d9-f39f33fb5770/Steinwolle-Daemmstoffe_im_mittleren_Rohdichtebereich.pdf?version=00.01.000
|  |  |  | 8 | 416 | Yes | EPD Number: EPD-IVH-20140139-IBB2-DE published by IBU - Institut Bauen & Umwelt e.V., 2015 |  | EPD for EPS hard foam (Styrofoam ®) for ceilings / floors and as perimeter insulation B / P-035 |  |  | Go To Resource |  |  |  |  | https://www.oekobaudat.de/OEKOBAU.DAT/resource/sources/1760ce81-f235-4329-a563-fb16680e944d/EPS-Hartschaum_Styropor_fuer_DeckenBoeden_und_als_Perimeterdaemmung_BP-035.pdf?version=00.01.000
|  |  |  | 9 | 417 | Yes | EPD Number: EPD-IVH-20140138-IBB2-DE published by IBU - Institut Bauen & Umwelt e.V., 2015 |  | EPD for EPS rigid foam (Styrofoam ®) for walls and roofs W / D-035 |  |  | Go To Resource |  |  |  |  | https://www.oekobaudat.de/OEKOBAU.DAT/resource/sources/e0efeb35-c45b-4fcd-8dee-aaf63f123363/EPS-Hartschaum_Styropor_fuer_Waende_und_Daecher_WD-035.pdf?version=00.01.000
|  |  |  | 10 | 418 | Yes | EPD Number: EPD-IVH-20140141-IBB2-DE published by IBU - Institut Bauen & Umwelt e.V., 2015 |  | EPD for EPS hard foam (Styropor ®) for ceilings / floors and as perimeter insulation B / P-040 |  |  | Go To Resource |  |  |  |  | https://www.oekobaudat.de/OEKOBAU.DAT/resource/sources/0da5fa43-c39a-4233-b7ea-f52f810e8fe1/EPS-Hartschaum_Styropor_fuer_DeckenBoeden_und_als_Perimeterdaemmung_BP-040.pdf?version=00.01.000
|  |  |  | 11 | 419 | Yes | EPD Number: EPD-IVH-20140140-IBB2-DE published by IBU - Institut Bauen & Umwelt e.V., 2015 |  | EPD for EPS rigid foam (Styrofoam ®) for walls and roofs W / D-040 |  |  | Go To Resource |  |  |  |  | https://www.oekobaudat.de/OEKOBAU.DAT/resource/sources/684080ae-ff4b-4442-a271-c95ed0bb1da0/EPS-Hartschaum_Styropor_fuer_Waende_und_Daecher_WD-040.pdf?version=00.01.000
|  |  |  | 12 | 420 | Yes | EPD Number: EPD-IVH-20140137-IBB2-DE published by IBU - Institut Bauen & Umwelt e.V., 2015 |  | EPD for EPS hard foam (gray) with thermal radiation absorber |  |  | Go To Resource |  |  |  |  | https://www.oekobaudat.de/OEKOBAU.DAT/resource/sources/8d2ed283-f156-404d-9e55-31a289d99d24/EPS-Hartschaum_grau_mit_Waermestrahlungsabsorber.pdf?version=00.01.000
|  |  |  | 13 | 423 | Yes | EPD Number: EPD­DRW­20120111­IBC2­DE published by IBU - Institut Bauen & Umwelt e.V., 2012 |  | EPD for Rock wool insulation in the low density range |  |  | Go To Resource |  |  |  |  | https://www.oekobaudat.de/OEKOBAU.DAT/resource/sources/aba2ad5d-7708-466f-b216-12c488e00838/Steinwolle-Daemmstoffe_im_niedrigen_Rohdichtebereich.pdf?version=00.01.000
|  |  |  | 14 | 425 | Yes | EPD Number: EPD-SBG-20150013-IBC1-DE published by IBU - Institut Bauen & Umwelt e.V., 2015 |  | EPD for KXT50-CV35 V6 H200 REI120 |  |  | Go To Resource |  |  |  |  | https://www.oekobaudat.de/OEKOBAU.DAT/resource/sources/ddd86bbd-26c7-48e4-ae2f-5f223c4c5cf5/KXT50-CV35-V6-H200-REI120.pdf?version=00.01.000
|  |  |  | 15 | 435 | Yes | EPD Number: EPD-SBG-20160213-IBC1-DE published by IBU - Institut Bauen & Umwelt e.V., 2017 |  | EPD for KXT Combar Insulation |  |  | Go To Resource |  |  |  |  | https://www.oekobaudat.de/OEKOBAU.DAT/resource/sources/a8588f1d-912d-4e84-b78f-839280a2c637/KXT_Combar.pdf?version=00.01.000
|  |  |  | 16 | 436 | Yes | EPD Number: EPD-FPX-20140157-IBE1-DE published by IBU - Institut Bauen & Umwelt e.V., 2014 |  | EPD for XPS age Insulation |  |  | Go To Resource |  |  |  |  | https://www.oekobaudat.de/OEKOBAU.DAT/resource/sources/eef86faa-5ab6-4aab-9611-d4b17768f8b3/XPS_altern.pdf?version=00.01.000
|  |  |  | 17 | 437 | Yes | EPD Number: EPD-SBG-20160212-IBC1-DE published by IBU - Institut Bauen & Umwelt e.V., 2016 |  | EPD for QXT H200 REI120 Insulation |  |  | Go To Resource |  |  |  |  | https://www.oekobaudat.de/OEKOBAU.DAT/resource/sources/12e0815f-d1fd-4c5f-b137-50bd75e46013/QXT-H200-REI120.pdf?version=00.01.000
|  |  |  | 18 | 438 | Yes | EPD Number: EPD-JAC-20170005-IBB1-DE published by IBU - Institut Bauen & Umwelt e.V., 2017 |  | EPD for JACKOBOARD® Insulation |  |  | Go To Resource |  |  |  |  | https://www.oekobaudat.de/OEKOBAU.DAT/resource/sources/ffe3b04b-3244-43d8-9145-19caae2dc881/JACKOBOARD.pdf?version=00.01.000
|  |  |  | 19 | 929 | No | Oekobau, Federal Ministry of the Interior, Building and Community, 2017 |  | A German database for LCA of buildings by the Federal Ministry of the Interior, Building and Community. |  |  | Go To Resource |  |  |  |  | https://www.oekobaudat.de/en.html
|  |  |  | 20 | 2097 | Yes | EPD Number: S-P-02277 published by , 2020 |  | EPD for glass wool with organic binder, faced with kraft paper, thermal insulation |  |  | Go To Resource |  |  |  |  | https://gryphon4.environdec.com/system/data/files/6/19837/S-P-02277%20EPD%20(English%20version).pdf
|  |  |  | 21 | 2103 | Yes | EPD Number: S-P-01881 published by , 2020 |  | EPD for glass mineral wool insulation |  |  | Go To Resource |  |  |  |  | https://gryphon4.environdec.com/system/data/files/6/18603/S-P-01881%20EPD.pdf
|  |  |  | 22 | 2161 | Yes | EPD Number: EPD-000095 published by , 2019 |  | EPD for 1m3 of Rock Mineral Wool Insulation |  |  | Go To Resource |  |  |  |  | https://www.knaufinsulation.com/sites/ki_com/files/BREGENEPD000095.pdf
|  |  |  | 23 | 2162 | Yes | EPD Number: EPD-000096 published by , 2019 |  | EPD for 1m3 of Rock Mineral Wool Insulation |  |  | Go To Resource |  |  |  |  | https://www.knaufinsulation.com/sites/ki_com/files/BREGENEPD000096.pdf
|  |  |  | 24 | 2294 | Yes | EPD Number: S-P-00218 published by , 2017 |  | EPD for 1m2 of polyester insulation nonwoven panel |  |  | Go To Resource |  |  |  |  | https://gryphon4.environdec.com/system/data/files/6/11302/epd218en_Freudenberg_Polyester%20insulation%20nonwoven%20panels_2017.pdf
|  |  |  | 25 | 2295 | Yes | EPD Number: S-P-00532 published by , 2014 |  | EPD for 1m2 of Rolan rockwool insulation board |  |  | Go To Resource |  |  |  |  | https://gryphon4.environdec.com/system/data/files/6/9953/epd532_Rolan_Rockwool.pdf
|  |  |  | 26 | 2298 | Yes | EPD Number: S-P-00672 published by , 2016 |  | EPD for 1m2 of polystyrene foam insulation |  |  | Go To Resource |  |  |  |  | https://gryphon4.environdec.com/system/data/files/6/11526/epd672en%20ODE%20ODE%20ISIPAN%20XPS%20Insulation%20Materials.pdf
|  |  |  | 27 | 2322 | Yes | EPD Number: S-P-01137 published by , 2018 |  | EPD for glass wool insulation |  |  | Go To Resource |  |  |  |  | https://gryphon4.environdec.com/system/data/files/6/14205/S-P-01137%20Glass%20Wool%20Insulation%20G3.pdf
|  |  |  | 28 | 2323 | Yes | EPD Number: S-P-01138 published by , 2018 |  | EPD for glass wool insulation |  |  | Go To Resource |  |  |  |  | https://gryphon4.environdec.com/system/data/files/6/14207/S-P-01138%20Glass%20Wool%20Insulation%204%20plus.pdf
|  |  |  | 29 | 2326 | Yes | EPD Number: S-P-01169 published by , 2019 |  | EPD for glass wool insulation |  |  | Go To Resource |  |  |  |  | https://gryphon4.environdec.com/system/data/files/6/15256/S-P-01169%20EPD%20Pink%20Batts%20glass%20wool%20insulation%20-segments,%20blankets%20and%20boards.pdf
|  |  |  | 30 | 2338 | Yes | EPD Number: S-P-01499 published by , 2019 |  | EPD for mineral wool insulation |  |  | Go To Resource |  |  |  |  | https://gryphon4.environdec.com/system/data/files/6/17266/S-P-01499%20EPD%20SmartRoof%20Top.pdf
|  |  |  | 31 | 2340 | Yes | EPD Number: S-P-01527 published by , 2019 |  | EPD for mineral wool |  |  | Go To Resource |  |  |  |  | https://gryphon4.environdec.com/system/data/files/6/15980/S-P-01527%20EPD%20EcoBuild%20premium%20EBR%20_%20EDI%20(Building%20Roll%20-%20Duct%20Insulation).pdf
|  |  |  | 32 | 2342 | Yes | EPD Number: S-P-01583 published by , 2019 |  | EPD for 1m long of rock mineral wool faced pipe section Thermo-teK PS PRO ALU insulation |  |  | Go To Resource |  |  |  |  | https://pim.knaufinsulation.com/files/download/epd_thermo-tek_ps_pro_alu_5e6b88e6c6027.pdf
|  |  |  | 33 | 2343 | Yes | EPD Number: S-P-01584 published by , 2019 |  | EPD for 1m2 rock mineral wool faced with aluminium foil insulation |  |  | Go To Resource |  |  |  |  | https://gryphon4.environdec.com/system/data/files/6/16726/S-P-01584%20EPD%20Fire-teK%20BD%20912%20ALU.pdf
|  |  |  | 34 | 2344 | Yes | EPD Number: S-P-01585 published by , 2019 |  | EPD for 1m2 of rock mineral wool faced with aluminium foil insulation |  |  | Go To Resource |  |  |  |  | https://gryphon4.environdec.com/system/data/files/6/16727/S-P-01585%20EPD%20Thermo-teK%20PS%20Eco.pdf
|  |  |  | 35 | 2345 | Yes | EPD Number: S-P-01586 published by , 2019 |  | EPD for 1m2 of rock mineral wool faced with aluminium foil insultaion |  |  | Go To Resource |  |  |  |  | https://gryphon4.environdec.com/system/data/files/6/16728/S-P-01586%20EPD%20Thermo-tek%20LM%20Eco%20Alu.pdf
|  |  |  | 36 | 2346 | Yes | EPD Number: S-P-01602 published by , 2019 |  | EPD for 1m2 of rock mineral wool faced with aluminium foil insulation |  |  | Go To Resource |  |  |  |  | https://gryphon4.environdec.com/system/data/files/6/18365/S-P-01602%20EPD%20Thermo-teK%20LM%20Pro%20ALU.pdf
|  |  |  | 37 | 2347 | Yes | EPD Number: S-P-01630 published by , 2019 |  | EPD for 1m2 of rock mineral wool unfaced slab insulation |  |  | Go To Resource |  |  |  |  | https://gryphon4.environdec.com/system/data/files/6/16730/S-P-01630%20EPD%20NaturBoard%20PARTITION.pdf
|  |  |  | 38 | 2348 | Yes | EPD Number: S-P-01631 published by , 2019 |  | EPD for 1m2 of rock mineral wool unfaced slab insulation |  |  | Go To Resource |  |  |  |  | https://gryphon4.environdec.com/system/data/files/6/16731/S-P-01631%20EPD%20NaturBoard%20PARTITION%20COMFORT.pdf
|  |  |  | 39 | 2349 | Yes | EPD Number: S-P-01632 published by , 2019 |  | EPD for 1m2 of rock mineral wool unfaced slab insulation |  |  | Go To Resource |  |  |  |  | https://gryphon4.environdec.com/system/data/files/6/16732/S-P-01632%20EPD%20NaturBoard%20TIMBER.pdf
|  |  |  | 40 | 2350 | Yes | EPD Number: S-P-01633 published by , 2019 |  | EPD for 1m2 rock mineral wool unfaced or faced nsulation |  |  | Go To Resource |  |  |  |  | https://gryphon4.environdec.com/system/data/files/6/16733/S-P-01633%20EPD%20NaturBoard%20SILENCE,%20SILENCE%20B,%20SILENCE%20ALU%20and%20SILENCE%20K.pdf
|  |  |  | 41 | 2351 | Yes | EPD Number: S-P-01634 published by , 2019 |  | EPD for 1m2 rock mineral wool unfaced insulation slab |  |  | Go To Resource |  |  |  |  | https://gryphon4.environdec.com/system/data/files/6/16734/S-P-01634%20EPD%20NaturBoard%20TIMBER%20COMFORT.pdf
|  |  |  | 42 | 2352 | Yes | EPD Number: S-P-01635 published by , 2019 |  | EPD for 1m2 rock mineral wool unfaced slab insulation |  |  | Go To Resource |  |  |  |  | https://gryphon4.environdec.com/system/data/files/6/16735/S-P-01635%20EPD%20NaturBoard%20FORTE.pdf
|  |  |  | 43 | 2353 | Yes | EPD Number: S-P-01636 published by , 2019 |  | EPD for 1m2 rock mineral wool unfaced insulation slab |  |  | Go To Resource |  |  |  |  | https://gryphon4.environdec.com/system/data/files/6/16736/S-P-01636%20EPD%20NaturBoard%20TP.pdf
|  |  |  | 44 | 2354 | Yes | EPD Number: S-P-01637 published by , 2019 |  | EPD for 1m2 rock mineral wool unfaced insulation slab |  |  | Go To Resource |  |  |  |  | https://gryphon4.environdec.com/system/data/files/6/16737/S-P-01637%20EPD%20NaturBoard%20WALLS.pdf
|  |  |  | 45 | 2357 | Yes | EPD Number: S-P-01717 published by , 2019 |  | EPD for 1m2 unfaced glass mineral wool insulation |  |  | Go To Resource |  |  |  |  | https://portal.environdec.com/api/api/v1/EPDLibrary/Files/ea4327f3-c2d1-4814-a95b-83bc7977a8cc/Data
|  |  |  | 46 | 2358 | Yes | EPD Number: S-P-01750 published by , 2020 |  | EPD for 1m2 of Glass Mineral Wool Insulation |  |  | Go To Resource |  |  |  |  | https://gryphon4.environdec.com/system/data/files/6/18699/S-P-01750%20EPD.pdf
|  |  |  | 47 | 2359 | Yes | EPD Number: S-P-01751 published by , 2020 |  | EPD for 1m2 of Glass Mineral Wool Insulation |  |  | Go To Resource |  |  |  |  | https://gryphon4.environdec.com/system/data/files/6/18700/S-P-01751%20EPD.pdf
|  |  |  | 48 | 2360 | Yes | EPD Number: S-P-01752 published by , 2020 |  | EPD for 1m2 of Glass Mineral Wool Insulation |  |  | Go To Resource |  |  |  |  | https://gryphon4.environdec.com/system/data/files/6/18701/S-P-01752%20EPD.pdf
|  |  |  | 49 | 2361 | Yes | EPD Number: S-P-01753 published by , 2020 |  | EPD for 1m2 of Glass Mineral Wool Insulation |  |  | Go To Resource |  |  |  |  | https://portal.environdec.com/api/api/v1/EPDLibrary/Files/feaf67ef-2694-4a0c-ab81-a859a72dfc8f/Data
|  |  |  | 50 | 2362 | Yes | EPD Number: S-P-01754 published by , 2020 |  | EPD for 1m2 of Glass Mineral Wool Insulation |  |  | Go To Resource |  |  |  |  | https://gryphon4.environdec.com/system/data/files/6/17563/S-P-01754%20EPD%20Glass%20mineral%20wool%20insulation%200.031%20-%200.033%20WmK.pdf
|  |  |  | 51 | 2372 | Yes | EPD Number: S-P-01846 published by , 2020 |  | EPD for 1m2 of Glass Mineral Wool Insulation |  |  | Go To Resource |  |  |  |  | https://gryphon4.environdec.com/system/data/files/6/18062/S-P-01846%20EPD%20(2020).pdf
|  |  |  | 52 | 2373 | Yes | EPD Number: S-P-01847 published by , 2020 |  | EPD for 1m2 of Glass Mineral Wool Insulation |  |  | Go To Resource |  |  |  |  | https://gryphon4.environdec.com/system/data/files/6/18599/S-P-01847%20EPD.pdf
|  |  |  | 53 | 2374 | Yes | EPD Number: S-P-01848 published by , 2020 |  | EPD for 1m2 of Glass Mineral Wool Insulation |  |  | Go To Resource |  |  |  |  | https://gryphon4.environdec.com/system/data/files/6/19321/S-P-01848%20EPD.pdf
|  |  |  | 54 | 2377 | Yes | EPD Number: S-P-01882 published by , 2020 |  | EPD for 1m2 of Glass Mineral Wool Insulation |  |  | Go To Resource |  |  |  |  | https://gryphon4.environdec.com/system/data/files/6/19020/S-P-01882%20EPD.pdf
|  |  |  | 55 | 2761 | Yes | EPD Number: EPDIE-19-14 published by , 2019 |  | EPD for EPS insulation |  |  | Go To Resource |  |  |  |  | https://www.igbc.ie/wp-content/uploads/2019/02/EPDIRE-19-14-Kore-_Published.pdf
|  |  |  | 56 | 2793 | Yes | EPD Number: 6-922:2017 published by , 2017 |  | EPD for 1m2 polystyrene insulation
|  |  |  | 57 | 2798 | Yes | EPD Number: 12-1313:2017 published by , 2017 |  | EPD for 1m2 of thermal insulation panel
|  |  |  | 58 | 2799 | Yes | EPD Number: 12-1314:2017 published by , 2018 |  | EPD for 1m2 of thermal insulation panel
|  |  |  | 59 | 2800 | Yes | EPD Number: 12-1306:2017 published by , 2018 |  | EPD for 1m2 polystyrene thermal insulation |  |  | Go To Resource |  |  |  |  | https://www.siniat.fr/fr-FR/download/file/fr/0117db076adb4a57b1e6ac8a00f10515/siniat-fdes-unimat-sol-sol-ultrachape-dalle-portee-20-100-et-dalle-portee-ultra-20120?rev=b077f99c-4baf-4e8b-8e0a-4cc4d1dd9b72
|  |  |  | 60 | 2801 | Yes | EPD Number: 12-1308:2017 published by , 2018 |  | EPD for 1m2 polystyrene thermal insulation |  |  | Go To Resource |  |  |  |  | https://www.siniat.fr/fr-FR/download/file/fr/65f95cccbd694bebbe26ac8a00f106ab/siniat-fdes-unimat-sol-sol-ultrachape-dalle-portee-201300-et-dalle-portee-ultra-221300?rev=942be701-5a35-40aa-af59-7f7a46910223
|  |  |  | 61 | 2802 | Yes | EPD Number: 12-1310:2017 published by , 2018 |  | EPD for 1m2 polystyrene thermal insulation |  |  | Go To Resource |  |  |  |  | https://www.siniat.fr/fr-FR/download/file/fr/b369596ac63547b2b5bcac8a00f1061e/siniat-fdes-unimat-sol-sol-ultrachape-dalle-portee-141200-et-dalle-portee-ultra-161-220?rev=90a6b1c9-c686-4fff-be3b-81d48a4c15c6
|  |  |  | 62 | 2803 | Yes | EPD Number: 12-1312:2017 published by , 2018 |  | EPD for 1m2 polystyrene thermal insulation
|  |  |  | 63 | 2804 | Yes | EPD Number: 12-1303:2017 published by , 2018 |  | EPD for 1m2 polystyrene thermal insulation
|  |  |  | 64 | 2805 | Yes | EPD Number: 12-1304:2017 published by , 2018 |  | EPD for 1m2 polystyrene thermal insulation
|  |  |  | 65 | 2806 | Yes | EPD Number: 12-1305:2017 published by , 2018 |  | EPD for 1m2 polystyrene thermal insulation
|  |  |  | 66 | 2807 | Yes | EPD Number: 12-1315:2017 published by , 2018 |  | EPD for 1m2 polystyrene thermal insulation
|  |  |  | 67 | 2808 | Yes | EPD Number: 12-1316:2017 published by , 2018 |  | EPD for 1m2 thermal insulation panel
|  |  |  | 68 | 2809 | Yes | EPD Number: 12-1317:2017 published by , 2018 |  | EPD for 1m2 thermal insulation panel
|  |  |  | 69 | 2810 | Yes | EPD Number: 12-1307:2017 published by , 2018 |  | EPD for 1m2 thermal insulation panel
|  |  |  | 70 | 2811 | Yes | EPD Number: 12-1309:2017 published by , 2018 |  | EPD for 1m2 thermal insulation panel
|  |  |  | 71 | 2812 | Yes | EPD Number: 12-1311:2017 published by , 2018 |  | EPD for 1m2 thermal insulation panel
|  |  |  | 72 | 2909 | Yes | EPD Number: published by INIES - EPD France, 2017 |  | EPD for acoustic insulation
|  |  |  | 73 | 2910 | Yes | EPD Number: published by INIES - EPD France, 2017 |  | EPD for acoustic wall insulation
|  |  |  | 74 | 2911 | Yes | EPD Number: published by INIES - EPD France, 2017 |  | EPD for acoustic wall insulation
|  |  |  | 75 | 2912 | Yes | EPD Number: published by INIES - EPD France, 2017 |  | EPD for acoustic insulation panel
|  |  |  | 76 | 2913 | Yes | EPD Number: published by INIES - EPD France, 2017 |  | EPD for acoustic ceiling tile
|  |  |  | 77 | 2914 | Yes | EPD Number: published by INIES - EPD France, 2017 |  | EPD for acoustic ceiling tile
|  |  |  | 78 | 2915 | Yes | EPD Number: published by INIES - EPD France, 2017 |  | EPD for acoustic ceiling tile
|  |  |  | 79 | 2916 | Yes | EPD Number: published by INIES - EPD France, 2017 |  | EPD for acoustic ceiling tile
|  |  |  | 80 | 2917 | Yes | EPD Number: published by INIES - EPD France, 2017 |  | EPD for acoustic ceiling tile
|  |  |  | 81 | 2918 | Yes | EPD Number: published by INIES - EPD France, 2017 |  | EPD for acoustic ceiling tile
|  |  |  | 82 | 3004 | Yes | EPD Number: S-P-02279 published by , 2020 |  | EPD for thermal insulation |  |  | Go To Resource |  |  |  |  | https://www.environdec.com/library/_?Epd=19857
|  |  |  | 83 | 3041 | Yes | EPD Number: 1-67:2020 published by , 2020 |  | EPD for Façade Cladding panel |  |  | Go To Resource |  |  |  |  | https://www.rockpanel.fr/siteassets/documentation/epd/epd_-rockpanel-durable-10mm.pdf?f=20201029105719
|  |  |  | 84 | 3042 | Yes | EPD Number: 1:68:2020 published by , 2020 |  | EPD for Façade Cladding panel
|  |  |  | 85 | 3086 | Yes | EPD Number: 6-1649:2018 published by , 2018 |  | EPD for 140mm thick insulation
|  |  |  | 86 | 3087 | Yes | EPD Number: 6-1644:2018 published by , 2018 |  | EPD for 40mm thick insulation
|  |  |  | 87 | 3088 | Yes | EPD Number: 6-966:2017 published by , 2017 |  | EPD for 140mm thick insulation
|  |  |  | 88 | 3089 | Yes | EPD Number: 6-1651:2018 published by , 2018 |  | EPD for 105mm thick insulation
|  |  |  | 89 | 3090 | Yes | EPD Number: 6-1654:2018 published by , 2018 |  | EPD for 535mm thick insulation
|  |  |  | 90 | 3091 | Yes | EPD Number: 6-979:2017 published by , 2017 |  | EPD for 60mm thick insulation
|  |  |  | 91 | 3092 | Yes | EPD Number: 6-980:2017 published by , 2017 |  | EPD for 100m long insulation roll
|  |  |  | 92 | 3093 | Yes | EPD Number: 6-1643:2018 published by , 2018 |  | EPD for 40mm insulation
|  |  |  | 93 | 3094 | Yes | EPD Number: 6-973:2017 published by , 2017 |  | EPD for 100mm thick insulation
|  |  |  | 94 | 3095 | Yes | EPD Number: 6-1656:2018 published by , 2018 |  | EPD for 80mm thick insulation
|  |  |  | 95 | 3098 | Yes | EPD Number: 6-981:2017 published by , 2017 |  | EPD for 160mm thick insulation
|  |  |  | 96 | 3099 | Yes | EPD Number: 6-1655:2018 published by , 2018 |  | EPD for 40mm thick insulation
|  |  |  | 97 | 3100 | Yes | EPD Number: 6-955:2017 published by , 2017 |  | EPD for 145mm thick insulation
|  |  |  | 98 | 3101 | Yes | EPD Number: 6-1645:2018 published by , 2018 |  | EPD for 120mm thick insulation
|  |  |  | 99 | 3102 | Yes | EPD Number: 6-956:2017 published by , 2017 |  | EPD for 175mm thick insulation
|  |  |  | 100 | 3104 | Yes | EPD Number: 6-974:2017 published by , 2017 |  | EPD for 45mm thick insulation
|  |  |  | 101 | 3105 | Yes | EPD Number: 6-976:2017 published by , 2017 |  | EPD for 100mm thick insulation
|  |  |  | 102 | 3106 | Yes | EPD Number: 6-977:2017 published by , 2017 |  | EPD for 45mm thick insulation
|  |  |  | 103 | 3107 | Yes | EPD Number: 6-978:2017 published by , 2017 |  | EPD for 75mm thick insulation
|  |  |  | 104 | 3108 | Yes | EPD Number: 6-1648:2018 published by , 2018 |  | EPD for 100mm thick insulation
|  |  |  | 105 | 3109 | Yes | EPD Number: 6-982:2017 published by , 2017 |  | EPD for 200mm thick insulation
|  |  |  | 106 | 3110 | Yes | EPD Number: 4-286:2020 published by , 2020 |  | EPD for 100mm thick insulation
|  |  |  | 107 | 3111 | Yes | EPD Number: 4-285:2020 published by , 2020 |  | EPD for 80mm thick insulation
|  |  |  | 108 | 3112 | Yes | EPD Number: 6-342:2020 published by , 2020 |  | EPD for 160mm thick insulation
|  |  |  | 109 | 3113 | Yes | EPD Number: 3-234:2020 published by , 2020 |  | EPD for 260mm thick insulation
|  |  |  | 110 | 3114 | Yes | EPD Number: 3-235:2020 published by , 2020 |  | EPD for 160mm thick insulation
|  |  |  | 111 | 3115 | Yes | EPD Number: 6-1647:2018 published by , 2018 |  | EPD for 100mm thick insulation
|  |  |  | 112 | 3116 | Yes | EPD Number: 6-1646:2018 published by , 2018 |  | EPD for 100mm thick insulation
|  |  |  | 113 | 3117 | Yes | EPD Number: 3-231:2020 published by , 2020 |  | EPD for 200mm thick insulation
|  |  |  | 114 | 3118 | Yes | EPD Number: 3-230:2020 published by , 2020 |  | EPD for 200mm thick insulation
|  |  |  | 115 | 3119 | Yes | EPD Number: 3-232:2020 published by , 2020 |  | EPD for 200mm thick insulation
|  |  |  | 116 | 3120 | Yes | EPD Number: 3-242:2020 published by , 2020 |  | EPD for 40mm thick insulation
|  |  |  | 117 | 3121 | Yes | EPD Number: 3-233:2020 published by , 2020 |  | EPD for 120mm thick insulation
|  |  |  | 118 | 3122 | Yes | EPD Number: 6-957:2017 published by , 2017 |  | EPD for 100mm thick insulation
|  |  |  | 119 | 3123 | Yes | EPD Number: 6-958:2017 published by , 2017 |  | EPD for 110mm thick insulation
|  |  |  | 120 | 3124 | Yes | EPD Number: 6-959:2017 published by , 2017 |  | EPD for 130mm thick insulation
|  |  |  | 121 | 3125 | Yes | EPD Number: 6-960:2017 published by , 2017 |  | EPD for 160mm thick insulation
|  |  |  | 122 | 3126 | Yes | EPD Number: 6-961:2017 published by , 2017 |  | EPD for 180mm thick insulation
|  |  |  | 123 | 3127 | Yes | EPD Number: 6-962:2017 published by , 2017 |  | EPD for 50mm thick insulation
|  |  |  | 124 | 3128 | Yes | EPD Number: 6-965:2017 published by , 2017 |  | EPD for 110mm thick insulation
|  |  |  | 125 | 3129 | Yes | EPD Number: 6-967:2017 published by , 2017 |  | EPD for 1600mm thick insulation
|  |  |  | 126 | 3130 | Yes | EPD Number: 6-964:2017 published by , 2017 |  | EPD for 105mm thick insulation
|  |  |  | 127 | 3131 | Yes | EPD Number: 6-975:2017 published by , 2017 |  | EPF for 75mm thick insulation
|  |  |  | 128 | 3146 | Yes | EPD Number: 6-952:2017 published by , 2017 |  | EPD for 315mm thick bulk insulation
|  |  |  | 129 | 3147 | Yes | EPD Number: 6-953:2017 published by , 2018 |  | EPD for 400mm thick bulk insulation
|  |  |  | 130 | 3148 | Yes | EPD Number: 6-954:2017 published by , 2018 |  | EPD for 75mm thick bulk insulation
|  |  |  | 131 | 3415 | Yes | EPD Number: 2-170:2020 published by , 2020 |  | EPD for mineral wool insulation
|  |  |  | 132 | 3416 | Yes | EPD Number: 2-169:2020 published by , 2020 |  | EPD for mineral wool insulation
|  |  |  | 133 | 3417 | Yes | EPD Number: 2-168:2020 published by , 2020 |  | EPD for mineral wool insulation
|  |  |  | 134 | 3418 | Yes | EPD Number: 2-160:2020 published by , 2020 |  | EPD for mineral wool insulation
|  |  |  | 135 | 3419 | Yes | EPD Number: 2-161:2020 published by , 2020 |  | EPD for mineral wool insulation
|  |  |  | 136 | 3420 | Yes | EPD Number: 2-164:2020 published by , 2020 |  | EPD for mineral wool insulation
|  |  |  | 137 | 3421 | Yes | EPD Number: 2-166:2020 published by , 2020 |  | EPD for mineral wool insulation
|  |  |  | 138 | 3422 | Yes | EPD Number: 2-162:2020 published by , 2020 |  | EPD for mineral wool insulation
|  |  |  | 139 | 3423 | Yes | EPD Number: 2-165:2020 published by , 2020 |  | EPD for mineral wool insulation
|  |  |  | 140 | 3424 | Yes | EPD Number: 2-163:2020 published by , 2020 |  | EPD for mineral wool insulation
|  |  |  | 141 | 3425 | Yes | EPD Number: 2-167:2020 published by , 2020 |  | EPD for mineral wool insulation
|  |  |  | 142 | 3426 | Yes | EPD Number: 2-172:2020 published by , 2020 |  | EPD for mineral wool insulation
|  |  |  | 143 | 3427 | Yes | EPD Number: 2-171:2020 published by , 2020 |  | EPD for 85mm thick mineral wool insulation
|  |  |  | 144 | 3428 | Yes | EPD Number: 6-1031:2017 published by , 2017 |  | EPD for 100mm thick mineral wool insulation
|  |  |  | 145 | 3429 | Yes | EPD Number: 6-1032:2017 published by , 2017 |  | EPD for 120mm thick mineral wool insulation
|  |  |  | 146 | 3430 | Yes | EPD Number: 7-1768:2018 published by , 2019 |  | EPD for 140mm thick mineral wool insulation
|  |  |  | 147 | 3431 | Yes | EPD Number: 6-1033:2017 published by , 2017 |  | EPD for 200mm thick mineral wool insulation
|  |  |  | 148 | 3432 | Yes | EPD Number: 7-1769:2018 published by , 2019 |  | EPD for 240mm thick mineral wool insulation
|  |  |  | 149 | 3433 | Yes | EPD Number: 7-1770:2018 published by , 2019 |  | EPD for 280mm thick mineral wool insulation
|  |  |  | 150 | 3434 | Yes | EPD Number: 6-1030:2017 published by , 2017 |  | EPD for 75mm thick mineral wool insulation
|  |  |  | 151 | 3435 | Yes | EPD Number: 6-1035:2017 published by , 2017 |  | EPD for 100mm thick mineral wool insulation
|  |  |  | 152 | 3436 | Yes | EPD Number: 6-1036:2017 published by , 2017 |  | EPD for 120mm thick mineral wool insulation
|  |  |  | 153 | 3437 | Yes | EPD Number: 6-1037:2017 published by , 2017 |  | EPD for 140mm thick glass wool insulation
|  |  |  | 154 | 3438 | Yes | EPD Number: 6-1038:2017 published by , 2017 |  | EPD for 160mm thick glass wool insulation
|  |  |  | 155 | 3439 | Yes | EPD Number: 7-1771:2018 published by , 2019 |  | EPD for 75mm thick glass wool insulation
|  |  |  | 156 | 3440 | Yes | EPD Number: 6-1034:2017 published by , 2017 |  | EPD for 85mm thick glass wool insulation
|  |  |  | 157 | 3441 | Yes | EPD Number: 6-1039:2017 published by , 2017 |  | EPD for 100mm thick glass wool insulation
|  |  |  | 158 | 3442 | Yes | EPD Number: 7-1776:2018 published by , 2019 |  | EPD for 120mm thick glass wool insulation
|  |  |  | 159 | 3443 | Yes | EPD Number: 7-1777:2018 published by , 2019 |  | EPD for 140mm thick glass wool insulation
|  |  |  | 160 | 3444 | Yes | EPD Number: 10-1897:2018 published by , 2019 |  | EPD for 160mm thick glass wool insulation
|  |  |  | 161 | 3445 | Yes | EPD Number: 7-1787:2018 published by , 2019 |  | EPD for 60mm thick glass wool insulation
|  |  |  | 162 | 3446 | Yes | EPD Number: 6-1041:2017 published by , 2017 |  | EPD for 100mm thick glass wool insulation
|  |  |  | 163 | 3447 | Yes | EPD Number: 7-1775:2018 published by , 2019 |  | EPD for 140mm thick glass wool insulation
|  |  |  | 164 | 3448 | Yes | EPD Number: 6-1042:2017 published by , 2017 |  | EPD for 200mm thick glass wool insulation
|  |  |  | 165 | 3450 | Yes | EPD Number: 6-1040:2017 published by , 2017 |  | EPD for 60mm thick glass wool insulation
|  |  |  | 166 | 3451 | Yes | EPD Number: 7-1785:2018 published by , 2019 |  | EPD for 80mm thick glass wool insulation
|  |  |  | 167 | 3452 | Yes | EPD Number: 6-1044:2017 published by , 2017 |  | EPD for 100m thick glass wool insulation
|  |  |  | 168 | 3453 | Yes | EPD Number: 6-1045:2017 published by , 2017 |  | EPD for 200mm thick glass wool insulation
|  |  |  | 169 | 3454 | Yes | EPD Number: 6-1043:2017 published by , 2017 |  | EPD for 80mm thick glass wool insulation
|  |  |  | 170 | 3456 | Yes | EPD Number: 7-1784:2018 published by , 2019 |  | EPD for 145mm thick glass wool insulation
|  |  |  | 171 | 3457 | Yes | EPD Number: 7-1781:2018 published by , 2019 |  | EPD for 200mm thick glass wool insulation
|  |  |  | 172 | 3458 | Yes | EPD Number: 7-1774:2018 published by , 2019 |  | EPD for 140mm thick glass wool insulation
|  |  |  | 173 | 3459 | Yes | EPD Number: 7-1773:2018 published by , 2019 |  | EPD for 150mm thick glass wool insulation
|  |  |  | 174 | 3460 | Yes | EPD Number: 5-227:2019 published by , 2019 |  | EPD for 100mm thick glass wool insulation
|  |  |  | 175 | 3461 | Yes | EPD Number: 5-228:2019 published by , 2019 |  | EPD for 200mm thick glass wool insultaion
|  |  |  | 176 | 3462 | Yes | EPD Number: 6-1069:2017 published by , 2017 |  | EPD for 120mm thick glass wool insulation
|  |  |  | 177 | 3463 | Yes | EPD Number: 6-1070:2017 published by , 2017 |  | EPD for 140mm thick glass wool insulation
|  |  |  | 178 | 3464 | Yes | EPD Number: 6-1071:2017 published by , 2017 |  | EPD for 160mm thick glass wool insulation
|  |  |  | 179 | 3465 | Yes | EPD Number: 6-1068:2017 published by , 2017 |  | EPD for 60mm thick glass wool insulation
|  |  |  | 180 | 3466 | Yes | EPD Number: 6-1072:2017 published by , 2017 |  | EPD for 200mm thick glass wool insulation
|  |  |  | 181 | 3467 | Yes | EPD Number: 6-1073:2017 published by , 2017 |  | EPD for 240mm thick glass wool insulation
|  |  |  | 182 | 3468 | Yes | EPD Number: 5-231:2019 published by , 2019 |  | EPD for 120mm thick glass wool insulation
|  |  |  | 183 | 3469 | Yes | EPD Number: 5-232:2019 published by , 2019 |  | EPD for 140mm thick glass wool insulation
|  |  |  | 184 | 3470 | Yes | EPD Number: 5-233:2019 published by , 2019 |  | EPD for 160mm thick glass wool insulation
|  |  |  | 185 | 3471 | Yes | EPD Number: 5-234:2019 published by , 2019 |  | EPD for 180mm thick glass wool insulation
|  |  |  | 186 | 3472 | Yes | EPD Number: 7-1783:2018 published by , 2019 |  | EPD for 100mm thick glass wool insulation
|  |  |  | 187 | 3473 | Yes | EPD Number: 1-1359:2018 published by , 2018 |  | EPD for 120mm thick glass wool insulation
|  |  |  | 188 | 3474 | Yes | EPD Number: 1-1358:2018 published by , 2018 |  | EPD for 140mm thick glass wool insulation
|  |  |  | 189 | 3475 | Yes | EPD Number: 1-1357:2018 published by , 2018 |  | EPD for 160mm thick glass wool insulation
|  |  |  | 190 | 3476 | Yes | EPD Number: 7-1778:2018 published by , 2019 |  | EPD for 80mm thick glass wool insulation
|  |  |  | 191 | 3477 | Yes | EPD Number: 5-235:2019 published by , 2019 |  | EPD for 140mm thick glass wool insulation
|  |  |  | 192 | 3478 | Yes | EPD Number: 7-1780:2018 published by , 2019 |  | EPD for 100mm thick glass wool insulation
|  |  |  | 193 | 3821 | Yes | EPD Number: EPD-RWI-20190158-CCC1-EN published by , 2019 |  | EPD for compressed stone wool facade |  |  | Go To Resource |  |  |  |  | https://epd-online.com/EmbeddedEpdList/Download/12299
|  |  |  | 194 | 4565 | Yes | EPD Number: NEPD-1523-522-EN published by , 2018 |  | 1m2 of glass mineral wool insulation
|  |  |  | 195 | 4566 | Yes | EPD Number: NEPD-1524-522-EN published by , 2018 |  | 1m2 of glass mineral wool insulation
|  |  |  | 196 | 4567 | Yes | EPD Number: NEPD-1525-523-EN published by , 2018 |  | 1m2 of glass mineral wool insulation
|  |  |  | 197 | 4568 | Yes | EPD Number: NEPD-1526-523-EN published by , 2018 |  | 1m2 of glass mineral wool insulation
|  |  |  | 198 | 4571 | Yes | EPD Number: NEPD-1529-523-EN published by , 2018 |  | 1m2 of glass mineral wool insulation
|  |  |  | 199 | 4572 | Yes | EPD Number: NEPD-1530-523-EN published by , 2018 |  | 1m2 of glass mineral wool insulation
|  |  |  | 200 | 4573 | Yes | EPD Number: NEPD-1531-524-EN published by , 2018 |  | 1m2 of glass mineral wool insulation
|  |  |  | 201 | 4574 | Yes | EPD Number: NEPD-1532-524-EN published by , 2018 |  | 1m2 of glass mineral wool insulation
|  |  |  | 202 | 4575 | Yes | EPD Number: NEPD-1533-524-EN published by , 2018 |  | 1m2 of glass mineral wool insulation
|  |  |  | 203 | 4576 | Yes | EPD Number: NEPD-1536-522-EN published by , 2018 |  | 1m2 of glass mineral wool insulation
|  |  |  | 204 | 4593 | Yes | EPD Number: NEPD-1912-837-NO published by , 2015 |  | 1m2 of polystyrene insulation
|  |  |  | 205 | 4595 | Yes | EPD Number: NEPD-1912-837-NO published by , 2017 |  | 1m2 of glass mineral wool insulation
|  |  |  | 206 | 4596 | Yes | EPD Number: NEPD-1912-837-NO published by , 2017 |  | 1m2 of glass mineral wool insulation
|  |  |  | 207 | 6011 | Yes | EPD Number: NEPD-1698-684-EN published by , 2019 |  | 1m2 of foam glass insulation
|  |  |  | 208 | 6095 | Yes | EPD Number: NEPD-1527-523-EN published by , 2018 |  | 1m2 of glass mineral wool insulation
|  |  |  | 209 | 6097 | Yes | EPD Number: NEPD-1528-523-EN published by , 2018 |  | ISOVER MOLDINGS Î »37
|  |  |  | 210 | 9476 | Yes | EPD Number: S-P-04466 published by EPD International AB, 2021 |  | ThisEnvironmental Product Declaration(EPD®) describes the environmental impacts of1 m² ofmineralwool with a thermalresistance of 1.0K*m2*W-1.The production site ofSaint-Gobain Italia SpA in Vidalengo di Caravaggio (BG) uses natural raw materials (sand), using fusion and fiberising techniques to produce mineralwool. The products obtained come in the form of a "mineral wool mat" consisting of a soft, airy structure. |  |  | Go To Resource |  |  |  |  | https://cqd.io/e/ec31se0gqy
|  |  |  | 211 | 9477 | Yes | EPD Number: S-P-04467 published by EPD International AB, 2021 |  | ThisEnvironmental Product Declaration(EPD®) describes the environmental impacts of1 m² ofmineralwool with a thermalresistance of 1.0K*m2*W-1.The production site ofSaint-Gobain Italia SpA in Vidalengo di Caravaggio (BG) uses natural raw materials (sand), using fusion and fiberising techniques to produce mineralwool. The products obtained come in the form of a "mineral wool mat" consisting of a soft, airy structure. |  |  | Go To Resource |  |  |  |  | https://cqd.io/e/ec386294dd
|  |  |  | 212 | 10065 | Yes | EPD Number: NEPD-1436-457-EN published by EPD Norway, 2017 |  | This EPD describes the potential environmental impacts of 1 m² of glass wool insulation, ISOVER Skalmursskiva 32 and ISOVER Takstolsskiva 32, with a thermal resistance equal to 1 Kâˆ™m²âˆ™W-1. |  |  | Go To Resource |  |  |  |  | https://cqd.io/e/ec3t9gr009
|  |  |  | 213 | 10085 | Yes | EPD Number: NEPD-1536-522 published by EPD Norway, 2018 |  | The production site of Saint-Gobain ISOVER A/S in Vamdrup, Denmark, uses a small amount of natural and abundant raw materials (sand, soda, limestone, feldspar) and a high share of recycled glass cullets (more than 50 % of external glass cullets). This material is converted by using fusion and fiberizing techniques to produce glass wool. The products obtained come in the form of "mineral wool slabs, rolls or lamellas" consisting of a soft, airy structure. |  |  | Go To Resource |  |  |  |  | https://cqd.io/e/ec34cr6mhf
|  |  |  | 214 | 10091 | Yes | EPD Number: NEPD-1531-524 published by EPD Norway, 2018 |  | The production site of Saint-Gobain ISOVER A/S in Vamdrup, Denmark, uses a small amount of natural and abundant raw materials (sand, soda, limestone, feldspar) and a high share of recycled glass cullets (more than 50 % of external glass cullets). This material is converted by using fusion and fiberizing techniques to produce glass wool. The products obtained come in the form of "mineral wool slabs, rolls or lamellas" consisting of a soft, airy structure. |  |  | Go To Resource |  |  |  |  | https://cqd.io/e/ec3ufpw9as
|  |  |  | 215 | 10222 | Yes | EPD Number: S-P-04705 published by EPD International AB, 2021 |  | The declared insulation TP 432 B, TP-KD 432 are a compact glass mineral wool faced (with ECOSE Technology® Glass Veil and Black Glass Veil) slab of 1m2 (considered for this EPD). |  |  | Go To Resource |  |  |  |  | https://cqd.io/e/ec3g9sr60e
|  |  |  | 216 | 10252 | Yes | EPD Number: EPD2020-15 published by EPD Italy, 2020 |  | This EPD refers to the construction product RÃ–FIX EPS-F 031 RELAX TAKE IT made by sintered expanded polystyrene and produced by Isolconfort S.r.l at its production sites in Cologna Veneta (VR) and Pozzolo Formigaro (AL) |  |  | Go To Resource |  |  |  |  | https://cqd.io/e/ec32neuaes
|  |  |  | 217 | 10255 | Yes | EPD Number: EPD2020-11 published by EPD Italy, 2020 |  | This EPD refers to the construction product RÃ–FIX EPS-F 031 RELAX made by sintered expanded polystyrene and produced by Isolconfort S.r.l at its production sites in Cologna Veneta (VR), S. Vito al Tagliamento (PN) and Pozzolo Formigaro (AL) |  |  | Go To Resource |  |  |  |  | https://cqd.io/e/ec3at2pfet
|  |  |  | 218 | 10258 | Yes | EPD Number: EPD2020-10 published by EPD Italy, 2020 |  | This EPD refers to the construction product RÃ–FIX EPS-P BASE made by sintered expanded polystyrene and produced by Isolconfort S.r.l at its production sites in Cologna Veneta (VR), S. Vito al Tagliamento (PN) and Pozzolo Formigaro (AL) |  |  | Go To Resource |  |  |  |  | https://cqd.io/e/ec3uqj0uq7
|  |  |  | 219 | 10335 | Yes | EPD Number: KNA â€“ 12032018 â€“ 003 published by Sustainable Minds, 2018 |  | Knauf Insulation's Jet Stream ULTRA is anunbonded, virgin fibrous glass blowinginsulation. It utilizes a high degree of recycledcontent, and offers optimal thermalproperties, excellent coverage and blowingcharacteristics. Our blowing insulation can beinstalled in new and existing structures and isexcellent for Blow-in-Blanket applications. Itdense-packs in wall cavities with no settling. |  |  | Go To Resource |  |  |  |  | https://cqd.io/e/ec3xug36xj
|  |  |  | 220 | 10413 | Yes | EPD Number: 4786077032.103.1 published by UL, 2014 |  | EcoTouch PINK FIBERGLAS™ Foil Faced Insulation with ® PureFiber Technology is flexible insulation designed to improve the thermal performance of wall and roof/ceiling assemblies. ® EcoTouch Foil Faced Insulation has an aluminum foil kraft facing on one side, with stapling flanges provided. |  |  | Go To Resource |  |  |  |  | https://cqd.io/e/ec3r2psatq
|  |  |  | 221 | 10659 | Yes | EPD Number: 4788986648.104.1 published by UL, 2020 |  | Before applying SOFTR®Duct Wrap, ducts shall be clean, dry and tightly sealed at all joints and seams. Install in accordance with instructions so that compression is controlled. |  |  | Go To Resource |  |  |  |  | https://cqd.io/e/ec395mz531
|  |  |  | 222 | 10740 | Yes | EPD Number: EPD10446 published by NSF International, 2020 |  | This EPD is conducted for representative products derived from Quiet-Tech's line of products produced at the facility located in Irvington, New Jersey. Quiet-Tech's insulation primarily consists of recycled carpet and recycled clothing. There are several advantages to Quiet-Tech insulation. It is an acoustic batt insulation that offers soundproofing capabilities to help reduce sound transmission between walls and is effective for sound dampening rooms. The UNSPSC code for this insulation product is 30141508 and the CSI code is 07 21 O00. The results in this EPD arevalid for all Quiet-Tech products manufactured at the company's Irvington, New Jersey facility. |  |  | Go To Resource |  |  |  |  | https://cqd.io/e/ec3u4t2t6e
|  |  |  | 223 | 10763 | Yes | EPD Number: EPD10151 published by NSF International, 2018 |  | Insulation is a crucial part of the roofing system, providing thermal performance in today's energy efficient |  |  | Go To Resource |  |  |  |  | https://cqd.io/e/ec3eep30g3
|  |  |  | 224 | 10777 | Yes | EPD Number: S-P-01319 published by EPD International AB, 2018 |  | Isover glass wool acoustical ceiling with micro perforated vinyl facing installed with grid systems. Also used as thermal insulation. Safe in case of fire. |  |  | Go To Resource |  |  |  |  | https://cqd.io/e/ec3z3a769e
|  |  |  | 225 | 10791 | Yes | EPD Number: S-P-01533 published by EPD International AB, 2019 |  | KIMMCO ISOVER stone wool products are made from volcanic rock - a natural material present in large quantities throughout the earth. These raw materials are natural basalt and dolomite coming from Saudi Arabia. Our product is high performance slabs for building insulation which provides thermal performance, reducing heat loss, optimal acoustic performance for better comfort and are non-combustible. |  |  | Go To Resource |  |  |  |  | https://cqd.io/e/ec3dghcxut
|  |  |  | 226 | 10803 | Yes | EPD Number: S-P-00759 published by EPD International AB, 2016 |  | Semi-rigid panels and rolls of arena mineral wool ISOVER, non-hydrophilic, unfaced. Produced to achieve the highest thermal and acoustic properties in building. This EPD has been registered as an ECO Platform EPD with ECO EPD Reference number 00000247. The International EPD System is a founding member of the ECO Platform and its procedures has undergone a peer audit to be able to use this logotype. All EPDs of construction products from different programmes that carry the ECO logotype are listed here. |  |  | Go To Resource |  |  |  |  | https://cqd.io/e/ec32h3zmer
|  |  |  | 227 | 10815 | Yes | EPD Number: S-P-01532 published by EPD International AB, 2019 |  | KIMMCO ISOVER stone wool products are made from volcanic rock - a natural material present in large quantities throughout the earth. These raw materials are natural basalt and dolomite coming from Saudi Arabia. Our product is high performance slabs for building insulation which provides thermal performance, reducing heat loss, optimal acoustic performance for better comfort and are non-combustible. |  |  | Go To Resource |  |  |  |  | https://cqd.io/e/ec3dty5hyu
|  |  |  | 228 | 10822 | Yes | EPD Number: S-P-01321 published by EPD International AB, 2018 |  | Isover glass wool acoustical ceiling faced with painted glass veil, installed with grid systems. Also used as thermal insulation. Safe in case of fire. |  |  | Go To Resource |  |  |  |  | https://cqd.io/e/ec36701c6h
|  |  |  | 229 | 10853 | Yes | EPD Number: S-P-01528 published by EPD International AB, 2019 |  | KIMMCO-ISOVER's façade insulation products are non combustible and hydrophobic in nature. The products are durable and does not have aging effect. Safe façade are glass wool based and are available either un-faced, or faced with Aluminum foil or Black Glass Tissue (BGT). The product is suitable for all types of ventilated facades system (glass, granite, marble and aluminum). |  |  | Go To Resource |  |  |  |  | https://cqd.io/e/ec3esrrbgg
|  |  |  | 230 | 10866 | Yes | EPD Number: S-P-01529 published by EPD International AB, 2019 |  | KIMMCO ISOVER stone wool products are made from volcanic rock - a natural material present in large quantities throughout the earth. These raw materials are natural basalt and dolomite coming from Saudi Arabia. Our product is high performance slabs for building insulation which provides thermal performance, reducing heat loss, optimal acoustic performance for better comfort and are non-combustible. |  |  | Go To Resource |  |  |  |  | https://cqd.io/e/ec38e71gdy
|  |  |  | 231 | 10868 | Yes | EPD Number: S-P-01530 published by EPD International AB, 2019 |  | KIMMCO ISOVER stone wool products are made from volcanic rock - a natural material present in large quantities throughout the earth. These raw materials are natural basalt and dolomite coming from Saudi Arabia. Our product is high performance slabs for building insulation which provides thermal performance, reducing heat loss, optimal acoustic performance for better comfort and are non-combustible. |  |  | Go To Resource |  |  |  |  | https://cqd.io/e/ec35360m1y
|  |  |  | 232 | 10871 | Yes | EPD Number: S-P-01531 published by EPD International AB, 2019 |  | KIMMCO ISOVER stone wool products are made from volcanic rock - a natural material present in large quantities throughout the earth. These raw materials are natural basalt and dolomite coming from Saudi Arabia. Our product is high performance slabs for building insulation which provides thermal performance, reducing heat loss, optimal acoustic performance for better comfort and are non-combustible. |  |  | Go To Resource |  |  |  |  | https://cqd.io/e/ec3kdch6x4
|  |  |  | 233 | 10893 | Yes | EPD Number: S-P-00960 published by EPD International AB, 2016 |  | Normal 0 21 false false false SV X-NONE X-NONE MicrosoftInternetExplorer4 Isover glass wool acoustical ceiling faced with painted glass veil, installed with grid systems. Also used as thermal insulation. Safe in case of fire. |  |  | Go To Resource |  |  |  |  | https://cqd.io/e/ec3rmnxhgx
|  |  |  | 234 | 10903 | Yes | EPD Number: S-P-01591 published by EPD International AB, 2019 |  | Board in Termover® glass wool, density 30 kg/m3, weight 1,5 kg/m2, conductivity 0,032 W/(mK) resistance 1,6 m2K/W, thickness 50 mm, faced with a glass tissue and aluminum foil with organic binder based on acrylic resin. |  |  | Go To Resource |  |  |  |  | https://cqd.io/e/ec3pxn6h2u
|  |  |  | 235 | 10917 | Yes | EPD Number: S-P-01590 published by EPD International AB, 2019 |  | Board in Termover® glass wool with density 20 kg/m3, weight 1,2 kg/m2, conductivity 0,034 W/(mK) resistance 1,7 m2K/W, thickness 60 mm, faced with a glass tissue and with organic binder based on phenolic resin. |  |  | Go To Resource |  |  |  |  | https://cqd.io/e/ec3g7yus26
|  |  |  | 236 | 10980 | Yes | EPD Number: S-P-00764 published by EPD International AB, 2016 |  | ISOVER semi-rigid stonewool panels, non-hydrophilic, unfaced. This EPD has been registered as an ECO Platform EPD with ECO EPD Reference number 00000252. The International EPD System is a founding member of the ECO Platform and its procedures has undergone a peer audit to be able to use this logotype. All EPDs of construction products from different programmes that carry the ECO logotype are listed here. |  |  | Go To Resource |  |  |  |  | https://cqd.io/e/ec3445xhzs
|  |  |  | 237 | 10990 | Yes | EPD Number: EPD10251 published by UL, 2019 |  | Insulation is a crucial part of the roofing system, providing thermal performance in today's energy efficient buildings. Paratherm® is a rigid roof insulation board composedof a closed cell polyisocyanurate foam core bonded on each side to fiberglass-reinforced facers. Please contact your Siplast representative for additional information on Paratherm®. |  |  | Go To Resource |  |  |  |  | https://cqd.io/e/ec39c53xea
|  |  |  | 238 | 10994 | Yes | EPD Number: S-P-02121 published by EPD International AB, 2020 |  | Aluthermo QUATTRO® is a semi-rigid complex composed of the following successive layers: • a film of pure aluminium, 30 microns thick, treated against oxidation • a layer of bubbles of dry air enclosed in self-extinguishing polyethylene • a film of pure aluminium treated against oxidation • a foam of fire-retarding and waterproofed polyethylene • a film of pure aluminium treated against oxidation • a layer of bubbles of dry air enclosed in self-extinguishing polyethylene • a film of pure aluminium, 30 microns thick, treated against oxidation. Aluthermo QUATTRO® provides very efficient thermal insulation in combination with limited thickness. Aluthermo QUATTRO® can therefore be used in practically all imaginable thermal insulation areas, such as on the roof from the outside, on the roof from the inside, on the walls as cladding, on the walls from the inside, for floors. |  |  | Go To Resource |  |  |  |  | https://cqd.io/e/ec35te0ks5
|  |  |  | 239 | 11161 | Yes | EPD Number: 4786083511.108.1 published by UL, 2013 |  | CertainTeed is dedicated to Building Responsibly™ with fiber glass insulation products that are engineered, produced and shipped with a commitment to minimizing environmental impact and improving energy savings. CertainTeed blowing insulation is made of fiber glass that consists of a high percentage of recycled glass that is noncombustible, noncorrosive and odor-free. CertainTeed blowing wool insulation will not settle, contains no chemicals to cause mildew and fungus growth, contains no formaldehyde or asbestos, provides no sustenance for vermin, won't rot or decay and will not absorb moisture. The functional unit of the products reported in this document is 1 square meter of insulation material with a thickness 2 that provides an average thermal resistance RSI= 1 m K/W (RUS=5.68) with a building service life of 60 years. |  |  | Go To Resource |  |  |  |  | https://cqd.io/e/ec34wyqpjq
|  |  |  | 240 | 11255 | Yes | EPD Number: 4788956323.102.1 published by UL, 2019 |  | Thermafiber® Unbonded Loosefill is an insulation product group consisting of granulated wool and blown-in wool insulation. Thermafiber® Granulated Wool consists of bulk wool and filler/reinforcement fiber used in commercial and industrial |  |  | Go To Resource |  |  |  |  | https://spot.ul.com/main-appproducts/detail/5db6e66455b0e822842b2660
|  |  |  | 241 | 11257 | Yes | EPD Number: KNA â€“ 12032018 â€“ 005 published by Sustainable Minds, 2018 |  | Atmosphere Duct Liner is a flexible, mat-faced insulation with a tightly bonded mat to provide a smooth, tough surface that resists damage. Designed as a formaldehyde-free insulation for the interior of sheet metal ducts used in HVAC, this product provides a combination of sound absorption, low thermal conductivity and minimal airstream surface friction. Wall and Ceiling Liner M is a formaldehyde-free brown flexible glass mineral wool blanket with a black mat facing adhered to one surface. It provides thermal and acoustical insulation for theaters and spaces. |  |  | Go To Resource |  |  |  |  | https://app.transparencycatalog.com/company/knauf-insulation/showroom/atmosphere-duct-liner
|  |  |  | 242 | 11277 | Yes | EPD Number: 51 published by BRE Global, 2014 |  | Supafil® is an unbonded, non-combustible blown glass mineral wool insulation which requires no mixing on site and is installed by approved technicians. It consists of granulated glass mineral wool fibres, treated with an inert water repellent during manufacture. |  |  | Go To Resource |  |  |  |  | https://cqd.io/e/ec337gqpx8
|  |  |  | 243 | 11282 | Yes | EPD Number: 52 published by BRE Global, 2014 |  | Supafil® is an unbonded, non-combustible blown glass mineral wool insulation which requires no mixing on site and is installed by approved installing technicians. It consists of granulated glass mineral wool fibres, treated with an inert water repellent during manufacture. |  |  | Go To Resource |  |  |  |  | https://cqd.io/e/ec3p29yjzg
|  |  |  | 244 | 11283 | Yes | EPD Number: 60 published by BRE Global, 2015 |  | The product is approximately 95% glass; the remaining 5% comprises a bio-based resin that serves as a binder and small quantities of additives that aid performance. In the manufacturing process, recovered waste glass is melted together with other raw materials needed to achieve the target composition. As molten glass leaves the furnace, it is cooled and formed into glass fibres. Binder is then applied prior to forming and curing of the glass mineral wool product. |  |  | Go To Resource |  |  |  |  | https://cqd.io/e/ec3xjq84sq
|  |  |  | 245 | 11288 | Yes | EPD Number: 50 published by BRE Global, 2014 |  | Supafil® is an unbonded, non-combustible blown glass mineral wool insulation which requires no mixing on site and is installed by approved installing technicians. It consists of granulated glass mineral wool fibres, treated with an inert water repellent during manufacture. |  |  | Go To Resource |  |  |  |  | https://cqd.io/e/ec3r2en7pc
|  |  |  | 246 | 11291 | Yes | EPD Number: 53 published by BRE Global, 2014 |  | Supafil® is an unbonded, non-combustible blown glass mineral wool insulation which requires no mixing on site and is installed by approved installing technicians. It consists of granulated glass mineral wool fibres, treated with an inert water repellent during manufacture. |  |  | Go To Resource |  |  |  |  | https://cqd.io/e/ec34cu17c5
|  |  |  | 247 | 11293 | Yes | EPD Number: 76 published by BRE Global, 2015 |  | The glass mineral wool products have an entangled, porous structure: This enables air to become trapped in the pores of the material providing exceptional thermal properties. Furthermore, its porous and elastic structure absorbs noise in the air and offers acoustic correction inside premises. Incombustible by nature, Isover glass mineral wool does not fuel fire or propagate flames. Glass mineral wool insulation usage is extensive, ranging from use in building insulation (loft, cavity walls) to technical insulation (Industrial facilities, Marine & offshore). |  |  | Go To Resource |  |  |  |  | https://cqd.io/e/ec3rmtwygf
|  |  |  | 248 | 11294 | Yes | EPD Number: 62 published by BRE Global, 2015 |  | The product is approximately 95% glass; the remaining 5% comprises a bio-based resin that serves as a binder and small quantities of additives that aid performance. In the manufacturing process, recovered waste glass is melted together with other raw materials needed to achieve the target composition. As molten glass leaves the furnace, it is cooled and formed into glass fibres. Binder is then applied prior to forming and curing of the glass mineral wool product. |  |  | Go To Resource |  |  |  |  | https://cqd.io/e/ec306nj5ps
|  |  |  | 249 | 11297 | Yes | EPD Number: 61 published by BRE Global, 2015 |  | The product is approximately 95% glass; the remaining 5% comprises a bio-based resin that serves as a binder and small quantities of additives that aid performance. In the manufacturing process, recovered waste glass is melted together with other raw materials needed to achieve the target composition. As molten glass leaves the furnace, it is cooled and formed into glass fibres. Binder is then applied prior to forming and curing of the glass mineral wool product. |  |  | Go To Resource |  |  |  |  | https://cqd.io/e/ec39ru22s5
|  |  |  | 250 | 11299 | Yes | EPD Number: 75 published by BRE Global, 2015 |  | Saint - Gobain Isover UK, which has a production site situated in Runcorn, utilizes a variety of fusion and fiberizing techniques to convert natural and abundant raw materials (Sand, Borax, and Feldspar etc.) as well as Cullet into a homogeneous melt, which is subsequently fabricated into glass wool fibres. These glass wool fibres are formed into a "mineral wool mat" consisting of a soft, airy structure |  |  | Go To Resource |  |  |  |  | https://cqd.io/e/ec378rdqmn
|  |  |  | 251 | 11303 | Yes | EPD Number: 77 published by BRE Global, 2015 |  | Saint - Gobain Isover UK, which has a production site situated in Runcorn, utilizes a variety of fusion and fiberizing techniques to convert natural and abundant raw materials (Sand, Borax, and Feldspar etc.) as well as Cullet into a homogeneous melt, which is subsequently fabricated into glass wool fibres. These glass wool fibres are formed into a "mineral wool mat" consisting of a soft, airy structure |  |  | Go To Resource |  |  |  |  | https://cqd.io/e/ec3dcrwn7s
|  |  |  | 252 | 11306 | Yes | EPD Number: 97 published by BRE Global, 2016 |  | The product takes the form of slabs (often called "batts") with the names: High Temperature Board HTB690, Acoustic Floor Slab Plus, Thermal Floor Slab, Thermal Floor Slab Plus, Krimpact™ Flat Roof Slab, FireTech, EWI Slab, EWI Slab Plus, Flat Roof Slab, Fabrication Slab 140, Acoustic Floor Board, ET Unidare 110 Slab, Universal Slab RS110, Universal Slab RS120, Universal Slab RS128, Universal Slab RS140, Universal Slab CR110, Universal Slab CR150, Eurobond Slab Plus, Horticultural Slab 120, Horticultural Slab 120 RAL ET, High Temperature Board HTB680, High Temperature Board HTB690, High Temperature Board HTB700, Tank Roof Board TRB050, Termocoff 036, Termocoff 038, Roofboard DDP RT, Roofboard DDP RT LJ, Roofboard DDP-U, Firetherm CR140, Knauf Flame Barrier 140, Knauf Flame Barrier 160, Rocksilk EWI Slab Plus, Rocksilk EWI Reveal Slab, Heraklith Slab RS160, Rocksilk Panel Slab. |  |  | Go To Resource |  |  |  |  | https://cqd.io/e/ec32n30ym2
|  |  |  | 253 | 11323 | Yes | EPD Number: 98 published by BRE Global, 2016 |  | The product takes the form of slabs (often called "batts") with the names: Building Slab RS200, Krimpact™ Flat Roof Slab Extra, PyroDuct Slab, FireTech Dry Fix Noggin Slab, Universal Slab RS170, Universal Slab RS180, Universal Slab RS200, Universal Slab CR180, Firetherm CR180, Unidare HD Slab, Wickes HD Slab. |  |  | Go To Resource |  |  |  |  | https://cqd.io/e/ec3m26z0zs
|  |  |  | 254 | 11325 | Yes | EPD Number: 95 published by BRE Global, 2019 |  | The product takes the form of slabs (often called "batts") with the names: Earthwool Building Slab RS33, Earthwool Building Slab RS45, Earthwool Flexible Slab, Earthwool Fabrication Slab, Earthwool DriTherm Cavity Slab, Earthwool Universal Slab RS33, Earthwool Universal Slab RS40, Earthwool Universal Slab RS45, Earthwool Multi-Purpose Slab, HTC Multigrow 45, Wickes Flexible Slab, High Temperature Board HTB350, HUSH-Slab 100, BNT 45 LAM, Universal Slab RS33, Universal Slab RS40, Universal Slab RS45. |  |  | Go To Resource |  |  |  |  | https://cqd.io/e/ec3qw76a17
|  |  |  | 255 | 11327 | Yes | EPD Number: 96 published by BRE Global, 2019 |  | The product takes the form of slabs (often called "batts") with the names: DP5, DP7, DP10, ET HTC 50, HTC Multigrow ET50, Multigrow 50, ET HTC 55, Multigrow ET 55, Multigrow 55, ET HTC 57, Multigrow 65, ET HTC72, Multigrow 72, ET HTC80, HTC80, Multigrow 80, ET HTC90, Tank Wall Board TWB 035, Universal Slab RS50, Universal Slab RS52, Universal Slab RS60, Universal Slab RS80, Universal Slab RS100, Klima Duct Board KRB033, Earthwool Building Slab RS60, Earthwool Building Slab RS80, Earthwool Building Slab RS100, High Temperature Board HTB550, High Temperature Board HTB640, High Temperature Board HTB650, High Temperature Board HTB660, Earthwool Acoustic Floor Slab, Earthwool Soffit Linerboard Standard, Earthwool Soffit Linerboard Extra. |  |  | Go To Resource |  |  |  |  | https://cqd.io/e/ec3d65498t
|  |  |  | 256 | 11339 | Yes | EPD Number: 145 published by BRE Global, 2016 |  | ROCKPANEL® board material is used, mostly in ventilated constructions, for facade cladding, roof detailing, soffits and fascias. The product is manufactured from the sustainable rock, basalt. ROCKPANEL® is a very robust and flexible board material which fits perfectly with modern trends such as organic shapes and sustainability, with a strong emphasis on cost efficiency and short installation times. |  |  | Go To Resource |  |  |  |  | https://cqd.io/e/ec3rpsn9as
|  |  |  | 257 | 11352 | Yes | EPD Number: 146 published by BRE Global, 2016 |  | ROCKPANEL® board material is used, mostly in ventilated constructions, for façade cladding, roof detailing, soffits and fascias. The product is manufactured from the sustainable rock, basalt. ROCKPANEL® is a very robust and flexible board material which fits perfectly with modern trends such as organic shapes and sustainability, with a strong emphasis on cost efficiency and short installation times. |  |  | Go To Resource |  |  |  |  | https://cqd.io/e/ec3rwss4mm
|  |  |  | 258 | 11417 | Yes | EPD Number: MAN â€“ 12032018 â€“ 003 published by Sustainable Minds, 2018 |  | AKOUSTI-LINER™ is a flexible, mat-faced insulation with a tightly bonded mat to provide a smooth, tough surface that resists damage. Designed as a formaldehyde-free insulation for the interior of sheet metal ducts used in HVAC, this product provides a combination of sound absorption, low thermal conductivity and minimal airstream surface friction. Acousti-Shield TM is a formaldehyde-free brown flexible glass mineral wool blanket with a black mat facing adhered to one surface. It provides thermal and acoustical insulation for theaters and spaces |  |  | Go To Resource |  |  |  |  | https://www.transparencycatalog.com/assets/uploads/pdf/AKOUSTI-LINER_-Transparency-Catalog1.pdf
|  |  |  | 259 | 11418 | Yes | EPD Number: MAN â€“ 12032018 â€“ 005 published by Sustainable Minds, 2018 |  | Knauf Insulation Earthwool 1000° pipe insulation is a molded, one-piece insulation made from inorganic glass mineral wool bonded with ECOSE® Technology. It is produced in 3' lengths with or without a factory-applied jacket. ASJ+ is the newest generation all-service jacket composed of aluminum foil, reinforced with a glass scrim bonded to a kraft paper interleaving, with an outer film layer. This jacket leaves no paper exposed, allowing for easier cleaning. Earthwool is the only glass mineral wool pipe insulation in the market that is formaldehyde-free. Manson ALLEY-K® Pipe has standard ASJ |  |  | Go To Resource |  |  |  |  | https://www.transparencycatalog.com/assets/uploads/pdf/Earthwool%C2%AE-1000%C2%B0-and-ALLEY-K%C2%AE-Pipe-Insulation_EPD.pdf
|  |  |  | 260 | 11419 | Yes | EPD Number: 2 KNA â€“ 11072017 â€“ 004 published by Sustainable Minds, 2018 |  | Knauf Insulation Earthwool 1000° pipe insulation is a molded, one-piece insulation made from inorganic glass mineral wool bonded with ECOSE® Technology. It is produced in 3' lengths with or without a factory-applied jacket. ASJ+ is the newest generation all-service jacket composed of aluminum foil, reinforced with a glass scrim bonded to a kraft paper interleaving, with an outer film layer. This jacket leaves no paper exposed, allowing for easier cleaning. Earthwool is the only glass mineral wool pipe insulation in the market that is formaldehyde-free. |  |  | Go To Resource |  |  |  |  | https://app.transparencycatalog.com/assets/uploads/pdf/Earthwool%C2%AE-1000%C2%B0-EPD-Knauf-Insulation.pdf
|  |  |  | 261 | 11514 | Yes | EPD Number: S-P-01251 published by EPD International AB, 2018 |  | The product Climaver A1 APTA is a rigid panel made of ISOVER glass wool that has an excellent fire reaction since it does not contribute to extent or start a fire in any of its stages. It is a high-density panel, composed by different facings: the exterior facing is made of aluminum and fiber glass (acting as a vapor barrier), and the interior facing, made of reinforced fiber glass with high mechanical strength. |  |  | Go To Resource |  |  |  |  | https://cqd.io/e/ec3bh97tqd
|  |  |  | 262 | 11554 | Yes | EPD Number: S-P-02211 published by EPD International AB, 2020 |  | Board in Termover® glass wool with organic binder totally formaldehyde free, unfaced, with density 50 kg/m3, thermal conductvity 0,031 W/(mK), thickness 80 mm, weight 4,00 kg/m2, resistance 2,58 m2 K/W. |  |  | Go To Resource |  |  |  |  | https://cqd.io/e/ec3d1pa6a8
|  |  |  | 263 | 11561 | Yes | EPD Number: S-P-02016 published by EPD International AB, 2020 |  | Isover InsulSafe is white colored glass wool in flakes, produced with recycled glass, without thermosetting resin. It is packed in bags and must be mechanically blown. |  |  | Go To Resource |  |  |  |  | https://cqd.io/e/ec36wk5s0h
|  |  |  | 264 | 11568 | Yes | EPD Number: S-P-02185 published by EPD International AB, 2020 |  | CLIMAVER® is made from glass wool resulting in lightweight ductwork, is environmentally friendly thanks to both thermal performance and excellent airtightness. It also offers high level of comfort to building occupants thanks to high level of acoustic absorption. CLIMAVER® is faced on both sides: • The surface which will form the external side of the duct has a reinforced aluminium foil facing which will act as a vapour barrier and ensure that the duct is airtight. • The surface that will form the inner side of the duct (in contact with the airstream) has a facing of either aluminium, glass mat or fabric, depending on the properties required for the duct (acoustics, cleaning...). |  |  | Go To Resource |  |  |  |  | https://cqd.io/e/ec3cg9n03m
|  |  |  | 265 | 11573 | Yes | EPD Number: S-P-02210 published by EPD International AB, 2020 |  | Roll in Termover® glass wool with organic binder totally formaldehyde free, faced with a glass tissue (V), with density 20 kg/m3, thermal conductvity 0,034 W/(mK), thickness 70 mm, weight 1,43 kg/m2, resistance 2,06 m2K/W. |  |  | Go To Resource |  |  |  |  | https://cqd.io/e/ec3htgyjqj
|  |  |  | 266 | 11578 | Yes | EPD Number: S-P-02214 published by EPD International AB, 2020 |  | Roll in Termover® glass wool with organic binder totally formaldehyde free, faced with a glass tissue (V), with density 30 kg/m3, thermal conductivity 0,032 W/(mK), thickness 95 mm, weight 2,88 kg/m2, resistance 2,97 m2K/W. |  |  | Go To Resource |  |  |  |  | https://cqd.io/e/ec3gtgbr4q
|  |  |  | 267 | 11660 | Yes | EPD Number: S-P-00726 published by EPD International AB, 2015 |  | Isover glass wool panel faced on one side with a black glass tissue. It is specially used to absorb the noise inside rooms, on ceilings and walls, applied as a decorative finishing product or behind a perforated paneling ( wood, metallic, plaster board). Also used as thermal insulation. Non combustible. |  |  | Go To Resource |  |  |  |  | https://cqd.io/e/ec3pgmmx46
|  |  |  | 268 | 11661 | Yes | EPD Number: S-P-01052 published by EPD International AB, 2017 |  | Isover glass wool felt coated on one of its faces, with a smooth aluminum that serves as a vapor barrier. Thermal and acoustic insulation of exterior walls through the interior. |  |  | Go To Resource |  |  |  |  | https://cqd.io/e/ec39dkktzn
|  |  |  | 269 | 11662 | Yes | EPD Number: S-P-01051 published by EPD International AB, 2017 |  | High density glass wool panel for impact noise insulation in floors and mezzanines.Panel de lana de vidrio de alta densidad para aislamiento a ruidos de impactos en pisos y entrepisos. |  |  | Go To Resource |  |  |  |  | https://cqd.io/e/ec3r91z76z
|  |  |  | 270 | 11669 | Yes | EPD Number: S-P-00727 published by EPD International AB, 2015 |  | Isover glass wool panel used as thermal and acoustic insulation in drywall partitions and over ceilings, as well as to absorb the noise inside a room installing it behind a perforated panelling, ( wood, metallic, plaster board). Non combustible |  |  | Go To Resource |  |  |  |  | https://cqd.io/e/ec3za1nhyg
|  |  |  | 271 | 11674 | Yes | EPD Number: S-P-00737 published by EPD International AB, 2015 |  | Isover glass wool panel with a decorative vinil facing. It is used to absorb the noise inside rooms with grid ceiling systems, and as a lining in walls. Also used as thermal insulation. Safe in case of fire. |  |  | Go To Resource |  |  |  |  | https://cqd.io/e/ec3q9me0pa
|  |  |  | 272 | 11676 | Yes | EPD Number: S-P-00736 published by EPD International AB, 2015 |  | Incombustible. Isover hidrorepelent (water repellent) glass wool roll faced on one side with an aluminum foil as vapour barrier. It is used as thermal and acoustic insulation in metal or ceramic tiles pitched roofs or over the ceilings. Non combustible. |  |  | Go To Resource |  |  |  |  | https://cqd.io/e/ec3qyamuhu
|  |  |  | 273 | 11693 | Yes | EPD Number: S-P-01253 published by EPD International AB, 2018 |  | The product CLIMAVER A2 DECO is a rigid panel made of high density ISOVER glass wool, covered on the outside (with a decorative fiberglass and an aluminum sheet, which acts as a vapor barrier), and on its inner side (with a black net fabric reinforced glass that provides great mechanical resistance). |  |  | Go To Resource |  |  |  |  | https://cqd.io/e/ec3n7hzw61
|  |  |  | 274 | 11694 | Yes | EPD Number: S-P-01247 published by EPD International AB, 2018 |  | The product Climaver A2 PLUS is a rigid panel made of ISOVER glass wool that has an excellent fire reaction since it does not contribute to extent or start a fire in any of its stages. It is a high-density panel, composed by different facings: the exterior facing is made of aluminum and fiber glass (acting as a vapor barrier), and the interior facing, made of reinforced fiber glass with high mechanical strength. The edge is flanged by an aluminum complex, and it incorporates a glass veil on each side of the panel to give greater rigidity. |  |  | Go To Resource |  |  |  |  | https://cqd.io/e/ec30p1zsks
|  |  |  | 275 | 11701 | Yes | EPD Number: S-P-00757 published by EPD International AB, 2016 |  | Isover High-density rigid stonewool panels, non-hydrophilic, unfaced for external wall insulation in ETICs systems. This EPD has been registered as an ECO Platform EPD with ECO EPD Reference number 00000245. The International EPD System is a founding member of the ECO Platform and its procedures has undergone a peer audit to be able to use this logotype. All EPDs of construction products from different programmes that carry the ECO logotype are listed here. |  |  | Go To Resource |  |  |  |  | https://cqd.io/e/ec3n3b1n3m
|  |  |  | 276 | 11706 | Yes | EPD Number: S-P-00762 published by EPD International AB, 2016 |  | Light rolls of ISOVER glass-wool, non-hydrophilic, with one side faced with kraft vapour barrier. This EPD has been registered as an ECO Platform EPD with ECO EPD Reference number 00000250. The International EPD System is a founding member of the ECO Platform and its procedures has undergone a peer audit to be able to use this logotype. All EPDs of construction products from different programmes that carry the ECO logotype are listed here. |  |  | Go To Resource |  |  |  |  | https://cqd.io/e/ec3j52c6fs
|  |  |  | 277 | 11718 | Yes | EPD Number: S-P-00756 published by EPD International AB, 2016 |  | Non-absorbent Arena mineral wool roll, with one side lined with Neto glass fibre weave, offering excellent mechanical resistance for external insuilation in ventilated facades. This EPD has been registered as an ECO Platform EPD with ECO EPD Reference number 00000244. The International EPD System is a founding member of the ECO Platform and its procedures has undergone a peer audit to be able to use this logotype. All EPDs of construction products from different programmes that carry the ECO logotype are listed here. |  |  | Go To Resource |  |  |  |  | https://cqd.io/e/ec3efs7rny
|  |  |  | 278 | 11721 | Yes | EPD Number: S-P-01252 published by EPD International AB, 2018 |  | The product CLIMAVER STAR is a high-density glass wool panel of ISOVER for exterior use a non-absorbent panel, faced externally with plasticized embossed aluminum providing a complete impermeable water vapor barrier and ultra-violet protection, and attached to the stonewool panel through a system that is resistant to exposed environments. The interior is lined with a black reinforced Neto glass fibre weave that offers great strength. |  |  | Go To Resource |  |  |  |  | https://cqd.io/e/ec3su1raj3
|  |  |  | 279 | 11725 | Yes | EPD Number: S-P-01362 published by EPD International AB, 2018 |  | High-density, ISOVER rigid glass wool panel; the external facing is covered with kraft paper and glass mesh reinforced aluminium foil, which acts as a vapour barrier, and the internal facing with a black reinforced glass neto fabric with high mechanical resistance. Because of its excellent acoustic properties and thermal behaviour, CLIMAVER neto is a suitable solution when installing networks of self-supporting air-distribution ducts in thermal installations within air-conditioning systems in buildings. |  |  | Go To Resource |  |  |  |  | https://cqd.io/e/ec3u2zxdz6
|  |  |  | 280 | 11726 | Yes | EPD Number: S-P-01249 published by EPD International AB, 2018 |  | The product Climaver APTA is a rigid panel made of ISOVER glass wool which has an excellent fire reaction since it does not contribute to extent or start a fire in any of its stages. It is a high-density panel, composed by different facings: the exterior facing is made of aluminum and fiber glass (acting as a vapor barrier), and the interior facing, made of reinforced fiber glass with high mechanical strength. |  |  | Go To Resource |  |  |  |  | https://cqd.io/e/ec3p6p3q92
|  |  |  | 281 | 11728 | Yes | EPD Number: S-P-01245 published by EPD International AB, 2018 |  | The product Climcover Roll ALU 3 is an ISOVER glass wool blanket, covered on one side with an aluminum foil reinforced with kraft paper and glass mesh, which acts as a support and vapor barrier. |  |  | Go To Resource |  |  |  |  | https://cqd.io/e/ec3xzu4z3p
|  |  |  | 282 | 11729 | Yes | EPD Number: S-P-01248 published by EPD International AB, 2018 |  | The product Climaver A2 NETO is a rigid panel made of ISOVER glass wool that has an excellent fire reaction since it does not contribute to extent or start a fire in any of its stages. It is a high-density panel, composed by different facings: the exterior facing is made of aluminum and fiber glass (acting as a vapor barrier), and the interior facing, made of reinforced fiber glass with high mechanical strength. |  |  | Go To Resource |  |  |  |  | https://cqd.io/e/ec3gqbkj9c
|  |  |  | 283 | 11730 | Yes | EPD Number: S-P-01250 published by EPD International AB, 2018 |  | The product Climaver A2 APTA is a rigid panel made of ISOVER glass wool which has an excellent fire reaction since it does not contribute to extent or start a fire in any of its stages. It is a high-density panel, composed by different facings: the exterior facing is made of aluminum and fiber glass (acting as a vapor barrier), and the interior facing, made of reinforced fiber glass with high mechanical strength. |  |  | Go To Resource |  |  |  |  | https://cqd.io/e/ec30tmc14m
|  |  |  | 284 | 11735 | Yes | EPD Number: S-P-01689 published by EPD International AB, 2019 |  | The ARENA APTA product is defined as a semi-rigid panel of mineral wool by ISOVER designed for application in vertical partitions. |  |  | Go To Resource |  |  |  |  | https://cqd.io/e/ec3bm8t8ct
|  |  |  | 285 | 12023 | Yes | EPD Number: S-P-01892 published by EPD International AB, 2020 |  | The declared insulation products are KI MULTIFIT 035, Naturoll 035, KI FIT 035, EXPERT LRR 035 unfaced glass mineral wool of 1 m2 and 100 mm thickness (considered for this EPD). The main application for KI MULTIFIT 035, Naturoll 035, KI FIT 035, EXPERT LRR 035 are thermal, acoustic and fire-safe insulation of wood constructions. |  |  | Go To Resource |  |  |  |  | https://cqd.io/e/ec35e8sw68
|  |  |  | 286 | 12061 | Yes | EPD Number: EPD2020-04 published by EPD Italy, 2020 |  | This EPD refers to the construction product ECO-DUR ZETA made by sintered expanded polystyrene and produced by Isolconfort S.r.l at its production sites in Cologna Veneta (VR) and Pozzolo Formigaro (AL) |  |  | Go To Resource |  |  |  |  | https://cqd.io/e/ec3d5xzu44
|  |  |  | 287 | 12075 | Yes | EPD Number: NEPD-1435-457-EN published by EPD Norway, 2017 |  | The production site of Saint-Gobain Sweden AB, ISOVER in Billesholm, uses a small amount of natural and abundant raw materials (sand, soda, limestone, feldspar) and high share of recycled glass cullets (more than 50% post-consumer recycled content of the glass). This material is converted by using fusion and fiberizing techniques to produce glass wool. The products obtained come in the form of a "mineral wool mat" consisting of a soft, airy structure. |  |  | Go To Resource |  |  |  |  | https://cqd.io/e/ec33y94z1a
|  |  |  | 288 | 12079 | Yes | EPD Number: S-P-01889 published by EPD International AB, 2020 |  | The declared insulation product is Supafil Loft Plus, a binder-free, loose-fill, non-combustible blown glass mineral wool insulation of 1 m² and 200 mm thickness (considered for this EPD). The main application for Supafil Loft Plus is floor ceilings and in open, horizontal or moderately inclined frame structures and surfaces. |  |  | Go To Resource |  |  |  |  | https://cqd.io/e/ec3rkhfc1m
|  |  |  | 289 | 12081 | Yes | EPD Number: S-P-01890 published by EPD International AB, 2020 |  | The declared insulation products are KI FIT 032, KI Multifit 032, Naturoll 032, UNIFIT 032 unfaced glass mineral wool of 1 m2 and 120 mm thickness (considered for this EPD). The main application for KI FIT 032, KI Multifit 032, Naturoll 032, UNIFIT 032 are for the thermal and acoustic insulation of inclined roofs with regular or irregular frames. |  |  | Go To Resource |  |  |  |  | https://cqd.io/e/ec34j3w1c7
|  |  |  | 290 | 12085 | Yes | EPD Number: S-P-01891 published by EPD International AB, 2020 |  | The declared insulation products are EKOBOARD, NatuRoll Pro M unfaced glass mineral wool of 1 m2 and 100 mm thickness (considered for this EPD). The main application for KI EKOBOARD, NatuRoll Pro M are partition wall, loft and pitched roof. |  |  | Go To Resource |  |  |  |  | https://cqd.io/e/ec36pacx1c
|  |  |  | 291 | 12086 | Yes | EPD Number: S-P-02414 published by EPD International AB, 2020 |  | Mineral panel made of amorphous silica, bonded and compacted with a proprietary technology. Hygroscopic, therefore characterized by a high capacity to absorb moisture and able to accumulate and redistribute the hygrometric load of the masonry. Its low thermal conductivity combined with its ability to absorb the moisture load of the masonry allow to solve problems of surface condensation, mold, thermal bridges. It allows you to carry out thermal rehabilitation and redevelopment interventions inside the houses while maintaining their habitability. |  |  | Go To Resource |  |  |  |  | https://cqd.io/e/ec3cqk6aw8
|  |  |  | 292 | 12087 | Yes | EPD Number: S-P- 01886 published by EPD International AB, 2020 |  | The declared insulation products are Unifit TI 132 U, Classic 032, Expert LRR 032 U, FHR 032, Unifit 032, TI 432 U faced/ unfaced glass mineral wool of 1 m2 and 200 mm thickness (considered for this EPD). The main application for Unifit TI 132 U, Classic 032, Expert LRR 032 U, FHR 032, Unifit 032, TI 432 U are pitched roof, timber frame construction and loft floor. |  |  | Go To Resource |  |  |  |  | https://cqd.io/e/ec303bhuk5
|  |  |  | 293 | 12097 | Yes | EPD Number: S-P-01893 published by EPD International AB, 2020 |  | The declared insulation products are NatuRoll Plus, KI FIT 040, Earthwool 40, Classic 040 of 1 m2 and 100 mm thickness (considered for this EPD). The main application for the referred product group are thermal and acoustic insulation of inclined roofs with regular or irregular frames. |  |  | Go To Resource |  |  |  |  | https://cqd.io/e/ec30n0b1y0
|  |  |  | 294 | 12099 | Yes | EPD Number: NEPD-396-274-EN published by EPD Norway, 2016 |  | Sundolitt® XPS insulation material is made from extruded polystyrene that have high compressive strength, very low water absorption, and very good insulating properties. Areas of use for Sundolitt® XPS is insulating and frost protection for buildings and construction, as well as the technical installations. This includes protection against frost for buildings of all kinds, road, railway, sports facilities, etc. The lifetime of the Sundolitt® XPS is long and the properties will be kept intact. The material meets the strict requirements for insulation and comfort, moisture absorption and insulating properties which are set for insulating and frost protection. Sundolitt® XPS is produced at Skedsmo plant by Brødr. Sunde as. |  |  | Go To Resource |  |  |  |  | https://cqd.io/e/ec3es4dt5b
|  |  |  | 295 | 12109 | Yes | EPD Number: 4788647002.101.1 published by UL, 2019 |  | CertainTeed is dedicated to Building Responsibly™ with fiber glass insulation products that are engineered, produced, and shipped with a commitment to minimizing environmental impact and improving energy savings. The CertainTeed Unfaced and Kraft Faced Sustainable Insulation® batt product line is an insulation material made of fiber glass that consists of renewable content, a high percentage of recycled glass, and a new plant-based binder that has no formaldehyde, harsh acrylics, dyes or unnecessary fire retardants added. The Kraft Faced batts also have one side covered with kraft paper, which is adhered with asphalt. Batt sizes R-8-38 are included in this EPD. |  |  | Go To Resource |  |  |  |  | https://cqd.io/e/ec36e3q93h
|  |  |  | 296 | 12137 | Yes | EPD Number: EPD2020-05 published by EPD Italy, 2020 |  | This EPD refers to the construction product ECO-ESPANSO K120 made by sintered expanded polystyrene and produced by Isolconfort S.r.l at its production sites in Cologna Veneta (VR), S. Vito al Tagliamento (PN) and Pozzolo Formigaro (AL) |  |  | Go To Resource |  |  |  |  | https://cqd.io/e/ec3094btjx
|  |  |  | 297 | 12162 | Yes | EPD Number: NEPD-1976-873-EN published by EPD Norway, 2019 |  | Stone wool is made from volcanic rock, typically basalt or dolomite, and an increasing proportion of recycled material. Stone wool is a wide spread building material which is mainly used for thermal insulation.Behind the product there is an 80-year history of stone wool production knowhow backed with technical insulation expertise and innovation. |  |  | Go To Resource |  |  |  |  | https://cqd.io/e/ec3p2dgdhf
|  |  |  | 298 | 12164 | Yes | EPD Number: NEPD-1236-244-NO published by EPD Norway, 2017 |  | Denne EPD-en beskriver EPS isolasjon, fremstilt av bedrifter i EPS-gruppen, i henhold til NS-EN 13163. Ekspandertpolystyren, EPS, er den vanligste skumplastisolasjonen for isolering av bygningskonstruksjoner. EPS bestaÌŠr av lukkede luftfylte celler, og inneholder ca. 98% luft, hvilket gir lav vekt og gode isolerende egenskaper. Produktet brukes i Norge som regel til varmeisolering av bygninger og kommer i mange dimensjoner med et stort utvalg av lambda- og trykklasser. |  |  | Go To Resource |  |  |  |  | https://cqd.io/e/ec3s3nuqy4
|  |  |  | 299 | 12174 | Yes | EPD Number: EPD-KNA-20140052-CBC1-EN published by IBU, 2014 |  | Knauf Insulation manufactures glass mineral wool insulation products. They are available in the form of slabs or rolls, and also boards. The density for glass mineral wool rangs from 10 to 85 kg/m³. In general, glass mineral wool consists of >= 92.5% inert material. The inert part is made of recycled glass (external cullet, up to 80% of the composition) and mainly sand and dolomite. The remaining <= 7.5% are made of binder components. At Knauf Insulation, the binder used for the GMW products is the ECOSE binder whose origin is plant starch. |  |  | Go To Resource |  |  |  |  | https://cqd.io/e/ec3hynbu90
|  |  |  | 300 | 12262 | Yes | EPD Number: S-P-001051 published by EPD International AB, 2017 |  | Esta Declaración Ambiental de Producto (EPD®) describe los impactos ambientales de 1 m² de lana de vidrio con una resistencia térmica igual a 1.0 K*m2*W-1. |  |  | Go To Resource |  |  |  |  | https://cqd.io/e/ec3tt67n0m
|  |  |  | 301 | 12282 | Yes | EPD Number: 4787305280.103.1 published by UL, 2016 |  | Microlite is a formaldehyde-free lightweight duct wrap insulation. The blanket-type, thermal insulation has a vapor barrier facing. The insulation is manufactured from rotary-process fiberglass and bonded with formaldehyde-free binder. |  |  | Go To Resource |  |  |  |  | https://cqd.io/e/ec30bk62fm
|  |  |  | 302 | 12353 | Yes | EPD Number: S-P-04974 published by EPD International AB, 2021 |  | Products Î»D 0.032 W/mK are mainly used for Water vapor diffusion 1 resistance (EN 12086) multiapplication. Thermal Resistance 3.13 m2K/W (ISO 8301) UN CPC code: Reaction to fire (EN 13501-1) A1 37990: Non-metallic mineral products (including Declared density range/ EN mineral wool, expanded mineral materials, 30.7 kg/m³ (+/-10%) 1602 worked mica, articles of mica, non-electrical |  |  | Go To Resource |  |  |  |  | https://cqd.io/e/ec3jd08ekz
|  |  |  | 303 | 12968 | Yes | EPD Number: S-P-04262 published by EPD International AB, 2021 |  | Wool Slabs Products Î»D 0.034 W/mK are used Water vapor diffusion 1 in multiapplication areas. resistance (EN 12086) Thermal Resistance 2.9 m2K/W UN CPC code: (ISO 8301) |  |  | Go To Resource |  |  |  |  | https://cqd.io/e/ec315w1x5s
|  |  |  | 304 | 12990 | Yes | EPD Number: 3015-EPD-030060633 published by EPD International AB, 2019 |  | This EPD describes the environmental impacts of 1m? of mineral wool product. EPD was created from complete data included all thicknesses of the product. Each thickness influents environmental impacts specifically, their individual impacts were taken into account by the real production and sale rate. Thickness proportions are listed thereinafter. |  |  | Go To Resource |  |  |  |  | https://cqd.io/e/ec3c2frssk
|  |  |  | 305 | 13060 | Yes | EPD Number: S-P-04469 published by EPD International AB, 2021 |  | Thermal and acoustic insulation made using recycled PET microfibre and thermally-bonded using a PET bi-component binder to prevent slumping in service. SupaSoft uses duvet and pillow technology to make safe, sustainable and cost-effective insulation for buildings. SupaSoft contains no chemicals additives or binders and is completely safe to handle. Converting plastic bottles into insulation helps divert many tonnes of waste plastic from landfill helping protect our environment. SupaSoft is long-lasting and easy to install. Operational energy savings mean the insulation pays for itself in just a few years. SupaSoft can be used to insulate between and over joists or simply laid on top of existing insulation to improve overall insulation performance. |  |  | Go To Resource |  |  |  |  | https://cqd.io/e/ec3ehja4t3
|  |  |  | 306 | 13121 | Yes | EPD Number: 4789868895.101. published by UL, 2021 |  | This EPD is for representative products derived from DuPont's line of StyrofoamTM Brand ST-100 products produced at the facilities located in in the table above. DuPont's XPS insulation primarily consists of polystyrene foam and a blend of blowing agents. Additionally, some of the products under review are lined with films or facers that help prevent water and water vapor intrusion into the insulation foam, meaning less potential for mold and mildew in the building envelope. All of DuPont's XPS insulation products offer consistently high, long-term thermal resistance to reduce energy costs, are moisture resistant to increase resiliency, and are availablle in a variety of thicknesses and edge treatments to meet today's design demands. |  |  | Go To Resource |  |  |  |  | https://cqd.io/e/ec3e5b235u
|  |  |  | 307 | 13141 | Yes | EPD Number: EPD-283 published by ASTM International, 2021 |  | SOPRA-XPS is a rigid, closed-cell extruded polystyrene foam insulation board used for thermal insulation in residential and commercial buildings and civil engineering structures. SOPRA-XPS is made of up to 70% recycled and recovered content, as well as a HFO blowing agent with a low global warming potential. SOPRA-XPS is GREENGUARD GOLD certified and complies with the CAN/ULC-S701.1 and ASTM C578 standards in their respective classifications. All the products of the SOPRA-XPS are covered by this EPD. |  |  | Go To Resource |  |  |  |  | https://cqd.io/e/ec3zeqecw1
|  |  |  | 308 | 13157 | Yes | EPD Number: S-P-05861 published by EPD International AB, 2022 |  | The declared insulation TI 140 T is a compact glass mineral wool, uncoated and unfaced rolls of 1m2 (considered for this EPD). |  |  | Go To Resource |  |  |  |  | https://cqd.io/e/ec3wzn7q67
|  |  |  | 309 | 13164 | Yes | EPD Number: S-P-05856 published by EPD International AB, 2022 |  | Parameter Value TPM 132, FCB 032 are Cassettes, timber frame Thermal conductivity/ EN 0.031 W/(mK) at 10°C construction. 12667 Water vapor diffusion UN CPC code: 1 resistance (EN 12086) 37990: Non-metallic mineral products (including Thermal Resistance 5.8 m2K/W (ISO 8301) mineral wool, expanded mineral materials, Reaction to fire (EN 13501-1) A1 worked mica, articles of mica, non-electrical Declared density range/ EN 31.5 kg/m³ (+/-10%) 1602 |  |  | Go To Resource |  |  |  |  | https://cqd.io/e/ec3qsbj8a9
|  |  |  | 310 | 13395 | Yes | EPD Number: S-P-02189 published by EPD International AB, 2021 |  | ThisEnvironmental Product Declaration(EPD®) describes the environmental impacts of1 m² ofmineralwool with a thermalresistance of1.0K*m2*W-1.The production site ofSaint-Gobain Romania ISOVER BU inPloiestiuses natural and abundant raw materials(sand), using fusion and fiberising techniques to produce glass wool. The products obtained come in the form of a "mineral wool mat" consisting of a soft, airy structure. |  |  | Go To Resource |  |  |  |  | https://cqd.io/e/ec3tu1pwgp
|  |  |  | 311 | 13396 | Yes | EPD Number: S-P-02187 published by EPD International AB, 2021 |  | This Environmental Product Declaration(EPD®) describes the environmental impacts of1 m² ofmineralwool with a thermalresistance of1.0K*m2*W-1.The production site of Saint-Gobain Romania ISOVER BU inPloiestiuses natural raw materials (basalt and dolomite), using fusion and fiberising techniques to produce mineralwool. The products obtained come in the form of a "mineral wool mat" consisting of a soft, airy structure. |  |  | Go To Resource |  |  |  |  | https://cqd.io/e/ec3k3zya0u
|  |  |  | 312 | 13404 | Yes | EPD Number: S-P-02948 published by EPD International AB, 2021 |  | product FKL, FKL C1, FKL C2 are mainly used Water vapor diffusion 1 resistance (EN 12086) as a thermal, acoustical and fire insulation in Thermal Resistance 2.5 m2K/W ETICS. (ISO 8301) Reaction to fire (EN 13501-1) A1 Declared density range/ EN UN CPC code: 90 kg/m³ (+/-10%) 1602 37990: Non-metallic mineral products (including Melting point of fibers DIN ≥ 1000°C mineral wool, expanded mineral materials, 4102-17 |  |  | Go To Resource |  |  |  |  | https://cqd.io/e/ec3w633b89
|  |  |  | 313 | 13406 | Yes | EPD Number: S-P-03036 published by EPD International AB, 2021 |  | The declared insulation product SmartRoof ULTRA is a compact rock mineral wool, uncoated, unfaced slab of 1 m2 (considered for this EPD). The declared insulation product SmartRoof ULTRA is intended for thermal and sound insulation, as well as for fire protection in flat roofs. |  |  | Go To Resource |  |  |  |  | https://cqd.io/e/ec3ssrw5mn
|  |  |  | 314 | 13410 | Yes | EPD Number: S-P-03034 published by EPD International AB, 2021 |  | product SmartRoof PRO is intended for thermal Water vapor diffusion 1 resistance (EN 12086) and sound insulation, as well as for fire Thermal Resistance 2.7 m2K/W protection in flat roofs. (ISO 8301) Reaction to fire (EN 13501-1) A1 Declared density range/ EN UN CPC code: 110 kg/m³ (+/-10%) 1602 37990: Non-metallic mineral products (including Melting point of fibers DIN ≥ 1000°C mineral wool, expanded mineral materials, 4102-17 |  |  | Go To Resource |  |  |  |  | https://cqd.io/e/ec34ff91pk
|  |  |  | 315 | 13411 | Yes | EPD Number: S-P-02637 published by EPD International AB, 2021 |  | Water vapor diffusion Classic TI 140, TI 140 are timber frame resistance (EN 12086) 1 construction and loft floor. Thermal Resistance 2.56 m2K/W (ISO 8301) Reaction to fire (EN 13501-1) A1 UN CPC code: Declared density range/ EN 10.6 kg/m³ (+/- 10%) 37990: Non-metallic mineral products (including 1602 mineral wool, expanded mineral materials, |  |  | Go To Resource |  |  |  |  | https://cqd.io/e/ec3ex86b20
|  |  |  | 316 | 13415 | Yes | EPD Number: S-P-01888 published by EPD International AB, 2021 |  | Water vapor diffusion 140 U, CLASSIC D-040, FHR 040 are pitched resistance (EN 12086) 1 roof, loft floor and timber frame construction. Thermal Resistance 2.5 m2K/W (ISO 8301) Reaction to fire (EN 13501-1) A1 UN CPC code: Declared density range/ EN 12.5 kg/m³ (+/- 10%) 37990: Non-metallic mineral products (including 1602 mineral wool, expanded mineral materials, |  |  | Go To Resource |  |  |  |  | https://cqd.io/e/ec38ur8n2m
|  |  |  | 317 | 13444 | Yes | EPD Number: S-P-03485 published by EPD International AB, 2021 |  | The declared unit is 1 m2 of faced, unfaced Rock Mineral Wool NaturBoard VENTACUSTO, NaturBoard VENTACUSTO GVN &NaturBoard VENTACUSTO GVB with a thickness of 100 mm. The declared lambda is 0.034 W/mK. The density used for the calculation of this specific LCA is 70 kg/m3. |  |  | Go To Resource |  |  |  |  | https://cqd.io/e/ec3x1ep2pc
|  |  |  | 318 | 13445 | Yes | EPD Number: S-P-03483 published by EPD International AB, 2021 |  | The declared insulation product NaturBoard FIT PLUS is a compact rock mineral wool, uncoated, unfaced slab of 1 m2 (considered for this EPD). |  |  | Go To Resource |  |  |  |  | https://cqd.io/e/ec3786eun7
|  |  |  | 319 | 13455 | Yes | EPD Number: S-P-03122 published by EPD International AB, 2021 |  | The declared insulation products group is an unfaced, glass mineral wool slab of 1 m2 and 100 mm thickness (considered for this EPD). The referred products are are intended for thermal and noise insulation of ventilated lined walls, lightly lined walls (shield walls) and for insulation of external walls with an internally attached truss. |  |  | Go To Resource |  |  |  |  | https://cqd.io/e/ec311b3q32
|  |  |  | 320 | 13463 | Yes | EPD Number: S-P-03804 published by EPD International AB, 2021 |  | The declared insulation product is Smart Façade Black 35, faced glass mineral wool of 1 m2 and 80 mm thickness (considered for this EPD). If indicators values for other thicknesses are required, they may be obtained by linear extrapolation of those values. |  |  | Go To Resource |  |  |  |  | https://cqd.io/e/ec366bkqr7
|  |  |  | 321 | 13468 | Yes | EPD Number: S-P-03812 published by EPD International AB, 2021 |  | The declared insulation product is Smartfacade a faced glass mineral wool of 1 m2 and 100 mm thickness (considered for this EPD). If indicators values for other thicknesses are required, they may be obtained by linear extrapolation of those values. |  |  | Go To Resource |  |  |  |  | https://cqd.io/e/ec3t6k3f8u
|  |  |  | 322 | 13488 | Yes | EPD Number: EPD 255 published by ASTM International, 2021 |  | Polyisocyanurate (Polyiso) is a cellular closed-cell rigid foam plastic insulation. Polyiso roof insulation boards consist of a foam core sandwiched between twofacers (top and bottom). The foam core is comprised of a thermoset polymer that hardens by curing from a viscous liquid prepolymer. The rigid foam is produced through the reaction of methylene diphenylene diisocyanate (MDI) with polyester polyol. Other additives such as catalyst, surfactant, flame retardant, and blowing agent (pentane or pentane blends) are part of the formulation. Pentane is a hydrocarbon with negligible ozone depletion potential (ODP) (U.S. EPA, 2018) and low global warming potential (GWP) (U.S. EPA, 2020). |  |  | Go To Resource |  |  |  |  | https://cqd.io/e/ec3u8fbbjm
|  |  |  | 323 | 13495 | Yes | EPD Number: S-P-03378 published by EPD International AB, 2021 |  | ISOVER mineralwool slabs non-hydrophilic, unfaced for interior partitions |  |  | Go To Resource |  |  |  |  | https://cqd.io/e/ec32ut7t1n
|  |  |  | 324 | 13502 | Yes | EPD Number: S-P-03833 published by EPD International AB, 2021 |  | The declared insulation Rocksilk® Fabrication Slab, HUSH Slab 100 is a compact rock mineral wool, uncoated, unfaced slab of 1 m2 (considered for this EPD). |  |  | Go To Resource |  |  |  |  | https://cqd.io/e/ec3j4kxh0n
|  |  |  | 325 | 13507 | Yes | EPD Number: S-P-04009 published by EPD International AB, 2021 |  | Rocksilk® RS140 are thermal, acoustic and fire Water vapor diffusion 1 resistance (EN 12086) in built-up metal roofs and walls, intermediate Thermal Resistance 1.47 m2K/W and separating floors. (ISO 8301) Reaction to fire (EN 13501-1) A1 Declared density range/ EN UN CPC code: 140 kg/m³ (+/-10%) 1602 37990: Non-metallic mineral products (including Melting point of fibers DIN ≥ 1000°C mineral wool, expanded mineral materials, 4102-17 |  |  | Go To Resource |  |  |  |  | https://cqd.io/e/ec39kx2tmz
|  |  |  | 326 | 13512 | Yes | EPD Number: S-P-04022 published by EPD International AB, 2021 |  | The declared insulation DDP2-U Plus 800 is a compact rock mineral wool, uncoated and unfaced of 1 m2 (considered for this EPD). Available thickness for this product range is 80 - 200 mm. Note that the results for this EPD is calculated based on 120 mm and the results can be adjusted with linear extrapolation rules. |  |  | Go To Resource |  |  |  |  | https://cqd.io/e/ec3z6mzr5a
|  |  |  | 327 | 13524 | Yes | EPD Number: S-P-04264 published by EPD International AB, 2021 |  | Power-teK WM 660 GGN is thermal insulation Water vapor diffusion 1 resistance (EN 12086) of industrial equipment's in very high Thermal Resistance 2.5 m2K/W temperature environments. (ISO 8301) Reaction to fire (EN 13501-1) A1 Declared density range/ EN UN CPC code: 100 kg/m³ (+/-10%) 1602 37990: Non-metallic mineral products (including Melting point of fibers DIN ≥ 1000°C mineral wool, expanded mineral materials, 4102-17 |  |  | Go To Resource |  |  |  |  | https://cqd.io/e/ec3mn9a4y0
|  |  |  | 328 | 13528 | Yes | EPD Number: S-P-04217 published by EPD International AB, 2021 |  | ThisEnvironmental Product Declaration(EPD®) describes the environmental impacts of1 m² ofmineralwool with a thermalresistance of 1,471K*m2*W-1for a thickness of 50mm.The production site ofYevgorieskuses natural and abundant raw materials (sand)and recycled materials (cullet), using fusion and fiberizingtechniques to produce glass wool. The products obtained come in the form of a "mineral wool mat" consisting of a soft, airy structure |  |  | Go To Resource |  |  |  |  | https://cqd.io/e/ec3xxyb983
|  |  |  | 329 | 13529 | Yes | EPD Number: S-P-04213 published by EPD International AB, 2021 |  | ThisEnvironmental Product Declaration(EPD®) describes the environmental impacts of1 m² ofmineralwool with a thermalresistance of 1,471K*m2*W-1for a thickness of 50mm.The production site ofYevgorieskuses natural and abundant raw materials (sand)and recycled materials (cullet), using fusion and fiberising techniques to produce glass wool. The products obtained come in the form of a "mineral wool mat" consisting of a soft, airy structure |  |  | Go To Resource |  |  |  |  | https://cqd.io/e/ec3556mkqx
|  |  |  | 330 | 13530 | Yes | EPD Number: S-P-04214 published by EPD International AB, 2021 |  | ThisEnvironmental Product Declaration(EPD®) describes the environmental impacts of1 m² ofmineralwool with a thermalresistance of 1,220K*m2*W-1for a thickness of 50mm.The production site ofYevgorieskuses natural and abundant raw materials (sand)and recycled materials (cullet), using fusion and fiberising techniques to produce glass wool. The products obtained come in the form of a "mineral wool mat" consisting of a soft, airy structure |  |  | Go To Resource |  |  |  |  | https://cqd.io/e/ec3w2bwexm
|  |  |  | 331 | 13532 | Yes | EPD Number: S-P-04216 published by EPD International AB, 2021 |  | ThisEnvironmental Product Declaration(EPD®) describes the environmental impacts of1 m² ofmineralwool with a thermalresistance of 1,471K*m2*W-1for a thickness of 50mm.The production site ofYevgorieskuses natural and abundant raw materials (sand)and recycled materials (cullet), using fusion and fiberising techniques to produce glass wool. The products obtained come in the form of a "mineral wool mat" consisting of a soft, airy structure |  |  | Go To Resource |  |  |  |  | https://cqd.io/e/ec3httga9m
|  |  |  | 332 | 13534 | Yes | EPD Number: S-P-03127 published by EPD International AB, 2021 |  | ThisEnvironmental Product Declaration(EPD®) describes the environmental impacts of1 m² ofmineralwool with a thermalresistance of 1,563K*m2*W-1for a thickness of 50mm.The production site ofYevgorieskuses natural and abundant raw materials (sand)and recycled materials (cullet), using fusion and fiberizing techniques to produce glass wool. The products obtained come in the form of a "mineral wool mat" consisting of a soft, airy structure |  |  | Go To Resource |  |  |  |  | https://cqd.io/e/ec3sxrrsn9
|  |  |  | 333 | 13538 | Yes | EPD Number: S-P-04215 published by EPD International AB, 2021 |  | ThisEnvironmental Product Declaration(EPD®) describes the environmental impacts of1 m² ofmineralwool with a thermalresistance of 1,282K*m2*W-1for a thickness of 50mm.The production site ofYevgorieskuses natural and abundant raw materials (sand)and recycled materials (cullet), using fusion and fiberising techniques to produce glass wool. The products obtained come in the form of a "mineral wool mat" consisting of a soft, airy structure |  |  | Go To Resource |  |  |  |  | https://cqd.io/e/ec3ywwemad
|  |  |  | 334 | 13583 | Yes | EPD Number: S-P-00728 published by EPD International AB, 2017 |  | Esta Declaración Ambiental de Producto (EPD®) describe los impactos ambientales de 1 m² de lana de vidrio con una resistencia térmica igual a 1.0 K*m2*W-1. El centro de producción de Saint-Gobain Argentina SA - Div. ISOVER / Llavallol (Argentina) Llavallol utiliza materiales materias primas naturales y abundantes (arena), utilizando técnicas de fusión y obtención de fibras para producir lana de vidrio. Los productos obtenidos se presentan en forma de " rollos o paneles de fibra de vidrio" que consiste en una estructura aireada suave. En la Tierra, naturalmente, el mejor aislante es el aire inmóvil seco expuesto a una temperatura de 20°C: su factor de conductividad térmica, expresada en Î», es de 0,025 W/(mK) (vatios por metro grado Kelvin). La conductividad térmica de la lana de vidrio es próxima a la del aire inmóvil dado que su lambda varía de 0,032 W/(mK) en su nivel menos eficiente a 0,043 W/(mK) en su nivel menos eficiente. |  |  | Go To Resource |  |  |  |  | https://cqd.io/e/ec38668ccs
|  |  |  | 335 | 13896 | Yes | EPD Number: INIES_IPAN20181126_180443 published by INIES, 2018 |  | Polyurethane insulating plate. The statement covers the following references: FLOOR PIR K 80mm, WALL PIR L 80mm, ROOF PIR K 80mm, ROOF PIR L 80mm, SARKING PIR K 80mm, SARKING PIR L 80mm. |  |  | Go To Resource |  |  |  |  | https://cqd.io/e/ec3nu8tpmj
|  |  |  | 336 | 13897 | Yes | EPD Number: INIES_IPAN20181126_181020 published by INIES, 2018 |  | Polyurethane insulating plate. The statement covers the following references: FLOOR PIR K 101mm, WALL PIR L 101mm, ROOF PIR K 101mm, ROOF PIR L 101mm, SARKING PIR K 101mm, SARKING PIR L 101mm. |  |  | Go To Resource |  |  |  |  | https://cqd.io/e/ec3xwgda8p
|  |  |  | 337 | 13898 | Yes | EPD Number: INIES_IPAN20181126_181437 published by INIES, 2018 |  | Polyurethane insulating plate. |  |  | Go To Resource |  |  |  |  | https://cqd.io/e/ec30hej41h
|  |  |  | 338 | 13899 | Yes | EPD Number: INIES_IPAN20181126_181915 published by INIES, 2018 |  | Polyurethane insulating plate. The statement covers the following references: WALL PIR L 140mm, ROOF PIR K 140mm, ROOF PIR L 140mm, SARKING PIR K 140mm, SARKING PIR L 140mm. |  |  | Go To Resource |  |  |  |  | https://cqd.io/e/ec3crg3ntg
|  |  |  | 339 | 13907 | Yes | EPD Number: INIES_IPAN20181126_182558 published by INIES, 2018 |  | Polyurethane insulating plate. |  |  | Go To Resource |  |  |  |  | https://cqd.io/e/ec30q6mza4
|  |  |  | 340 | 16787 | Yes | EPD Number: NEPD-1524-522-EN published by EPD Norway, 2018 |  | ISOVER glass wool products are CE-labelled according to EN 13162 (2012) "Thermal Insulation Products for Buildings. Factory made mineral wool (MW) Products. Specification", and EN 13172 (2011) "Thermal Insulation Products – Evaluation of Conformity" The production site of Saint-Gobain ISOVER A/S in Vamdrup, Denmark, uses a small amount of natural and abundant raw materials (sand, soda, limestone, feldspar) and a high share of recycled glass cullets (more than 50 % of external glass cullets). This material is converted by using fusion and fiberizing techniques to produce glass wool. The products obtained come in the form of "mineral wool slabs, rolls or lamellas" consisting of a soft, airy structure. |  |  | Go To Resource |  |  |  |  | https://cqd.io/e/ec3e2mcedf
|  |  |  | 341 | 16790 | Yes | EPD Number: NEPD-1525-523-EN published by EPD Norway, 2018 |  | ISOVER glass wool products are CE-labelled according to EN 13162 (2012) "Thermal Insulation Products for Buildings. Factory made mineral wool (MW) Products. Specification", and EN 13172 (2011) "Thermal Insulation Products – Evaluation of Conformity" The production site of Saint-Gobain ISOVER A/S in Vamdrup, Denmark, uses a small amount of natural and abundant raw materials (sand, soda, limestone, feldspar) and a high share of recycled glass cullets (more than 50 % of external glass cullets). This material is converted by using fusion and fiberizing techniques to produce glass wool. The products obtained come in the form of "mineral wool slabs, rolls or lamellas" consisting of a soft, airy structure. |  |  | Go To Resource |  |  |  |  | https://cqd.io/e/ec3swz510r
|  |  |  | 342 | 16791 | Yes | EPD Number: NEPD-1526-523-EN published by EPD Norway, 2018 |  | ISOVER glass wool products are CE-labelled according to EN 13162 (2012) "Thermal Insulation Products for Buildings. Factory made mineral wool (MW) Products. Specification", and EN 13172 (2011) "Thermal Insulation Products – Evaluation of Conformity" The production site of Saint-Gobain ISOVER A/S in Vamdrup, Denmark, uses a small amount of natural and abundant raw materials (sand, soda, limestone, feldspar) and a high share of recycled glass cullets (more than 50 % of external glass cullets). This material is converted by using fusion and fiberizing techniques to produce glass wool. The products obtained come in the form of "mineral wool slabs, rolls or lamellas" consisting of a soft, airy structure. |  |  | Go To Resource |  |  |  |  | https://cqd.io/e/ec3wcwm900
|  |  |  | 343 | 16793 | Yes | EPD Number: NEPD-1527-523-EN published by EPD Norway, 2018 |  | ISOVER glass wool products are CE-labelled according to EN 13162 (2012) "Thermal Insulation Products for Buildings. Factory made mineral wool (MW) Products. Specification", and EN 13172 (2011) "Thermal Insulation Products – Evaluation of Conformity" The production site of Saint-Gobain ISOVER A/S in Vamdrup, Denmark, uses a small amount of natural and abundant raw materials (sand, soda, limestone, feldspar) and a high share of recycled glass cullets (more than 50 % of external glass cullets). This material is converted by using fusion and fiberizing techniques to produce glass wool. The products obtained come in the form of "mineral wool slabs, rolls or lamellas" consisting of a soft, airy structure. |  |  | Go To Resource |  |  |  |  | https://cqd.io/e/ec3f8htw1u
|  |  |  | 344 | 16794 | Yes | EPD Number: NEPD-1528-523-EN published by EPD Norway, 2018 |  | ISOVER glass wool products are CE-labelled according to EN 13162 (2012) "Thermal Insulation Products for Buildings. Factory made mineral wool (MW) Products. Specification", and EN 13172 (2011) "Thermal Insulation Products – Evaluation of Conformity" The production site of Saint-Gobain ISOVER A/S in Vamdrup, Denmark, uses a small amount of natural and abundant raw materials (sand, soda, limestone, feldspar) and a high share of recycled glass cullets (more than 50 % of external glass cullets). This material is converted by using fusion and fiberizing techniques to produce glass wool. The products obtained come in the form of "mineral wool slabs, rolls or lamellas" consisting of a soft, airy structure. |  |  | Go To Resource |  |  |  |  | https://cqd.io/e/ec3u3d4d6m
|  |  |  | 345 | 16795 | Yes | EPD Number: NEPD-1529-523-EN published by EPD Norway, 2018 |  | ISOVER glass wool products are CE-labelled according to EN 13162 (2012) "Thermal Insulation Products for Buildings. Factory made mineral wool (MW) Products. Specification", and EN 13172 (2011) "Thermal Insulation Products – Evaluation of Conformity" The production site of Saint-Gobain ISOVER A/S in Vamdrup, Denmark, uses a small amount of natural and abundant raw materials (sand, soda, limestone, feldspar) and a high share of recycled glass cullets (more than 50 % of external glass cullets). This material is converted by using fusion and fiberizing techniques to produce glass wool. The products obtained come in the form of "mineral wool slabs, rolls or lamellas" consisting of a soft, airy structure. |  |  | Go To Resource |  |  |  |  | https://cqd.io/e/ec3zhse9z0
|  |  |  | 346 | 16798 | Yes | EPD Number: NEPD-1532-524-EN published by EPD Norway, 2018 |  | ISOVER glass wool products are CE-labelled according to EN 13162 (2012) "Thermal Insulation Products for Buildings. Factory made mineral wool (MW) Products. Specification", and EN 13172 (2011) "Thermal Insulation Products – Evaluation of Conformity" The production site of Saint-Gobain ISOVER A/S in Vamdrup, Denmark, uses a small amount of natural and abundant raw materials (sand, soda, limestone, feldspar) and a high share of recycled glass cullets (more than 50 % of external glass cullets). This material is converted by using fusion and fiberizing techniques to produce glass wool. The products obtained come in the form of "mineral wool slabs, rolls or lamellas" consisting of a soft, airy structure. |  |  | Go To Resource |  |  |  |  | https://cqd.io/e/ec3haag6s0
|  |  |  | 347 | 16799 | Yes | EPD Number: NEPD-1533-524-EN published by EPD Norway, 2018 |  | ISOVER glass wool products are CE-labelled according to EN 13162 (2012) "Thermal Insulation Products for Buildings. Factory made mineral wool (MW) Products. Specification", and EN 13172 (2011) "Thermal Insulation Products – Evaluation of Conformity" The production site of Saint-Gobain ISOVER A/S in Vamdrup, Denmark, uses a small amount of natural and abundant raw materials (sand, soda, limestone, feldspar) and a high share of recycled glass cullets (more than 50 % of external glass cullets). This material is converted by using fusion and fiberizing techniques to produce glass wool. The products obtained come in the form of "mineral wool slabs, rolls or lamellas" consisting of a soft, airy structure. |  |  | Go To Resource |  |  |  |  | https://cqd.io/e/ec348jgkq8
|  |  |  | 348 | 17202 | Yes | EPD Number: S-P-00671 published by EPD International AB, 2016 |  | ODE Starflex glasswool insulation products are primarily made of silica sand melted at high temperatures and then turned into fibres. The composition of the products is available in the EPD. It is used in thermal insulation, sound insulation, acoustic arrangements, and fire safety. Depending on the purpose and field of application, blankets and panels with various coatings are available at different sizes and technical properties.This EPD has been registered as an ECO Platform EPD with ECO EPD Reference number 00000260. The International EPD System is a founding member of the ECO Platform and its procedures has undergone a peer audit to be able to use this logotype. All EPDs of construction products from different programmes that carry the ECO logotype are listed here. |  |  | Go To Resource |  |  |  |  | https://cqd.io/e/ec3p0jkpjx
|  |  |  | 349 | 17203 | Yes | EPD Number: S-P-00672 published by EPD International AB, 2016 |  | ODE Isıpan XPS insulation products are thermal insulation boards with min. 24 kg/m3 density, based on extruded rigid polystyrene foam materials (Extruded polystyrene XPS). It is used in thermal insulation implementation of the roof, or and wall elements of the buildings.This EPD has been registered as an ECO Platform EPD with ECO EPD Reference number 00000261. The International EPD System is a founding member of the ECO Platform and its procedures has undergone a peer audit to be able to use this logotype. All EPDs of construction products from different programmes that carry the ECO logotype are listed here. |  |  | Go To Resource |  |  |  |  | https://cqd.io/e/ec38b7pk01
|  |  |  | 350 | 18389 | Yes | EPD Number: EPD-SAR-20200273-CBA2-DE published by IBU_DATA, 2021 |  | SAGLAN glass wool, bonded with bio-based adhesive +A1 - [Auto-Translated] |  |  | Go To Resource |  |  |  |  | https://ibudata.lca-data.com/resource/processes/ac565d32-8961-43d2-8e27-0f6fcf7ba491?version=00.02.000
|  |  |  | 351 | 18537 | Yes | EPD Number: S-P-01138 published by EPD International AB, 2018 |  | Isover Glass Wool Insulation 4+, a Saint-Gobain patent, is made of sand, recycled glass, renewable raw materials and has a 100% bio-sourced binder, which gives it its characteristic ivory color. It is free of any formaldehyde or phenol and labelled A+, the best rating possible for construction products for interior use. It is Incombustible by nature, soft to touch, light to handle and easier to cut than ever before. It helps improve the quality of interior air and results in considerable energy savings, providing both high acoustic and thermal performance. |  |  | Go To Resource |  |  |  |  | https://cqd.io/e/ec3jbx9qm5
|  |  |  | 352 | 18576 | Yes | EPD Number: S-P-01169 published by EPD Australasia, 2019 |  | This is an EPD of Pink® Batts® glass wool insulation: segments, blankets and boards. |  |  | Go To Resource |  |  |  |  | https://cqd.io/e/ec3ne75zjt
|  |  |  | 353 | 18653 | Yes | EPD Number: NEPD-4437-3697-EN published by EPD-NORWAY_DIGI, 2023 |  | JACKOFOAM XPS NORWAY |  |  | Go To Resource |  |  |  |  | https://epdnorway.lca-data.com/resource/processes/a45e9f00-34b5-4636-8504-4df0a0db0084?version=00.03.000
|  |  |  | 354 | 18750 | Yes | EPD Number: NEPD-4452-3704-EN published by EPD-NORWAY_DIGI, 2023 |  | JACKOPOR EPS NORWAY |  |  | Go To Resource |  |  |  |  | https://epdnorway.lca-data.com/resource/processes/0508217b-d773-4a34-a626-0e8818ffbabe?version=00.03.000
|  |  |  | 355 | 19049 | Yes | EPD Number: NEPD-4130-3357-EN published by EPD-NORWAY_DIGI, 2023 |  | JACKOFOAM 250 XPS SWEDEN |  |  | Go To Resource |  |  |  |  | https://epdnorway.lca-data.com/resource/processes/59dfed07-3502-47c7-b5b0-be57e5bec886?version=00.05.001
|  |  |  | 356 | 19497 | Yes | EPD Number: S-P-03705 published by EPD International AB, 2021 |  | The declared insulation VENTI PROis a compact rock mineral wool,uncoated, unfacedof 1 m2(considered for this EPD).For the placing on the construction products market in the European Union/ EFTA (with exception of Switzerland), the Regulation/ (EU) No 305/2011/ applies. The concerned products need Declarations of Performance /DoP R4308NPCPRtaking into consideration the harmonized product standard /EN 13162/ and the /CE-mark/. |  |  | Go To Resource |  |  |  |  | https://cqd.io/i/ec3ykxd701
|  |  |  | 357 | 19544 | Yes | EPD Number: S-P-01583 published by EPD International AB, 2019 |  | The main application for Thermo-teK PS PRO ALU is thermal insulation of residential and commercial building pipes in very high temperature environments. Thermo-teK PS PRO ALU is used in Heating, Ventilation, Air Conditioning and plumbing installations. |  |  | Go To Resource |  |  |  |  | https://cqd.io/e/ec3gt9tskh
|  |  |  | 358 | 19546 | Yes | EPD Number: S-P-01584 published by EPD International AB, 2019 |  | The main application for Fire-teK BD 912 ALU is thermal insulation of residential and commercial equipment's in very high temperature environments. Fire-teK BD 912 ALU is used in Heating, Ventilation, Air Conditioning and plumbing installations. |  |  | Go To Resource |  |  |  |  | https://cqd.io/e/ec3pdcnz20
|  |  |  | 359 | 19547 | Yes | EPD Number: S-P-01585 published by EPD International AB, 2019 |  | The main application for Thermo-teK PS Eco is thermal insulation of residential and commercial building pipes in very high temperature environments. Thermo-teK PS Eco is used in Heating, Ventilation, Air Conditioning and plumbing installations. |  |  | Go To Resource |  |  |  |  | https://cqd.io/e/ec3n3xehh2
|  |  |  | 360 | 19552 | Yes | EPD Number: S-P-01586 published by EPD International AB, 2019 |  | The main application for Thermo-teK LM Eco ALU is thermal insulation of residential and commercial equipment's in very high temperature environments. Thermo-teK LM Eco ALU is used in Heating, Ventilation, Air Conditioning and plumbing installations. |  |  | Go To Resource |  |  |  |  | https://cqd.io/e/ec3hzru0s8
|  |  |  | 361 | 19589 | Yes | EPD Number: S-P-01602 published by EPD International AB, 2019 |  | The main application for Thermo-teK LM Pro ALU is thermal insulation of residential and commercial equipment's in very high temperature environments. Thermo-teK LM Pro ALU is used in Heating, Ventilation, Air Conditioning and plumbing installations. |  |  | Go To Resource |  |  |  |  | https://cqd.io/e/ec35jehf21
|  |  |  | 362 | 19624 | Yes | EPD Number: S-P-01630 published by EPD International AB, 2019 |  | The main application for NaturBoard PARTITION is thermal and acoustic insulation of internal partitions (vertical and horizontal) in residential/commercial/public buildings. NaturBoard PARTITION is also used in case of need to increase fire resistance of walls/floors. |  |  | Go To Resource |  |  |  |  | https://cqd.io/e/ec31wp1wwj
|  |  |  | 363 | 19626 | Yes | EPD Number: S-P-01631 published by EPD International AB, 2019 |  | The main application for NaturBoard PARTITION COMFORT is thermal and acoustic insulation of internal partitions (vertical and horizontal) in residential/commercial/public buildings. NaturBoard PARTITION COMFORT is also used in case of need to increase fire resistance of walls/floors. |  |  | Go To Resource |  |  |  |  | https://cqd.io/e/ec3hyed2a0
|  |  |  | 364 | 19631 | Yes | EPD Number: S-P-01632 published by EPD International AB, 2019 |  | The main application for NaturBoard TIMBER is thermal and acoustic insulation of internal partitions (vertical and horizontal) in residential/commercial/public buildings. NaturBoard TIMBER can also be used for the insulation of timber frame structures (between wooden studs). |  |  | Go To Resource |  |  |  |  | https://cqd.io/e/ec3msj8k0r
|  |  |  | 365 | 19638 | Yes | EPD Number: S-P-01633 published by EPD International AB, 2019 |  | The main application for NaturBoard SILENCE is thermal and acoustic insulation of internal partitions (vertical and horizontal) and/or perimeter walls in residential/commercial/public buildings. NaturBoard S SILENCE is also used in case of need to increase fire resistance of walls/floors. The main application for NaturBoard SILENCE B is thermal, acoustic and firesafe insulation of perimeter walls with ventilated facades in residential/commercial/public buildings. The main application for NaturBoard SILENCE ALU is thermal and acoustic insulation of perimeter walls (cavity insulation and/or insulation from the inside) in residential/commercial/public buildins. NaturBoard SILENCE ALU is also used in case of need to increase fire resistance of walls/floors. The main application for NaturBoard SILENCE K is thermal and acoustic insulation of perimeter walls (cavity insulation and/or insulation from the inside) in residential/commercial/public buildings |  |  | Go To Resource |  |  |  |  | https://cqd.io/e/ec3t83w430
|  |  |  | 366 | 19641 | Yes | EPD Number: S-P-01634 published by EPD International AB, 2019 |  | The main application for NaturBoard TIMBER COMFORT is thermal and acoustic insulation of internal partitions (vertical and horizontal) and/or perimeter walls in residential/commercial/public buildings. It can also be used for the insulation of timber frame structures (between wooden studs). |  |  | Go To Resource |  |  |  |  | https://cqd.io/e/ec35tuep7n
|  |  |  | 367 | 19646 | Yes | EPD Number: S-P-01635 published by EPD International AB, 2019 |  | The main application for NaturBoard FORTE is thermal and acoustic insulation of wooden pitched roofs (between rafters) and/or perimeter walls in residential/commercial/public buildings. NaturBoard FORTE is also used in case of need to increase fire resistance of walls/floors. |  |  | Go To Resource |  |  |  |  | https://cqd.io/e/ec3d74d4jm
|  |  |  | 368 | 19647 | Yes | EPD Number: S-P-01636 published by EPD International AB, 2019 |  | The main application for NaturBoard TP is acoustic and thermal insulation of floors (below pavement, function of sound impact reduction) in residential/commercial/public buildings. |  |  | Go To Resource |  |  |  |  | https://cqd.io/e/ec35ntny9w
|  |  |  | 369 | 19653 | Yes | EPD Number: S-P-01637 published by EPD International AB, 2019 |  | The main application for NaturBoard Walls is thermal and acoustic insulation of perimeter walls (cavity insulation/drywalls) in residential/commercial/public buildings. NaturBoard Walls is also used in case of need to increase fire resistance of walls/floors. |  |  | Go To Resource |  |  |  |  | https://cqd.io/e/ec3uqh74xf
|  |  |  | 370 | 19660 | Yes | EPD Number: NEPD-4120-3334 published by EPD-NORWAY_DIGI, 2023 |  | ROCKWOOL® Flat roof insulation for the Nordic market |  |  | Go To Resource |  |  |  |  | https://epdnorway.lca-data.com/resource/processes/34305b22-c669-4246-8b0d-4be8489d3b58?version=00.03.001
|  |  |  | 371 | 19726 | Yes | EPD Number: EPD-SAR-20200272-CBA1-EN published by IBU_DATA, 2021 |  | SAGLAN glass wool, bonded with phenolic resin +A1 - [Auto-Translated] |  |  | Go To Resource |  |  |  |  | https://ibudata.lca-data.com/resource/processes/dd0b50b2-0a5d-4cce-b28b-27a6782d9c38?version=00.05.000
|  |  |  | 372 | 19818 | Yes | EPD Number: NEPD-4117-3336 published by EPD-NORWAY_DIGI, 2023 |  | ROCKWOOL® HVAC insulation for the Nordic market |  |  | Go To Resource |  |  |  |  | https://epdnorway.lca-data.com/resource/processes/51ca3050-b95b-4ff2-aaa6-62edd4eb4842?version=00.03.001
|  |  |  | 373 | 19872 | Yes | EPD Number: EPD-SAR-20200274-CBA2-DE published by IBU_DATA, 2021 |  | SAGLAN glass wool, bonded with bio-based adhesive +A2 - [Auto-Translated] |  |  | Go To Resource |  |  |  |  | https://ibudata.lca-data.com/resource/processes/6f57dd35-9a28-4a4a-a9f6-ffa78607af4f?version=00.01.000
|  |  |  | 374 | 19884 | Yes | EPD Number: S-P-01716 published by EPD International AB, 2019 |  | SUPAFIL® MAX Frame is an unbonded glass mineral wool insulation that is designed to be blow-installed. It has excellent thermal properties and blowing characteristics and it provides very good coverage with no settlement. It is a solution for the thermal and acoustic insulation of factory-built frames for prefabricated houses. It allows insulation to be easily and effectively installed while the frames are being manufactured. The SUPAFIL® MAX Frame System can be used for insulating both wood and metal frame structures: Walls, Roof Elements, Floors. |  |  | Go To Resource |  |  |  |  | https://cqd.io/e/ec33ue8q27
|  |  |  | 375 | 19926 | Yes | EPD Number: NEPD-4118-3335 published by EPD-NORWAY_DIGI, 2023 |  | ROCKWOOL® Facade insulation for the Nordic market |  |  | Go To Resource |  |  |  |  | https://epdnorway.lca-data.com/resource/processes/4b7424aa-1045-46b7-bf36-4e881fc5f7a3?version=00.03.001
|  |  |  | 376 | 20036 | Yes | EPD Number: EPD-SAR-20200272-CBA2-DE published by IBU_DATA, 2021 |  | SAGLAN glass wool, bonded with phenolic resin +A1 - [Auto-Translated] |  |  | Go To Resource |  |  |  |  | https://ibudata.lca-data.com/resource/processes/b7ccb7d7-3dac-4a9a-b5f1-5949e121e350?version=00.01.000
|  |  |  | 377 | 20162 | Yes | EPD Number: S-P-01750 published by EPD International AB, 2020 |  | Glass Mineral Wool is lightweight, easily installed and provides outstanding levels of thermal performance and acoustic absorption. Our wide range of non-combustible Glass Mineral Wool products are designed to provide solutions for all types of roofs, walls and floors in new build and refurbishment of both residential and non-residential buildings. Our high performance Glass Mineral Wool insulation solutions contain high quality recycled glass, to which sand, limestone and soda ash are added before being melted in a furnace, and spun to form millions of fine strands of wool. |  |  | Go To Resource |  |  |  |  | https://cqd.io/e/ec30wzca78
|  |  |  | 378 | 20183 | Yes | EPD Number: S-P-01752 published by EPD International AB, 2020 |  | Glass Mineral Wool is lightweight, easily installed and provides outstanding levels of thermal performance and acoustic absorption. Our wide range of non-combustible Glass Mineral Wool products are designed to provide solutions for all types of roofs, walls and floors in new build and refurbishment of both residential and non-residential buildings. Our high performance Glass Mineral Wool insulation solutions contain high quality recycled glass, to which sand, limestone and soda ash are added before being melted in a furnace, and spun to form millions of fine strands of wool. |  |  | Go To Resource |  |  |  |  | https://cqd.io/e/ec3r532b65
|  |  |  | 379 | 20257 | Yes | EPD Number: EPD-PCE-20200299-IBB1-EN published by IBU_DATA, 2021 |  | FOAMGLAS® T4+ |  |  | Go To Resource |  |  |  |  | https://ibudata.lca-data.com/resource/processes/c93da4c3-94c9-4c86-b092-610cf1cf012f?version=00.10.000
|  |  |  | 380 | 20323 | Yes | EPD Number: S-P-01846 published by EPD International AB, 2020 |  | Unifit 033 is a multifunctional product with outstanding thermal insulation properties manufactured with ECOSE® Technology. It can be used as a heat insulation in high ceilings, to fill gaps in rafters, or under rafters or in framed walls, but it can also be used in horizontal structures (eg wooden ceilings, suspended ceilings). Due to its excellent insulation capacity it is ideal for insulating low energy and passive houses. |  |  | Go To Resource |  |  |  |  | https://cqd.io/e/ec3udjz2be
|  |  |  | 381 | 20326 | Yes | EPD Number: S-P-01847 published by EPD International AB, 2020 |  | It is intended for thermal, sound and fire insulation and protection of ventilated facades regardless of the number of floors. The panel is coated with black glass (GVB) veil to increase the effectiveness of thermal insulation, further increase water repellency. |  |  | Go To Resource |  |  |  |  | https://cqd.io/e/ec3ssubm47
|  |  |  | 382 | 20332 | Yes | EPD Number: S-P-01848 published by EPD International AB, 2020 |  | Knauf Insulation FKD-S products are compact rock mineral wool slab with stable density specially formulated for ETICS (External Thermal Insulation Composite Systems). The product has improved thermal characteristics, a lower value of coefficient of thermal conductivity, which provides better thermal protection of the building. |  |  | Go To Resource |  |  |  |  | https://cqd.io/e/ec3scbbcpf
|  |  |  | 383 | 20440 | Yes | EPD Number: NEPD-4298-3533-EN published by EPD-NORWAY_DIGI, 2023 |  | JACKOPOR 80 EPS SWEDEN |  |  | Go To Resource |  |  |  |  | https://epdnorway.lca-data.com/resource/processes/f5a8e132-4bf8-4354-8cdb-2a8a919fd4a7?version=00.03.000
|  |  |  | 384 | 20468 | Yes | EPD Number: S-P-01881 published by EPD International AB, 2020 |  | Product name:Classic 040Product identification:The declared insulation product is Classic 040, an unfacedglassmineral woolofonesquare meter(considered for this EPD). It needs a Declaration of Performance taken into consideration the harmonized product standard EN 13162and the CE mark. Product description:The main application for Classic 040 areroofs, loftsand general use.UN CPC code:37990: Non-metallic mineral products(including mineral wool, expanded mineral materials, worked mica, articles of mica, non-electrical articles of graphite or other carbon and articles of peat). |  |  | Go To Resource |  |  |  |  | https://cqd.io/e/ec3gsfq3f1
|  |  |  | 385 | 20473 | Yes | EPD Number: S-P-01882 published by EPD International AB, 2020 |  | RMW slabs are used as a thermal, acoustic and fire insulation product. The main Application for concerned product group are ETICS (External Thermal Insulation Composite Systems). The Rock Mineral Wool Products for Building Construction are available in the form of slabs, boards, lamellas and rolls. RMW slabs are used as a thermal, acoustical and fire insulation product. Knauf Insulation adoptsa "worst case" approach into its EPDs.In general, the density forrock mineral wool products ranges from 20 to 200 kg/m³. In terms of composition, the inorganic part (92-98%) iscomposed of volcanic rocks, typically basalt, and some dolomite and with an increasing proportion of recycled material in the form of briquettes, a mix of stone wool scrap, other secondary materials and cement. |  |  | Go To Resource |  |  |  |  | https://cqd.io/e/ec3w9crx14
|  |  |  | 386 | 20483 | Yes | EPD Number: S-P-01883 published by EPD International AB, 2020 |  | The concerned product Supafil Loft 045 into this EPD is a loose-fill, binder-free, factory made mineral wool insulation. The main application for Supafil Loft 045 is loft. The product is particularly suitable for thermo-acoustic insulation of cold lofts |  |  | Go To Resource |  |  |  |  | https://cqd.io/e/ec3khnw7ce
|  |  |  | 387 | 20489 | Yes | EPD Number: S-P-01884 published by EPD International AB, 2020 |  | The concerned product Timber Frame into this EPD is a loose-fill, binder-free, factory made mineral wool insulation. The main application for Supafil Timber Frame is timber frame, wood frame and light steel framing. |  |  | Go To Resource |  |  |  |  | https://cqd.io/e/ec305gn1rg
|  |  |  | 388 | 20490 | Yes | EPD Number: S-P-01885 published by EPD International AB, 2020 |  | The concerned product Cavity Wall 034 into this EPD is a loose-fill, binder-free, factory made mineral wool insulation. The main application for Supafil Cavity Wall 034 is external masonry cavity walls |  |  | Go To Resource |  |  |  |  | https://cqd.io/e/ec3b04tarr
|  |  |  | 389 | 20527 | Yes | EPD Number: EPD-SAR-20200273-CBA1-DE published by IBU_DATA, 2021 |  | SAGLAN glass wool, bonded with bio-based adhesive +A1 - [Auto-Translated] |  |  | Go To Resource |  |  |  |  | https://ibudata.lca-data.com/resource/processes/797ad7c5-bf5b-4332-8a3f-13cb09d1beb0?version=00.03.000
|  |  |  | 390 | 20703 | Yes | EPD Number: NEPD-4299-3532-EN published by EPD-NORWAY_DIGI, 2023 |  | JACKON RINGMUR |  |  | Go To Resource |  |  |  |  | https://epdnorway.lca-data.com/resource/processes/0ff567ef-13c2-4567-a4aa-9050b4aa2d42?version=00.04.000
|  |  |  | 391 | 20718 | Yes | EPD Number: 4789559274.103.1 published by UL, 2021 |  | This EPD is for representative products derived from DuPont's line of Thermax products produced at the Pennsauken, NJ facility. Dupont's thermax insulation primarily consists of polyisocyanurate foam. Additionally, all of the products under review are lined with films or facers that help prevent water and water vapor intrusion into the insulation. |  |  | Go To Resource |  |  |  |  | https://cqd.io/e/ec3b9zctn3
|  |  |  | 392 | 21185 | Yes | EPD Number: EPD-SAR-20200270-CBA1-DE published by IBU_DATA, 2021 |  | SAGLAN glass wool, bonded with phenolic resin +A2 - [Auto-Translated] |  |  | Go To Resource |  |  |  |  | https://ibudata.lca-data.com/resource/processes/ceaaae5b-c6f1-4710-beb9-f38d0d94308c?version=00.02.000
|  |  |  | 393 | 21258 | Yes | EPD Number: NEPD-4453-3707-EN published by EPD-NORWAY_DIGI, 2023 |  | JACKOPOR ROAD BLOCK 5% EPS |  |  | Go To Resource |  |  |  |  | https://epdnorway.lca-data.com/resource/processes/73588eef-33ae-47eb-8049-d2d5e66312ae?version=00.03.000
|  |  |  | 394 | 21646 | Yes | EPD Number: S-P-02277 published by EPD International AB, 2020 |  | Roll in Termover® glass wool with organic binder, faced with kraft paper (KP), with density 9 kg/m3, thermal conductivity 0,045 W/(mK), thickness 60 mm, weight 0,54 kg/m2, resistance 1,33 m2 K/W. |  |  | Go To Resource |  |  |  |  | https://cqd.io/e/ec3gy7ran0
|  |  |  | 395 | 21823 | Yes | EPD Number: INIES_IHQX20220322_142448 published by INIES, 2022 |  | Membrane STOPVAP |  |  | Go To Resource |  |  |  |  | https://cqd.io/e/ec31dfert7
|  |  |  | 396 | 21957 | Yes | EPD Number: NEPD-4119-3333 published by EPD-NORWAY_DIGI, 2023 |  | ROCKWOOL® Passive fire insulation for the Nordic market |  |  | Go To Resource |  |  |  |  | https://epdnorway.lca-data.com/resource/processes/07e9fa5c-64e3-48aa-9ef0-b4c9bdd76cf7?version=00.03.001
|  |  |  | 397 | 22000 | Yes | EPD Number: EPD-PCE-20200301-IBA1-EN published by IBU_DATA, 2021 |  | FOAMGLAS® F |  |  | Go To Resource |  |  |  |  | https://ibudata.lca-data.com/resource/processes/f27b04a9-2fa2-4ac2-8c5f-03addd0a643a?version=00.04.000
|  |  |  | 398 | 22001 | Yes | EPD Number: EPD-SAR-20200274-CBA1-DE published by IBU_DATA, 2021 |  | SAGLAN glass wool, bonded with bio-based adhesive +A2 - [Auto-Translated] |  |  | Go To Resource |  |  |  |  | https://ibudata.lca-data.com/resource/processes/006c17a5-bfbd-4786-8c96-7546e5317f9c?version=00.01.000
|  |  |  | 399 | 22181 | Yes | EPD Number: EPD-SAR-20200270-CBA2-DE published by IBU_DATA, 2021 |  | SAGLAN glass wool, bonded with phenolic resin +A2 - [Auto-Translated] |  |  | Go To Resource |  |  |  |  | https://ibudata.lca-data.com/resource/processes/932be8b4-6f54-44dd-ac26-735ac7cec56f?version=00.01.000
|  |  |  | 400 | 22538 | Yes | EPD Number: 1.1.00126.2020 published by MRPI, 2020 |  | IZOVAT thermal Insulation Sandwich, 90-145 kg/m3 |  |  | Go To Resource |  |  |  |  | https://data.mrpi.nl/resource/processes/a5ceaf90-e9e8-4755-94da-7a4ec9bf9448?version=04.01.000
|  |  |  | 401 | 22665 | Yes | EPD Number: 1.1.00123.2020 published by MRPI, 2020 |  | IZOVAT thermal Insulation Venty, 45-90 kg/m3 |  |  | Go To Resource |  |  |  |  | https://data.mrpi.nl/resource/processes/ed023ada-b655-4b91-85a8-5800946409d6?version=04.01.000
|  |  |  | 402 | 22683 | Yes | EPD Number: 1.1.00124.2020 published by MRPI, 2020 |  | IZOVAT thermal Insulation Roof, 90-225 kg/m3 |  |  | Go To Resource |  |  |  |  | https://data.mrpi.nl/resource/processes/b672357c-500a-465e-b6cb-c7fb887cde24?version=04.01.000
|  |  |  | 403 | 22764 | Yes | EPD Number: 1.1.00125.2020 published by MRPI, 2020 |  | IZOVAT thermal Insulation Facade, 90-145 kg/m3 |  |  | Go To Resource |  |  |  |  | https://data.mrpi.nl/resource/processes/5ad9ef22-5b71-4941-9432-e6e54a813d53?version=04.01.000
|  |  |  | 404 | 22863 | Yes | EPD Number: 1.1.00122.2020 published by MRPI, 2020 |  | IZOVAT thermal Insulation Light, 25-45 kg/m3 |  |  | Go To Resource |  |  |  |  | https://data.mrpi.nl/resource/processes/69574077-839a-4d61-976a-289154c40393?version=04.01.000
|  |  |  | 405 | 22964 | Yes | EPD Number: EPD10151 published by NSF International, 2018 |  | Insulation is a crucial part of the roofing system, providing thermal performance in today's energy efficient |  |  | Go To Resource |  |  |  |  | https://cqd.io/e/ec3bxu4q0w
|  |  |  | 406 | 22965 | Yes | EPD Number: EPD10151 published by NSF International, 2018 |  | Insulation is a crucial part of the roofing system, providing thermal performance in today's energy efficient |  |  | Go To Resource |  |  |  |  | https://cqd.io/e/ec3wjm3xnc
|  |  |  | 407 | 22966 | Yes | EPD Number: EPD10151 published by NSF International, 2018 |  | Insulation is a crucial part of the roofing system, providing thermal performance in today's energy efficient |  |  | Go To Resource |  |  |  |  | https://cqd.io/e/ec36u5rtj4
|  |  |  | 408 | 22967 | Yes | EPD Number: EPD10151 published by NSF International, 2018 |  | Insulation is a crucial part of the roofing system, providing thermal performance in today's energy efficient |  |  | Go To Resource |  |  |  |  | https://cqd.io/e/ec3uajr81m
|  |  |  | 409 | 22969 | Yes | EPD Number: MAN - 20181203 -001 published by NSF International, 2018 |  | Manson Insulation AK Board™ is a versatile product for thermal and acoustical applications such as heating and air conditioning ducts, power and process equipment, boiler and stack installation, and more. It is bonded with bio-based Technology and is available plain or with a factory appliefoil-scrim-kraft (FSK) facing or allservice jacket (ASJ+), and is the only formaldehyde-free glass mineral wool board product available today. |  |  | Go To Resource |  |  |  |  | https://cqd.io/e/ec337byy4b
|  |  |  | 410 | 22975 | Yes | EPD Number: S-P-01059 published by EPD International AB, 2017 |  | This Environmental Product Declaration (EPD®) describes the environmental impacts of 1 m² of glass wool with a thermal resistance equal to 1.0 K*m2*W-1. The Saint-Gobain Argentina SA -Div. ISOVER / Llavallol (Argentina) Llavallol uses natural and abundant raw materials (sand), using fusion techniques and obtaining fibers to produce glass wool. The products obtained are presented in the form of "fiberglass rolls or panels" consisting of a soft aerated structure. |  |  | Go To Resource |  |  |  |  | https://cqd.io/e/ec3p1xbmc6
|  |  |  | 411 | 22978 | Yes | EPD Number: NXNS-00150 published by Sustainable Minds, 2018 |  | Faced products resist tears, are marked in one-foot increments, and feature extra wide stapling flange for faster and easier installHighly resilient, recovers quickly to full thickness for snug fit and superior aesthetics. |  |  | Go To Resource |  |  |  |  | https://cqd.io/i/ec3106856b
|  |  |  | 412 | 22980 | Yes | EPD Number: 00000917 published by ECOSMDP, 2019 |  | ISOVER Austria ecoinvent glass wool aluminium-laminated; 20 kg/m³ - [Auto-Translated] |  |  | Go To Resource |  |  |  |  | https://ecosmdp.eco-platform.org/resource/processes/3d758f29-2583-4be8-89e0-ae2f9ad9ea79?version=00.00.010
|  |  |  | 413 | 22985 | Yes | EPD Number: 00000917 published by ECOSMDP, 2019 |  | ISOVER Austria ecoinvent glass wool unlaminated; 20 kg/m³ - [Auto-Translated] |  |  | Go To Resource |  |  |  |  | https://ecosmdp.eco-platform.org/resource/processes/f2d6ddcc-8f1b-41d9-9e19-fa8447d8124b?version=00.00.008
|  |  |  | 414 | 22988 | Yes | EPD Number: 00000919 published by ECOSMDP, 2019 |  | ISOVER Austria ecoinvent stone wool; 100 kg/m³ - [Auto-Translated] |  |  | Go To Resource |  |  |  |  | https://ecosmdp.eco-platform.org/resource/processes/7afb4ccf-ee08-489c-823f-11e2143faf04?version=00.00.013
|  |  |  | 415 | 22990 | Yes | EPD Number: 00000918 published by ECOSMDP, 2019 |  | ISOVER Austria ecoinvent Ultimate; 30 kg/m³ |  |  | Go To Resource |  |  |  |  | https://ecosmdp.eco-platform.org/resource/processes/81e55926-ed14-451d-93e4-d624d1f218c8?version=00.00.014
|  |  |  | 416 | 23484 | Yes | EPD Number: 59 published by BRE Global, 2015 |  | Product comes as slabs, rolls or boards with the names: Earthwool Loft Roll 44; Earthwool Space Blanket; Earthwool Universal Roll; Earthwool Acoustic Roll (75mm); Earthwool Acoustic Roll (100mm); Earthwool Building Roll; Earthwool SteelTherm Roll 40; Earthwool FactoryClad Roll 40; Kalzip Plus 40; Earthwool FrameTherm Roll 40; Earthwool Loft Roll 40; Space Roll 039; Earthwool OmniFit Roll; Knauf Insulation Glass MW Roll 10kg; Knauf Insulation Glass OEM Roll; Kalzip Plus 40; Therma-quilt. |  |  | Go To Resource |  |  |  |  | https://cqd.io/e/ec3facrz1s
|  |  |  | 417 | 23485 | Yes | EPD Number: 63 published by BRE Global, 2015 |  | The product takes the form of slabs, rolls or boards with the names: Earthwool Acoustic Floor Roll; Earthwool Park Home Slab 32; Timber Frame Facade Slab 033; Timber Frame Facade Slab 032. |  |  | Go To Resource |  |  |  |  | https://cqd.io/e/ec38bk62fw
|  |  |  | 418 | 23486 | Yes | EPD Number: 64 published by BRE Global, 2015 |  | Saint - Gobain Isover UK, which has a production site situated in Runcorn, utilizes a variety of fusion and fiberizing techniques to convert natural and abundant raw materials (Sand, Borax, and Feldspar etc.) as well as Cullet into a homogeneous melt, which is subsequently fabricated into glass wool fibres. These glass wool fibres are formed into a "mineral wool mat" consisting of a soft, airy structure The best natural insulator on earth is dry immobile air at 10°C: its thermal conductivity factor, expressed in Î», is 0.025 W/(m.K) (watts per meter Kelvin degree). The thermal conductivity of glass mineral wool is close to immobile air as its Î» (Lambda) varies from 0.032 W/(m.K) for the most efficient to 0.044 W/(m.K) for the least. The glass mineral wool products have an entangled, porous structure: This enables air to become trapped in the pores of the material providing exceptional thermal properties. |  |  | Go To Resource |  |  |  |  | https://cqd.io/e/ec3b5zbcfn
|  |  |  | 419 | 23490 | Yes | EPD Number: 71 published by BRE Global, 2015 |  | Saint - Gobain Isover UK, which has a production site situated in Runcorn, utilizes a variety of fusion and fiberizing techniques to convert natural and abundant raw materials (Sand, Borax, and Feldspar etc.) as well as Cullet into a homogeneous melt, which is subsequently fabricated into glass wool fibres. These glass wool fibres are formed into a "mineral wool mat" consisting of a soft, airy structure. |  |  | Go To Resource |  |  |  |  | https://cqd.io/e/ec36nc98ws
|  |  |  | 420 | 23491 | Yes | EPD Number: 72 published by BRE Global, 2015 |  | Saint - Gobain Isover UK, which has a production site situated in Runcorn, utilizes a variety of fusion and fiberizing techniques to convert natural and abundant raw materials (Sand, Borax, and Feldspar etc.) as well as Cullet into a homogeneous melt, which is subsequently fabricated into glass wool fibres. These glass wool fibres are formed into a "mineral wool mat" consisting of a soft, airy structure |  |  | Go To Resource |  |  |  |  | https://cqd.io/e/ec305utby5
|  |  |  | 421 | 23492 | Yes | EPD Number: 73 published by BRE Global, 2015 |  | Saint - Gobain Isover UK, which has a production site situated in Runcorn, utilizes a variety of fusion and fiberizing techniques to convert natural and abundant raw materials (Sand, Borax, and Feldspar etc.) as well as Cullet into a homogeneous melt, which is subsequently fabricated into glass wool fibres. These glass wool fibres are formed into a "mineral wool mat" consisting of a soft, airy structure |  |  | Go To Resource |  |  |  |  | https://cqd.io/e/ec3m4b507y
|  |  |  | 422 | 23816 | Yes | EPD Number: 12CA169994.107.1 published by UL, 2013 |  | The CertainTeed Kraft Faced and Unfaced Sustainable Insulation® batt product line is an insulation material made of fiber glass that consists of rapidly renewable content, a high percentage of recycled glass, and a new plant-based binder that has no formaldehyde, harsh acrylics, dyes or unnecessary fire retardants added. The Kraft Faced batts also have one side covered with kraft paper, which is adhered with asphalt. Batt sizes from R-11 to R-38 are included in this EPD. The functional unit of the products reported in this document is 1 square meter of insulation material with a thickness 2 that provides an average thermal resistance RSI= 1 m K/W (RUS=5.68) with a building service life of 60 years. |  |  | Go To Resource |  |  |  |  | https://cqd.io/e/ec3k9hdmnq
|  |  |  | 423 | 23818 | Yes | EPD Number: 12CA25418.102.1 published by UL, 2013 |  | EcoTouch PINK FIBERGLAS™ Kraft-Faced ® Insulation with PureFiber Technology is flexible insulation and is made in R-values from 11 to 38 for use ® in United States building |  |  | Go To Resource |  |  |  |  | https://cqd.io/e/ec3pyfbc8g
|  |  |  | 424 | 23819 | Yes | EPD Number: 12CA25418.103.1 published by UL, 2013 |  | EcoTouch PINK FIBERGLAS Insulation with PureFiber Technology is flexible insulation and is made in R-values from 11 to 38 for United States markets. For the Canadian market, the R-Values are from 12 to 40. The unfaced insulation is manufactured in thicknesses from 31/2" to 12". The functional unit of the product as defined by the PCR is 1 square meter of insulation material with a thickness that gives an average thermal resistance RSIsi=1 m2K/W and with a building service life of 60 years. The results of this declaration represent an average performance for a number of products and manufacturing plant locations. |  |  | Go To Resource |  |  |  |  | https://cqd.io/e/ec39wr7323
|  |  |  | 425 | 24572 | Yes | EPD Number: 4786058564.101.1 published by UL, 2013 |  | Knauf Insulation's batts and rolls are glasswool thermal and acoustical products that have very high post-consumer glass content and a bio-based a thermosetting resin that gives the product shape. The products are available unfaced or with kraft, foil, or flame-rated FSK-25 (Foil-Scrim-Kraft) foil facings. Kraft- faced and unfaced batts and rolls, R-11 to R-49, are available. Manufacturing Locations This EPD represents the production volume weighted average for the production of kraft-faced and unfaced glasswool insulation at Knauf Insulation's facilities in Shelbyville, IN and Shasta Lake, CA. |  |  | Go To Resource |  |  |  |  | https://cqd.io/e/ec3t1djrjy
|  |  |  | 426 | 24573 | Yes | EPD Number: 4786058564.102.1 published by UL, 2013 |  | Knauf Insulation Jet Stream® ULTRAGlasswool Blowing Insulation is an unbonded, fibrous glass blowing insulation that is manufactured with very high post-consumer recycled content. The insulation designed with optimal thermal properties and excellent coverage and blowing characteristics. |  |  | Go To Resource |  |  |  |  | https://cqd.io/e/ec3z6gjnr3
|  |  |  | 427 | 24574 | Yes | EPD Number: 4786077032.102.1 published by UL, 2014 |  | ® EcoTouch Flame Spread 25 FIBERGLAS™ Insulation with ® PureFiber Technology is a light density, flexible batt, with a factory applied facing that has an assured low flame spread. The product is available in R-values ranging from 11 to 30. The FSK (foil-scrim-kraft) and light reflective white PSK (polypropylene-scrim-kraft) facings act as vapor retarders, and provide a neat, finished appearance. Flame Spread 25 is used in wood and metal framing. |  |  | Go To Resource |  |  |  |  | https://cqd.io/e/ec3sa89zjz
|  |  |  | 428 | 24632 | Yes | EPD Number: 4787358622.103.1 published by UL, 2017 |  | an insulation material made of fiber glass that consists of rapidly renewable content, a high percentage of recycled glass, and a new plant-based binder that has no formaldehyde, harsh acrylics, dyes or unnecessary fire retardants added. The duct wrap insulation products included in this EPD are: WideWrap Duct Wrap Insulation, SoftTouch Duct Wrap Insulation, and Marine Duct Wrap Insulation. The sizes for the products in this EPD range from 1 to 4 inches thick and 344 to 688 grams per cubic feet. The declared unit of the products reported in this document is 1 kilogram of insulation material plus 1 square meter of facing with a building service life of 60 years. Product Line Features and Benefits Sustainable Duct Wrap Insulation is ideal for residential, commercial and institutional settings to insulate rectangular and round heating, ventilating, and air conditioning duct work. Made in U.S. Made using a rapidly renewable plant- based binder |  |  | Go To Resource |  |  |  |  | https://cqd.io/e/ec36fezxdg
|  |  |  | 429 | 24637 | Yes | EPD Number: 4787408569.104.1 published by UL, 2017 |  | Polyiso insulation produced by Carlisle Syntec is a rigid roof insulation panel composed of closed-cell Polyiso foam bonded to two different types of facers. The InsulBase brand incorporates glass reinforced felt (GRF) facers while the SecurShield brand incorporates Coated Glass Fiber (CGF) facers. Polyiso boards can come in a variety of thicknesses and thus have a range of R-values. |  |  | Go To Resource |  |  |  |  | https://cqd.io/e/ec3kjc2qkn
|  |  |  | 430 | 24662 | Yes | EPD Number: 4788092227.101.1 published by UL, 2017 |  | Cellular Polyiso insulation produced by Hunter Panels is a rigid insulation panel composed of a closed cell foam bonded to two facers in the manufacturing process. Polyiso is available in a variety of thicknesses, sizes and r-values, depending on the design specifications. Polyiso insulation board is the most widely used insulating material for above-deck commercial roof construction in North America. In commercial roofing assemblies, one or more layers of Polyiso are placed above the roof deck (typically Steel, Concrete or Plywood) and beneath the roof covering or membrane. Polyiso is widely known for being the highest r-value per inch of any insulation, and its compatibility with various roofing |  |  | Go To Resource |  |  |  |  | https://cqd.io/e/ec3f00qkp1
|  |  |  | 431 | 24675 | Yes | EPD Number: 4788548937.101.1 published by UL, 2018 |  | In our continuing effort to reduce the environmental footprint of our products and operations, we have chosen to evaluate our EcoTouch® Unfaced Insulation product produced in 2016 shown in the current, optimizedEPD against the product which was produced in 2011 shown in the earlier referenceEPD for the product.Sources for optimization include improved efficiences in raw materials, inbound transportation, manufacturing, outbound transportation and end of life transportation.Improved manufacturing capabilities allow for less waste and fewer raw materials needed to manufacture an equivalent product. Numerous energy efficiency programs have also lowered the energy intensity of our products. More details of the company-wide efforts can be found on our website http://sustainability.owenscorning.com. |  |  | Go To Resource |  |  |  |  | https://cqd.io/e/ec3a8jtz1t
|  |  |  | 432 | 24677 | Yes | EPD Number: 4788647002.102.1 published by UL, 2018 |  | CertainTeed is dedicated to Building Responsibly™ with fiber glass insulation products that are engineered, produced, and shipped with a commitment to minimizing environmental impact and improving energy savings. CertainTeed Blowing Wool Insulation is made of fiber glass that consists of renewable content, a high percentage of recycled glass that is noncombustible, noncorrosive, and odor-free. CertainTeed Blowing Wool Insulation will not settle, contains no chemicals to cause mildew and fungus growth, contains no formaldehyde or asbestos, provides no sustenance for vermin, won't rot or decay, and will not absorb moisture. Blowing Wool insulation R-values 11-68 are included in this EPD. |  |  | Go To Resource |  |  |  |  | https://cqd.io/e/ec3kr8qde7
|  |  |  | 433 | 24708 | Yes | EPD Number: 4788956323.101.1 published by UL, 2019 |  | Thermafiber® Mineral Wool Insulation products are comprised of semi- rigid and rigid boards and batts. Mineral wool resists mold, fungi, and is vermin proof due to its being an inorganic material. The R-value of Thermafiber® Mineral Wool Insulation ranges from 3.7 - 4.3 per inch of thickness. It is available in multiple thicknesses, densities, and various facings by product type. Reflected by its R-value, mineral wool's insulating performance is achieved by its densely packed fibers. Its high resistance to heat flow translates into year-round comfort and energy savings. |  |  | Go To Resource |  |  |  |  | https://cqd.io/e/ec3r8fq1y7
|  |  |  | 434 | 24709 | Yes | EPD Number: 4788956323.103.1 published by UL, 2019 |  | Thermafiber® FF Mineral Wool Insulation products are comprised of semi-rigid and rigid boards and batts. Mineral wool resists mold, fungi, and vermindue to its being an inorganic material.The R-value of Thermafiber® FF Mineral Wool Insulationranges from 3.7-4.3per inch of thickness.It is available in multiple thicknesses, densities, and various facings by product type.Reflected by its R-value, mineral wool's insulating performance is achieved by its densely packed fibers.Its high resistance to heat flow translates into year-round comfort and energy savings. |  |  | Go To Resource |  |  |  |  | https://cqd.io/e/ec3c6nw414
|  |  |  | 435 | 24710 | Yes | EPD Number: 4788986648.101.1 published by UL, 2020 |  | Heavy Density Insulation Boards are flexible, semi-rigid or rigid, resin bonded glass boards available in a variety of thicknesses, densities and facing options. They provide excellent thermal and acoustic insulating properties. Product Availability |  |  | Go To Resource |  |  |  |  | https://cqd.io/e/ec3tf4ny3u
|  |  |  | 436 | 24718 | Yes | EPD Number: 4789092768.101.1 published by UL, 2019 |  | ROCKWOOL stone wool thermal insulation is a firesafe material for insulation against heat, cold, fire, vibrations and noise. It is traditionally made from volcanic rock (typically basalt or dolomite), an increasing proportion ofrecycled material, a low percentage of resin binder, which in ROCKWOOL thermal insulation products are usually up to 3%, syrups/ hydrolyzed starch in less than 1% and mineral oil in less than 0.2%.The ROCKWOOL Products described in this declaration are produced for the North American market in the form of slabs or mats in the density range from 36 up to 200 kg/m³. The products are supplied in thicknesses of 25 to 203 mm. |  |  | Go To Resource |  |  |  |  | https://cqd.io/e/ec3tyktyra
|  |  |  | 437 | 24780 | Yes | EPD Number: 4789973160.101.1 published by UL, 2022 |  | Product Identification Fiberglass batts insulation is a blanket insulation produced from ranging R-values (thermal resistance). Fiberglass is inorganic and noncombustible. In addition, the fibers will not rot or absorb moisture and do not support the growth of mildew, mold, or fungus. The following Johns Manville fiberglass batt products are covered by this environmental product declaration: • Unfaced Fiberglass • Kraft Faced Fiberglass • Panel Deck FSK-25 • FSK-25 • ComfortTherm® • Cavity-SHIELD™ Figure 1: Cavity-SHIELD™ fiberglass |  |  | Go To Resource |  |  |  |  | https://cqd.io/e/ec3z670q5w
|  |  |  | 438 | 24781 | Yes | EPD Number: 4790011847.101.1 published by UL, 2021 |  | Thermafiber® Mineral Wool Insulation products are comprised of semi- rigid and rigid boards and batts. Mineral wool resists mold, fungi, and is vermin proof due to its being an inorganic material. The R-value of Thermafiber® Mineral Wool Insulation ranges from 3.7 - 4.3 per inch of thickness. It is available in multiple thicknesses, densities, and various facings by product type. Reflected by its R-value, mineral wool's insulating performance is achieved by its densely packed fibers. Its high resistance to heat flow translates into year-round comfort and energy savings. |  |  | Go To Resource |  |  |  |  | https://cqd.io/e/ec3dsbx2ms
|  |  |  | 439 | 24782 | Yes | EPD Number: 4790011847.102.1 published by UL, 2021 |  | ProductIdentification Thermafiber® Formahyde-Free Mineral Wool Insulation products are comprised of semi-rigid and rigid boards and batts. Mineral wool resists mold, fungi, and is vermin proof due to its being an inorganic material. The R-value of Thermafiber® Mineral Wool Insulation ranges from 3.7 - 4.3 per inch (25.4 mm) of thickness. It is available in multiple thicknesses and densities, with various facings by producttype. Reflected by its R-value, mineral wool's insulating performanceis achieved by its densely packed fibers. Its high resistance to heat flow translates into year-round comfort and energy savings. |  |  | Go To Resource |  |  |  |  | https://cqd.io/e/ec33jjkk47
|  |  |  | 440 | 27180 | Yes | EPD Number: EPD10152 published by NSF International, 2018 |  | Neopor® Plus (GPS) insulation boards are graphite polystyrene (GPS) with a polymeric flame retardant in uniform distribution (blowing agent: pentane) |  |  | Go To Resource |  |  |  |  | https://cqd.io/e/ec3b3rxuzx
|  |  |  | 441 | 27181 | Yes | EPD Number: EPD10153 published by NSF International, 2018 |  | Atlas ThermalStar® GX featuring Neopor® Plus (GPS) insulation boards are graphite polystyrene (GPS) with 2.5 Delivery status Neopor® F5300 Plus GPS resin is supplied to Atlas a polymeric flame retardant in uniform distribution EPS at their North American manufacturing locations (blowing agent: pentane). listed in section 2.1 as lens-shaped granules. Atlas EPS provides ThermalStar® GX insulation boards at |  |  | Go To Resource |  |  |  |  | https://cqd.io/e/ec3myw572p
|  |  |  | 442 | 27233 | Yes | EPD Number: EPD10327 published by NSF International, 2020 |  | Neopor®Plus (GPS) insulation boards are graphite polystyrene (GPS) with a polymeric flame retardant in uniform distribution (blowing agent: pentane). |  |  | Go To Resource |  |  |  |  | https://cqd.io/e/ec39xkr0ku
|  |  |  | 443 | 27338 | Yes | EPD Number: EPDIE-18-16 published by EPD Ireland, 2019 |  | Mannok EPS is used in the insulating of cavity walls, floors and roof insulation of commercial, industrial and domestic buildings, as well as in a wider range of applications such as the lightweight fill for roads and as packaging material. The "Pearl" product type also consists out of EPS but use, in the wordings of Mannok, more advanced EPS polymers, that offer improved thermal performance. |  |  | Go To Resource |  |  |  |  | https://cqd.io/e/ec3rjqhp34
|  |  |  | 444 | 27343 | Yes | EPD Number: EPDIE-20-23 published by EPD Ireland, 2020 |  | The main raw materials of the insulation board are diisocyanate, polyol, blowing agent, flame retardant, facer material & catalysts. The Thin-R insulation products are manufactured in accordance with I.S. EN 13165:2008, Thermal insulation products for buildings. Factory made rigid polyurethane foam (PUR) products. |  |  | Go To Resource |  |  |  |  | https://cqd.io/e/ec3077tmzt
|  |  |  | 445 | 27346 | Yes | EPD Number: EPDIE-21-27 published by EPD_IRELAND, 2022 |  | Cavity Xtroliner (XO) |  |  | Go To Resource |  |  |  |  | https://epdireland.lca-data.com/resource/processes/9eaf7df0-2554-4528-a68c-873ef5e42b7a?version=00.03.000
|  |  |  | 446 | 27379 | Yes | EPD Number: EPDIRE-19-14 published by EPD Ireland, 2019 |  | This EPD covers 7 EPS insulation products. The constituent raw materials of these insulation products are expandable polystyrene beads. The raw materials for all the insulation products are the same (expandable polystyrene (EPS) beads, white and silver) but come from different manufacturers, and the finished product is the same, differing only in density. The EPS70 and EPS100 are made in both white and silver versions. The weight of the expanded white and silver beads are the same, as are the target densities of their finished products. The table below lists the finished insulation products, and their specific technical proporties . A single bead type is used in each production run of a specific insulation product. Constituent beads are not intermixed. |  |  | Go To Resource |  |  |  |  | https://cqd.io/e/ec3t2tjtmd
|  |  |  | 447 | 27382 | Yes | EPD Number: EPDITALY0030 published by EPD Italy, 2018 |  | This EPD refers to the construction product (sintered AIRPOP sheet, KLIMA AIR) produced at the plant in Viale Commercio, 13 - 37044 Cologna Veneta (VR) |  |  | Go To Resource |  |  |  |  | https://cqd.io/e/ec3a3bj9kx
|  |  |  | 448 | 27447 | Yes | EPD Number: EPD-JAI-20150249-IBC1-EN published by IBU, 2015 |  | JACKODUR Plus is an extruded polystyrene foam (XPS) produced according to /EN 13164/ and availablein board shape with a density range from 30 to 50 kg/m3, 38.4 kg/m3 in average (measured). It has specifically low values of thermal conductivity by using HFO1234 ze as blowing agent. The boards can be delivered in various compressive strength values from 300 to 700 kPa. To meet the need of various applications the boards are produced with different surfaces: with the extrusion skin, planed,grooved or with thermal embossing. JACKODUR Plus boards are supplied with different edge treatments such as butt edge, ship lap and tongue and groove. The EPD is related to an unlaminated product only; lamination and additional product treatment are not considered. |  |  | Go To Resource |  |  |  |  | https://cqd.io/e/ec3r5zebk1
|  |  |  | 449 | 27456 | Yes | EPD Number: EPD-KNA-20160201-CBB1-EN published by IBU, 2016 |  | The JetSpray System from Knauf Insulation is a complete blowing wool insulation solution, thermal and acoustical, specially designed and formulated for car parks and the crawl spaces under buildings. The System is composed of three components. The first component is the JetSpray Primer used to pretreat concrete surfaces. The Primer is applied using a paint gun. The second component the JetSpray Thermal blowing wool is available in the form of loose-fill flocks, having a wooly consistency, compressed and packaged in bags. |  |  | Go To Resource |  |  |  |  | https://cqd.io/e/ec31y9cn8y
|  |  |  | 450 | 27479 | Yes | EPD Number: EPD-PCE-20200302-IBA1-EN published by UL, 2021 |  | FOAMGLAS® S3 is an insulation product for buildings made of cellular glass. It is applied to the desired dimensions in the form of slabs, panels, or other specific elements. The FOAMGLAS® S3 is in general unfaced as a slab. In some cases, depending on the end-use, the slabs can be faced with bitumen on the top with a PE-foil (e.g. FOAMGLAS® READY, BOARDS) or a white mineral liner (FOAMGLAS® ROOFBLOCK, ROOF BOARDS). Also, on the bottom, the white mineral liner can be applied (cf. BOARDS). |  |  | Go To Resource |  |  |  |  | https://cqd.io/e/ec31wcsdks
|  |  |  | 451 | 27508 | Yes | EPD Number: EPD-ZEN-20220059-IBC1-EN published by IBU, 2022 |  | The ceiling tiles are manufactured using a wet felt process and consist of biosoluble mineral wool, perlite, clay and starch. The ceiling tiles meet the requirements of DIN 18177 and EN 13964. ZENTIA mineral tiles are available in a wide range of different surface designs and product properties. Depending on the design, the ceiling tiles are available in different formats and edge finishes. This EPD applies to the following products: Perla, Perla dB, Perla OP 0.95, Ultima+, Ultima+ OP. Ultima+ dB, Sierra OP For the placing on the market of the product in the European Union/European Free Trade Association (EU/EFTA) (with the exception of Switzerland) Regulation (EU) No. 305/2011 (CPR) applies. The product needs a declaration of performance taking into consideration DIN EN 13964:2014, suspended ceiling requirements and test methods and the CE-marking. 2 For the application and use the respective national provisions apply. |  |  | Go To Resource |  |  |  |  | https://cqd.io/e/ec392su8w9
|  |  |  | 452 | 27750 | Yes | EPD Number: KNA â€“ 12032018 â€“ 001 published by Sustainable Minds, 2018 |  | EcoBatt glass mineral wool insulation takes sustainability to a new level while delivering Knauf's exceptional quality, handling and durability. EcoBatt leverages ECOSE® Technology—a revolutionary binder that transformed the glass wool insulation industry. It is based on rapidly renewable, biobased material. EcoBatt also contains sand— an abundant resource—and recycled glass. |  |  | Go To Resource |  |  |  |  | https://app.transparencycatalog.com/assets/uploads/pdf/EcoBatt-batts-and-rolls_EPD_Knauf-Insulation_03222019.pdf
|  |  |  | 453 | 27753 | Yes | EPD Number: KNA â€“ 12032018 â€“ 008 published by Sustainable Minds, 2018 |  | Knauf Insulation Earthwool Insulation Board is a versatile product for thermal andacoustical applications such as heating and air conditioning ducts, power andprocess equipment, boiler and stack installation, and more. It is bonded withECOSE® Technology and is available plain or with a factory applied foil-scrim-kraft(FSK) facing or allservice jacket (ASJ+), and is the only formaldehyde-free glass mineral wool board product available today. |  |  | Go To Resource |  |  |  |  | https://cqd.io/e/ec35drjjye
|  |  |  | 454 | 27859 | Yes | EPD Number: MAN â€“ 12032018 â€“ 002 published by Sustainable Minds, 2018 |  | Manson Insulation AK Board™ is a versatile product for thermal and acoustical applications such as heating and air conditioning ducts, power and process equipment, boiler and stack installation, and more. It is bonded with biobased Technology and is available plain or with a factory applied foil-scrim-kraft (FSK) facing or allservice jacket (ASJ+), and is the only formaldehyde-free glass mineral wool board product available today |  |  | Go To Resource |  |  |  |  | https://cqddatastore.blob.core.windows.net/cqd/epds/Manson_Insulation_AKBoard_EPD_DEC18_c26807ed-6e0a-4b0f-8def-c549347bc939.pdf
|  |  |  | 455 | 28561 | Yes | EPD Number: PRODUCTION SITE published by EPD Ireland, 2020 |  | This LCA is carried out for the Cedral fibre cement slate. The constituent raw materials of the slate comprise: cement, GGBS, limestone, admixtures, synthetic fibres, pigments, paint and water. Cedral fibre cement slates are manufactured in accordance with IS EN 492:2012+A2:2018, ‘Fibre-cement slates and fittings. Product specification and test methods. |  |  | Go To Resource |  |  |  |  | https://cqd.io/e/ec3m63bdg3
|  |  |  | 456 | 28654 | Yes | EPD Number: SCS-EPD-07175 published by SCS Global Services, 2021 |  | The products include extruded polystyrene insulation boards manufactured at the company's production facility in Winchester, VA. The products are constructed from polystyrene plastics and various blowing agents sourced from various local and regional suppliers. A product with a standard blowing agent and a low-GWP blowing agentare included. |  |  | Go To Resource |  |  |  |  | https://cqd.io/e/ec3jx94f09
|  |  |  | 457 | 28655 | Yes | EPD Number: SCS-EPD-07176 published by SCS Global Services, 2021 |  | The products include extruded polystyrene insulation boards manufactured at the company's production facility in Winchester, VA. The products are constructed from polystyrene plastics and various blowing agents sourced from various local and regional suppliers. A product with a standard blowing agent and a low-GWP blowing agentare included. |  |  | Go To Resource |  |  |  |  | https://cqd.io/e/ec3csgtzjt
|  |  |  | 458 | 28656 | Yes | EPD Number: SCS-EPD-07177 published by SCS Global Services, 2021 |  | The products include extruded polystyrene insulation boards manufactured at the company's production facility in Winchester, VA. The products are constructed from polystyrene plastics and various blowing agents sourced from various local and regional suppliers. A product with a standard blowing agent and a low-GWP blowing agent are included. |  |  | Go To Resource |  |  |  |  | https://cqd.io/e/ec3c7exg39
|  |  |  | 459 | 28776 | Yes | EPD Number: S-P-00730 published by EPD International AB, 2015 |  | Fieltro de lana de vidrio hidrorepelente Isover para aislamiento térmico y acústico. Utilizado en cubiertas inclinadas o planas sin carga, sobre cielorrasos, en tabiquerías y muros. Incombustible. Isover hidrorepelent (water repellent) glass wool roll for thermal and acoustic insulation. It is used in pitched roofs or flat roofs without weigth, over ceilings, inside partitions or walls. Non combustible. |  |  | Go To Resource |  |  |  |  | https://cqd.io/e/ec3esj2ytx
|  |  |  | 460 | 28777 | Yes | EPD Number: S-P-00731 published by EPD International AB, 2015 |  | Fieltro de lana de vidrio hidrorepelente ISOVER revestido en una de sus caras con un complejo de foil de aluminio, hilos de vidrio y papel que actúa como barrera de vapor. Utilizado para aislamiento térmico y tratamiento acústico de cubiertas y muros con estructuras livianas. Seguro frente al fuego y generalmente queda a la vista. Isover hidrorepelent (water repellent) glass wool roll faced on one side with a complex made of aluminum foil , glass strings and paper as vapour barrier. It is used as thermal and acoustic insulation in metallic buidings ( roofs and walls. Safe in case of fire and it usually remains at sight. |  |  | Go To Resource |  |  |  |  | https://cqd.io/e/ec3s31kmnd
|  |  |  | 461 | 28778 | Yes | EPD Number: S-P-00732 published by EPD International AB, 2015 |  | Fieltro de lana de vidrio hidrorepelente ISOVER revestido en una de sus caras con un complejo de polipropileno blanco, hilos de vidrio y papel que actúa como barrera de vapor. Utilizado para aislamiento térmico y tratamiento acústico de cubiertas y muros con estructuras livianas. Seguro frente al fuego y generalmente queda a la vista. Isover hidrorepelent (water repellent) glass wool roll faced on one side with a complex made of white propylene, glass strings and paper as vapour barrier. It is used as thermal and acoustic insulation in metallic light weigth roofs and walls. Safe in case of fire and it usually remains at sigth. |  |  | Go To Resource |  |  |  |  | https://cqd.io/e/ec37dkkcz5
|  |  |  | 462 | 28779 | Yes | EPD Number: S-P-00766 published by EPD International AB, 2015 |  | Spanish Panel rigido de alta densidad de lana de roca hidrofugada revestido por una de sus caras por oxiasfalto y film de propileno termofusible. English ISOVER rigid stonewool panels, non-hydrophilic, with one side faced with bitumen. This EPD has been registered as an ECO Platform EPD with ECO EPD Reference number 00000254. The International EPD System is a founding member of the ECO Platform and its procedures has undergone a peer audit to be able to use this logotype. All EPDs of construction products from different programmes that carry the ECO logotype are listed here. |  |  | Go To Resource |  |  |  |  | https://cqd.io/e/ec36hjuab1
|  |  |  | 463 | 28831 | Yes | EPD Number: S-P-00961 published by EPD International AB, 2016 |  | Isover glass wool acoustical ceiling with micro perforated vynil facing installed with grid systems. Also used as thermal insulation. Safe in case of fire. |  |  | Go To Resource |  |  |  |  | https://cqd.io/e/ec31phx0hh
|  |  |  | 464 | 28832 | Yes | EPD Number: S-P-00962 published by EPD International AB, 2016 |  | Isover glass wool thermal insulation felt with white laminated and reinforcing facing indicated for application in metallic roofs and walls. |  |  | Go To Resource |  |  |  |  | https://cqd.io/e/ec3pkjju52
|  |  |  | 465 | 28833 | Yes | EPD Number: S-P-00963 published by EPD International AB, 2016 |  | Isover glass wool thermal insulation felt with reinforced aluminized kraft paper used for air conditioning ducts wrap. |  |  | Go To Resource |  |  |  |  | https://cqd.io/e/ec3bjjmb57
|  |  |  | 466 | 28834 | Yes | EPD Number: S-P-00964 published by EPD International AB, 2016 |  | Isover glass wool thermal and acoustical felt without facing, used as acoustic insulation in drywall partitions. |  |  | Go To Resource |  |  |  |  | https://cqd.io/e/ec31k3ywfz
|  |  |  | 467 | 28835 | Yes | EPD Number: S-P-00965 published by EPD International AB, 2016 |  | The ATAC is a glass wool insulation that comes in slabs design to control noise and temperature. It is mostly used for metallic construction, especially for metallic roofing with the standing seam system (sandwich roofing). The ATAC reduces the air noise and the impact noise caused by rain on hail. The main benefits are thermal and acoustic comfort and energy efficiency. |  |  | Go To Resource |  |  |  |  | https://cqd.io/e/ec3wyd5j2t
|  |  |  | 468 | 28836 | Yes | EPD Number: S-P-00966 published by EPD International AB, 2016 |  | The Black Theater is a black glass wool insulation that comes in slabs design to control noise by absorption. It is mostly used in projects that need to improve intelligibility and want to reduce reverberation. It can be installed in combination with perforated wooden and metallic ceilings and panels. It has a fiberglass facing on one of its faces. |  |  | Go To Resource |  |  |  |  | https://cqd.io/e/ec3yu2rsjr
|  |  |  | 469 | 28837 | Yes | EPD Number: S-P-00967 published by EPD International AB, 2016 |  | The Climaver Neto is a glass wool insulation that comes in slabs design to build HVAC ducts. It has on one face a FRK (foil reinforced craft) with a specific design for productivity cuts and on the other side a fiberglass tissue that brings the Climaver Neto a high resistance to abrasion and high acoustic properties to absorb sound. The main benefits are thermal and acoustic comfort and energy efficiency. |  |  | Go To Resource |  |  |  |  | https://cqd.io/e/ec3mh749m3
|  |  |  | 470 | 28838 | Yes | EPD Number: S-P-00968 published by EPD International AB, 2016 |  | The ECOVENT is a hydro-repellent glass wool insulation that comes in slabs design to control noise and temperature. It is mostly used in ventilated façades to obtain thermal and acoustic comfort and energy efficiency. |  |  | Go To Resource |  |  |  |  | https://cqd.io/e/ec3s1j2n2z
|  |  |  | 471 | 28840 | Yes | EPD Number: S-P-00970 published by EPD International AB, 2016 |  | The Frescasa ECO MBI is a glass wool insulation that comes in rolls design to control noise and temperature with a PSK (Polypropylene Scrim Kraft Reinforcement) on one of its faces. It is mostly used in industrial constructions under the installed roof, to obtain thermal and acoustic comfort and energy efficiency. The finishing gives an aesthetic solution as ceiling for industrial constructions. |  |  | Go To Resource |  |  |  |  | https://cqd.io/e/ec3358t9xk
|  |  |  | 472 | 28841 | Yes | EPD Number: S-P-00971 published by EPD International AB, 2016 |  | The Frescasa ECO papel is a glass wool insulation that comes in rolls design to control noise and temperature with a craft paper on one of its faces. It is mostly used in combination with the drywall system: in between partition walls and over drywall ceilings to obtain thermal and acoustic comfort and energy efficiency. The paper gives some benefits as vapor barrier to avoid condensation and for not leaving the fibers exposed during installation. |  |  | Go To Resource |  |  |  |  | https://cqd.io/e/ec328kanh9
|  |  |  | 473 | 28842 | Yes | EPD Number: S-P-00972 published by EPD International AB, 2016 |  | The Frescasa ECO is a glass wool insulation that comes in rolls design to control noise and temperature. It is mostly used in combination with the drywall system: in between partition walls and over drywall ceilings to obtain thermal and acoustic comfort and energy efficiency. |  |  | Go To Resource |  |  |  |  | https://cqd.io/e/ec3kywjpg4
|  |  |  | 474 | 28843 | Yes | EPD Number: S-P-00973 published by EPD International AB, 2016 |  | The Isover Arena is a hydro-repellent mineral wool insulation that comes in rolls design to control noise and temperature. It is mostly used in combination with the drywall system: in between partition walls and over drywall ceilings to obtain thermal and acoustic comfort and energy efficiency. |  |  | Go To Resource |  |  |  |  | https://cqd.io/e/ec3g3e9mbh
|  |  |  | 475 | 28901 | Yes | EPD Number: S-P-01207 published by EPD International AB, 2018 |  | This EPD is related to three different External Thermal Insulation Composite System (ETICS) with three different EPS boards: KLIMAEXPERT ETA AIR steam sintered expanded polystyrene KLIMAEXPERT ETA AIRPLUS expanded graphite polystyrene sintered steam KLIMAEXPERT ETA AIRTECH expanded steam sintered polystyrene Each of these systems has been studied with two alternative adhesivefinishing products. The systems include also: - Klima Flex and Keraklima Eco, single-component mineral adhesivefinishing products, specifically intended for laying and levelling systems made of extruded polystyrene, expanded polystyrene and polystyrene foam, polyurethane, cork, mineral and glass wool panels laid on concrete, clay block, cement-based plaster and mineral and cement-based finishing products. |  |  | Go To Resource |  |  |  |  | https://cqd.io/e/ec3b01bzaa
|  |  |  | 476 | 28970 | Yes | EPD Number: S-P-01549 published by EPD International AB, 2019 |  | Insulating sandwich panels are components for the building's envelope. They consist of two external metal sheet skins, which enclose an insulating core. This EPD takes into consideration sandwich panels with an insulating core of polyurethane or polyisocyanurate foam. The metal sheets are composed of steel, are profiled and the metal layer is protected against corrosion by galvanization and pre-painting. The declared insulation panels can be used for roofs and walls of industrial, commercial, civil buildings, animal husbandry and cold stores. They are light, versatile and easy to assemble, and they assure thermal and acoustic insulation, solidity, air tightness and fire safety. Isopan offers an extremely wide range of metal panels, which includes different thicknesses, colors and surface finishes to create customized solutions with an innovative design. The declared unit is 1m2 of panel with a specific thermal resistance (R-value). |  |  | Go To Resource |  |  |  |  | https://cqd.io/e/ec346jfjm7
|  |  |  | 477 | 28980 | Yes | EPD Number: S-P-01588 published by EPD International AB, 2019 |  | Roll in Termover® glass wool with density 12 kg/m3, weight 1,2 kg/m2, thermal conductivity 0,039 W/(mK) resistance 2,5 m2K/W, thickness 100 mm, unfaced and with organic binder based on phenolic resin. |  |  | Go To Resource |  |  |  |  | https://cqd.io/e/ec3t26g5h4
|  |  |  | 478 | 28981 | Yes | EPD Number: S-P-01589 published by EPD International AB, 2019 |  | Board in Termover® glass wool with density 30 kg/m3, weight 3,0 kg/ m2, thermal conductivity 0,032 W/(mK) resistance 3,1 m2K/W, thickness 100 mm, faced with a kraft paper, glass scrim and aluminium foil (KAR) and glass tissue and with organic binder based on phenolic resin. |  |  | Go To Resource |  |  |  |  | https://cqd.io/e/ec3kexwsa8
|  |  |  | 479 | 28993 | Yes | EPD Number: S-P-01627 published by EPD International AB, 2019 |  | ISOLIMPIA® is a thermal insulating and acoustical absorpting material 100% thermo bonded polyester fibers made (Poliettylenterephtalate – Polietylenterephtalate co-polymer). ISOLIMPIA® has been designed for building applications, common railway applications and general purposes. The characteristic of thermobonding is the complete recyclability of the product and of its clippings: ISOLIMPIA® is 100% recyclable. On this feature we focus more and more also because the increasing interest in ecological purposes reduces the cost of disposing clippings. Not less important is the fact that ISOLIMPIA® does not disperse fibers, powders, particles or fibrils potentially harmful for humans into environment. |  |  | Go To Resource |  |  |  |  | https://cqd.io/e/ec3jkh98ua
|  |  |  | 480 | 29019 | Yes | EPD Number: S-P-01751 published by EPD International AB, 2020 |  | Glass Mineral Wool is lightweight, easily installed and provides outstanding levels of thermal performance and acoustic absorption. Our wide range of non-combustible Glass Mineral Wool products are designed to provide solutions for all types of roofs, walls and floors in new build and refurbishment of both residential and non-residential buildings. Our high performance Glass Mineral Wool insulation solutions contain high quality recycled glass, to which sand, limestone and soda ash are added before being melted in a furnace, and spun to form millions of fine strands of wool. |  |  | Go To Resource |  |  |  |  | https://cqd.io/e/ec3dk0bqx3
|  |  |  | 481 | 29020 | Yes | EPD Number: S-P-01753 published by EPD International AB, 2020 |  | Glass Mineral Wool is lightweight, easily installed and provides outstanding levels of thermal performance and acoustic absorption. Our wide range of non-combustible Glass Mineral Wool products are designed to provide solutions for all types of roofs, walls and floors in new build and refurbishment of both residential and non-residential buildings. Our high performance Glass Mineral Wool insulation solutions contain high quality recycled glass, to which sand, limestone and soda ash are added before being melted in a furnace, and spun to form millions of fine strands of wool. |  |  | Go To Resource |  |  |  |  | https://cqd.io/e/ec3n46fej8
|  |  |  | 482 | 29021 | Yes | EPD Number: S-P-01754 published by EPD International AB, 2020 |  | Glass Mineral Wool is lightweight, easily installed and provides outstanding levels of thermal performance and acoustic absorption. Our wide range of non-combustible Glass Mineral Wool products are designed to provide solutions for all types of roofs, walls and floors in new build and refurbishment of both residential and non-residential buildings. Our high performance Glass Mineral Wool insulation solutions contain high quality recycled glass, to which sand, limestone and soda ash are added before being melted in a furnace, and spun to form millions of fine strands of wool. |  |  | Go To Resource |  |  |  |  | https://cqd.io/e/ec3fr3kuac
|  |  |  | 483 | 29078 | Yes | EPD Number: S-P-02212 published by EPD International AB, 2020 |  | Termoroll A+ 50 mm Roll in Termover® glass wool with organic binder totally formaldehyde free, unfaced, with density 16,5 kg/m3, thermal conductivity 0,035 W/(mK), thickness 50 mm, weight 0,83 kg/m2, resistance 1,43 m2K/W. Termopan A+ 50 mm Board in Termover® glass wool with organic binder totally formaldehyde free, unfaced, with density 16,5 kg/m3, thermal conductivity 0,035 W/(mK), thickness 50 mm, weight 0,83 kg/m2, resistance 1,43 m2K/W. |  |  | Go To Resource |  |  |  |  | https://cqd.io/e/ec313sa0bs
|  |  |  | 484 | 29079 | Yes | EPD Number: S-P-02213 published by EPD International AB, 2020 |  | Ultrapan A+ 70 mm Roll in Termover® glass wool with organic binder totally formaldehyde free, unfaced, with density 30 kg/m3, thermal conductivity 0,032 W/(mK), thickness 70 mm, weight 2,10 kg/m2, resistance 2,19 m2K/W. Ultrapan A+ V 70 mm Roll in Termover® glass wool with organic binder totally formaldehyde free, faced with a glass tissue (V), with density 30 kg/m3, thermal conductivity 0,032 W/(mK), thickness 70 mm, weight 2,13 kg/m2, resistance 2,19 m2K/W. |  |  | Go To Resource |  |  |  |  | https://cqd.io/e/ec3z39fmhu
|  |  |  | 485 | 29084 | Yes | EPD Number: S-P-02256 published by EPD International AB, 2020 |  | ThisEnvironmental Product Declaration(EPD®) describes the environmental impacts of1 m² ofmineralwool with a thermalresistance of1,52K.m2.W-1.The production site ofISOVER -Saint-Gobain do Brasilin Santo Amaro(São Paulo/ BR)uses natural and abundant raw materials (sand), using fusion and fiberizing techniques to produce glass wool. The products obtained come in the form of a "mineralwool mat" consisting of a softandairy structure. |  |  | Go To Resource |  |  |  |  | https://cqd.io/e/ec3ysb6ayj
|  |  |  | 486 | 29089 | Yes | EPD Number: S-P-02279 published by EPD International AB, 2020 |  | BOARD EUROPAN KP 40 mm Board in Termover® glass wool with organic binder, faced with kraft paper (KP) with density 20 kg/m3, thermal conductivity 0,034 W/(mK), thickness 40 mm, weight 0,86 kg/m2, resistance 1,17 m2 K/W. ROLL EUROPAN KP 40 mm Roll in Termover® glass wool with organic binder, faced with kraft paper (KP) with density 20 kg/m3, thermal conductivity 0,034 W/(mK), thickness 40 mm, weight 0,86 kg/m2, resistance 1,17 m2 K/W. |  |  | Go To Resource |  |  |  |  | https://cqd.io/e/ec3kszw6mq
|  |  |  | 487 | 29102 | Yes | EPD Number: S-P-02372 published by EPD International AB, 2020 |  | FIBRANxps is the commercial name of the extruded polysterene as produced and supplied by FIBRAN. FIBRANxps turquoise thermal insulation made of extruded polystyrene is indispensable in the construction and industry, due to its exceptional technical characteristics. FIBRANxps is produced by using environmentally friendly gases and in accordance with the European requirements for sustainable materials. FIBRANxps is a special thermal insulation that can be used in moist environment and under extreme load. FIBRANxps products have technical characteristics, shape of the boards and surfaces adjusted to their intended use. |  |  | Go To Resource |  |  |  |  | https://cqd.io/e/ec3aze7w5k
|  |  |  | 488 | 29112 | Yes | EPD Number: S-P-02700 published by EPD International AB, 2021 |  | The declared insulation Rocksilk® RS45 is a compact rock mineral wool, uncoated, unfaced slab of 1 m2 (considered for this EPD). |  |  | Go To Resource |  |  |  |  | https://cqd.io/e/ec3yg8rs7y
|  |  |  | 489 | 29139 | Yes | EPD Number: S-P-03272 published by EPD International AB, 2021 |  | The declared insulation Firetherm ET CR70 are a compact rock mineral wool, uncoated, unfaced slab of 1 m2 (considered for this EPD). |  |  | Go To Resource |  |  |  |  | https://cqd.io/e/ec3n4qk3pe
|  |  |  | 490 | 29145 | Yes | EPD Number: S-P-03608 published by EPD International AB, 2021 |  | Water vapor diffusion Firetherm CR70 is in fire protection. 1 resistance (EN 12086) Thermal Resistance 3.78 m2K/W (ISO 8301) UN CPC code: Reaction to fire (EN 13501-1) A1 37990: Non-metallic mineral products (including Declared density range/ EN 70 kg/m³ (+/-10%) mineral wool, expanded mineral materials, 1602 Melting point of fibers DIN worked mica, articles of mica, non-electrical ≥ 1000°C 4102-17 |  |  | Go To Resource |  |  |  |  | https://cqd.io/e/ec3e4x7hau
|  |  |  | 491 | 29164 | Yes | EPD Number: S-P-03776 published by EPD International AB, 2021 |  | The declared insulation DDP-S, DDP-X products are compact rock mineral wool uncoated, unfaced of 1 m2 (considered for this EPD). Thickness range for this product group is 20 – 200 mm. Note that the results for this EPD is calculated based on 100 mm and the results can be adjusted with linear extrapolation rules. |  |  | Go To Resource |  |  |  |  | https://cqd.io/e/ec3rsknte4
|  |  |  | 492 | 29165 | Yes | EPD Number: S-P-03779 published by EPD International AB, 2021 |  | The declared insulation MW 035 Light is a compact rock mineral wool, double side coated product of 1 m2 (considered for this EPD). MW 035 Light are mainly used as thermal and acoustic insulation board (coated both sides) for ETICS. |  |  | Go To Resource |  |  |  |  | https://cqd.io/e/ec3dzdrcp5
|  |  |  | 493 | 29166 | Yes | EPD Number: S-P-03782 published by EPD International AB, 2021 |  | The declared insulation Rocksilk Flat Roof Slab, Rocksilk EWI Slab Plus, Knauf Flame Barrier 140, Firetherm CR140 is a compact rock mineral wool, uncoated, unfaced slab of 1 m2 (considered for this EPD). |  |  | Go To Resource |  |  |  |  | https://cqd.io/e/ec3f3ua9cj
|  |  |  | 494 | 29167 | Yes | EPD Number: S-P-03784 published by EPD International AB, 2021 |  | The declared insulation Rocksilk RainScreen Slab, Rocksilk RainScreen Slab BGV, Rocksilk RS60 are a compact rock mineral wool, uncoated, unfaced and faced slab of 1 m2 (considered for this EPD). |  |  | Go To Resource |  |  |  |  | https://cqd.io/e/ec3ksxh29h
|  |  |  | 495 | 29168 | Yes | EPD Number: S-P-03832 published by EPD International AB, 2021 |  | Rocksilk® Flexible Slab are thermal and Water vapor diffusion 1 resistance (EN 12086) acoustic insulation of a wide variety of Thermal Resistance constructions such as timber and metal stud 1.62 m2K/W ISO 8301) partitions, timber frame walls and suspended Reaction to fire (EN 13501-1) A1 Declared density range/ EN timber floors. 33 kg/m³ (+/-10%) 1602 Melting point of fibers DIN ≥ 1000°C UN CPC code: 4102-17 37990: Non-metallic mineral products (including mineral wool, expanded mineral materials, |  |  | Go To Resource |  |  |  |  | https://cqd.io/e/ec3gqguuht
|  |  |  | 496 | 29175 | Yes | EPD Number: S-P-04004 published by EPD International AB, 2021 |  | Thermal Resistance Rocksilk® RS80 is as a multi-application 2.21 m2K/W (ISO 8301) product, while Rocksilk® Soffit Linerboard Reaction to fire (EN 13501-1) A1 Standard, Rocksilk® Soffit Linerboard Standard Declared density range/ EN 80 kg/m³ (+/-10%) 1602 (unfaced), and Rocksilk® Soffit Linerboard Melting point of fibers DIN Extra Donor Slab are used for thermal and ≥ 1000°C 4102-17 acoustic insulation of soffits. |  |  | Go To Resource |  |  |  |  | https://cqd.io/e/ec3unpct1a
|  |  |  | 497 | 29176 | Yes | EPD Number: S-P-04007 published by EPD International AB, 2021 |  | Rocksilk® RS100 are thermal, acoustic, and fire Water vapor diffusion 1 resistance (EN 12086) in built-up metal roofs and walls, pitched roof Thermal Resistance 1.47 m2K/W constructions between rafters, intermediate (ISO 8301) and separating floors. Reaction to fire (EN 13501-1) A1 Declared density range/ EN 100 kg/m³ (+/-10%) 1602 UN CPC code: Melting point of fibers DIN ≥ 1000°C 37990: Non-metallic mineral products (including 4102-17 |  |  | Go To Resource |  |  |  |  | https://cqd.io/e/ec3t8fwc3m
|  |  |  | 498 | 29177 | Yes | EPD Number: S-P-04008 published by EPD International AB, 2021 |  | The declared insulation Rocksilk® EWI Slab, RocSlab CR is a compact Rock Mineral Wool, unfaced of 1m2 (considered for this EPD). |  |  | Go To Resource |  |  |  |  | https://cqd.io/e/ec3mw2zrtd
|  |  |  | 499 | 29178 | Yes | EPD Number: S-P-04012 published by EPD International AB, 2021 |  | Water vapor diffusion Rocksilk® Allfix Flat Roof Slab is in thermal 1 resistance (EN 12086) insulation for flat roofs. Thermal Resistance 1.54 m2K/W (ISO 8301) UN CPC code: Reaction to fire (EN 13501-1) A1 37990: Non-metallic mineral products (including Declared density range/ EN 150 kg/m³ (+/-10%) 1602 mineral wool, expanded mineral materials, Melting point of fibers DIN worked mica, articles of mica, non-electrical ≥ 1000°C 4102-17 |  |  | Go To Resource |  |  |  |  | https://cqd.io/e/ec3y0t908q
|  |  |  | 500 | 29179 | Yes | EPD Number: S-P-04014 published by EPD International AB, 2021 |  | The declared insulation Knauf Flame Barrier 160 is a compact Rock Mineral Wool, uncoated, unfaced of 1m2 (considered for this EPD). |  |  | Go To Resource |  |  |  |  | https://cqd.io/e/ec321ectc9
|  |  |  | 501 | 29180 | Yes | EPD Number: S-P-04015 published by EPD International AB, 2021 |  | Rocksilk® Flat Roof Slab Extra is thermal Water vapor diffusion 1 resistance (EN 12086) insulation of flat roofs. Thermal Resistance 2.69 m2K/W (ISO 8301) UN CPC code: Reaction to fire (EN 13501-1) A1 Declared density range/ EN 37990: Non-metallic mineral products (including 180 kg/m³ (+/-10%) 1602 mineral wool, expanded mineral materials, Melting point of fibers DIN ≥ 1000°C 4102-17 |  |  | Go To Resource |  |  |  |  | https://cqd.io/e/ec3wyeyxw6
|  |  |  | 502 | 29181 | Yes | EPD Number: S-P-04016 published by EPD International AB, 2021 |  | Water vapor diffusion Firetherm CR180 are in fire protection. 1 resistance (EN 12086) Thermal Resistance 1.32 m2K/W UN CPC code: (ISO 8301) 37990: Non-metallic mineral products (including Reaction to fire (EN 13501-1) A1 mineral wool, expanded mineral materials, Declared density range/ EN 180 kg/m³ (+/-10%) 1602 worked mica, articles of mica, non-electrical Melting point of fibers DIN ≥ 1000°C 4102-17 |  |  | Go To Resource |  |  |  |  | https://cqd.io/e/ec35c04xf1
|  |  |  | 503 | 29182 | Yes | EPD Number: S-P-04017 published by EPD International AB, 2021 |  | The declared insulation Knauf Flame Barrier 150 is a compact Rock Mineral Wool, uncoated and unfaced of 1m2 (considered for this EPD). |  |  | Go To Resource |  |  |  |  | https://cqd.io/e/ec3stfw1n8
|  |  |  | 504 | 29183 | Yes | EPD Number: S-P-04021 published by EPD International AB, 2021 |  | Water vapor diffusion resistance is mainly used for heat and sound insulation as (EN 12086) 1 well as preventive fire protection on non-Thermal Resistance 3.15 m2K/W ventilated flat roofs on all common surfaces. (ISO 8301) Reaction to fire (EN 13501-1) A1 |  |  | Go To Resource |  |  |  |  | https://cqd.io/e/ec3pwwb96t
|  |  |  | 505 | 29184 | Yes | EPD Number: S-P-04023 published by EPD International AB, 2021 |  | The declared insulation DDP2-U Base is a compact rock mineral wool, uncoated and unfaced of 1 m2 (considered for this EPD). Available thickness for this product range is 80 - 200 mm. Note that the results for this EPD is calculated based on 120 mm and the results can be adjusted with linear extrapolation rules. |  |  | Go To Resource |  |  |  |  | https://cqd.io/e/ec3h9b72ex
|  |  |  | 506 | 29190 | Yes | EPD Number: S-P-04238 published by EPD International AB, 2021 |  | The declared insulation KDP-B-035 plus is a compact rock mineral wool, double side coated product of 1m2 (considered for this EPD). |  |  | Go To Resource |  |  |  |  | https://cqd.io/e/ec3d4br6tx
|  |  |  | 507 | 29192 | Yes | EPD Number: S-P-04254 published by EPD International AB, 2021 |  | The declared insulation FKD LIGHT C2 is a compact rock mineral wool, double side coated product of 1m2 (considered for this EPD). |  |  | Go To Resource |  |  |  |  | https://cqd.io/e/ec3nmte31h
|  |  |  | 508 | 29196 | Yes | EPD Number: S-P-04330 published by EPD International AB, 2021 |  | Technical Characteristics: FKD-U RS C2 is in thermal, sound and Parameter Value preventive fire protection in the special application in the area of the reveals of windows Thermal conductivity/ EN 0.035 W/(mK) at 10°C 12667 and doors. Water vapor diffusion 1 resistance (EN 12086) UN CPC code: Thermal Resistance 0.8 m2K/W (ISO 8301) 37990: Non-metallic mineral products (including Reaction to fire (EN 13501-1) A1 mineral wool, expanded mineral materials, Declared density range/ EN 105 kg/m³ (+/-10%) worked mica, articles of mica, non-electrical 1602 Melting point of fibers DIN ≥ 1000°C 4102-17 |  |  | Go To Resource |  |  |  |  | https://cqd.io/e/ec3gntqabk
|  |  |  | 509 | 29207 | Yes | EPD Number: S-P-04464 published by EPD International AB, 2021 |  | This Environmental Product Declaration (EPD®) describes the environmental impacts of 1 m² of mineral wool with a thermal resistance of 1.0 K*m2*W-1. With its entangled structure, mineral wool is a porous material that traps the air, making it one of the best insulating materials. The porous and elastic structure of the wool also absorbs noise in the air, knocks and offers acoustic correction inside premises. Mineral wool containing incombustible materials does not fuel fire or propagate flames. Glass wool insulation is used in buildings as well as industrial facilities. It ensures a high level of comfort, lowers energy costs, minimizes carbon dioxide (CO2) emissions, prevents heat loss through pitched roofs, walls, floors, pipes and boilers, reduces noise pollution and protects homes and industrial facilities from the risk of fire. |  |  | Go To Resource |  |  |  |  | https://cqd.io/e/ec37uqrwjs
|  |  |  | 510 | 29217 | Yes | EPD Number: S-P-04567 published by EPD International AB, 2021 |  | The declared insulation ТеплоКНАУФ \ TeploKNAUF (TS 037 AQUASTATIK) are a compact glass mineral wool uncoated, unfaced slab of 1m2 (considered for this EPD). |  |  | Go To Resource |  |  |  |  | https://cqd.io/e/ec3jjc8ssp
|  |  |  | 511 | 29218 | Yes | EPD Number: S-P-04569 published by EPD International AB, 2021 |  | The declared insulation Mineral Plus, Mineral Wool Products Î» 0.035 W/mK are a compact glass mineral wool, uncoated, unfaced slab of 1m2 (considered for this EPD). |  |  | Go To Resource |  |  |  |  | https://cqd.io/e/ec3a8cmrud
|  |  |  | 512 | 29219 | Yes | EPD Number: S-P-04571 published by EPD International AB, 2021 |  | Water vapor diffusion Mineral Plus, Mineral Wool Products Î» 0.037 resistance (EN 12086) 1 |  |  | Go To Resource |  |  |  |  | https://cqd.io/e/ec3fdk4pgq
|  |  |  | 513 | 29220 | Yes | EPD Number: S-P-04572 published by EPD International AB, 2021 |  | The declared insulation Mineral Plus, Mineral Wool Products Î» 0.034 W/mK are a compact mineral wool, uncoated, unfaced slab of 1m2 (considered for this EPD). |  |  | Go To Resource |  |  |  |  | https://cqd.io/e/ec3enr15na
|  |  |  | 514 | 29222 | Yes | EPD Number: S-P-04587 published by EPD International AB, 2021 |  | The declared insulation Mineral Plus, Mineral Wool Products Î» 0.032 W/mK are a compact mineral wool, uncoated, unfaced and faced slab of 1m2 (considered for this EPD). |  |  | Go To Resource |  |  |  |  | https://cqd.io/e/ec35dxy2a3
|  |  |  | 515 | 29231 | Yes | EPD Number: S-P-04700 published by EPD International AB, 2021 |  | TP-KD 430 is cavity wall, TP 435 B is ventilated Thermal conductivity/EN 0.034 W/(mK) at 10°C 12667 façade and TP 440 is suspended ceiling. Water vapor diffusion 1 resistance (EN 12086) UN CPC code: 37990 Non-metallic mineral products (including Thermal Resistance 2.9 m2K/W (ISO 8301) mineral wool, expanded mineral materials, Reaction to fire (EN 13501-1) A1 worked mica, articles of mica, non-electrical. Declared density range/ EN articles of graphite or other carbon and articles 1602 21.6 kg/m³ (+/-10%) of peat). |  |  | Go To Resource |  |  |  |  | https://cqd.io/e/ec3614p3nc
|  |  |  | 516 | 29232 | Yes | EPD Number: S-P-04702 published by EPD International AB, 2021 |  | The declared insulation FCB 035, TP 120 A, TPM 135, SCS 135, FHP 034 are a compact glass mineral wool, uncoated and unfaced slab of 1m2 (considered for this EPD). |  |  | Go To Resource |  |  |  |  | https://cqd.io/e/ec33usn7f2
|  |  |  | 517 | 29233 | Yes | EPD Number: S-P-04703 published by EPD International AB, 2021 |  | TI 435 U is pitched roof and for TI-KD 435 is Technical Characteristics: cavity wall. Parameter Value |  |  | Go To Resource |  |  |  |  | https://cqd.io/e/ec33p49uy1
|  |  |  | 518 | 29255 | Yes | EPD Number: S-P-04975 published by EPD International AB, 2021 |  | Parameter Value Products Î»D 0.037 W/mK are mainly used for multiple applications. Thermal conductivity/ EN 0.037 W/(mK) at 10°C 12667 UN CPC code: Water vapor diffusion 1 37990: Non-metallic mineral products (including resistance (EN 12086) mineral wool, expanded mineral materials, Thermal Resistance 1.3 m2K/W worked mica, articles of mica, non-electrical (ISO 8301) |  |  | Go To Resource |  |  |  |  | https://cqd.io/e/ec3rdqc0re
|  |  |  | 519 | 29259 | Yes | EPD Number: S-P-05028 published by EPD International AB, 2021 |  | Thermal Resistance Mineral Wool Slabs Products Î»D 0.035 W/mK (ISO 8301) 2.8 m2K/W are used in multiplications. Reaction to fire (EN 13501-1) A1 Declared density range/ EN UN CPC code: 19.1 kg/m³ (+/-10%) 1602 37990: Non-metallic mineral products (including mineral wool, expanded mineral materials, |  |  | Go To Resource |  |  |  |  | https://cqd.io/e/ec31mathcu
|  |  |  | 520 | 29305 | Yes | EPD Number: S-P-05316 published by EPD International AB, 2021 |  | SmartRoof Thermal product is in flat roofs. |  |  | Go To Resource |  |  |  |  | https://cqd.io/e/ec3urzzdq6
|  |  |  | 521 | 29306 | Yes | EPD Number: S-P-05317 published by EPD International AB, 2021 |  | SmartRoof Base is in Pitched roofs. |  |  | Go To Resource |  |  |  |  | https://cqd.io/e/ec3qsuurm9
|  |  |  | 522 | 29307 | Yes | EPD Number: S-P-05333 published by EPD International AB, 2021 |  | The declared insulation MCH Board G5,5 GVNW/GVB is a compact glass mineral wool, faced slab of 1m2. Thermal Resistance value is 1.23 m2K/W, density is 55 kg/m³ and thickness is 38 mm considered in this EPD. |  |  | Go To Resource |  |  |  |  | https://cqd.io/e/ec3d5f73ay
|  |  |  | 523 | 29338 | Yes | EPD Number: S-P-05626 published by EPD International AB, 2022 |  | AISLAN Colchoneta libre R122 E50 Mineral Wool Insulation |  |  | Go To Resource |  |  |  |  | https://cqd.io/e/ec30w9g2aa
|  |  |  | 524 | 29348 | Yes | EPD Number: S-P-06050 published by EPD International AB, 2022 |  | The declared insulation SmartRoof All-Fix Thermal is a compact Rock Mineral Wool, faced (glass veil) of 1m2 (considered for this EPD). |  |  | Go To Resource |  |  |  |  | https://cqd.io/e/ec3ab117ah
525
526
527
528
529
530
531
532
533
534
535
536
537
538
539
540
541
542
543
544
545
546
547
548
549
550
551
552
553
554
555
556
557
558
559
560
561
562
563
564
565
566
567
568
569
570
571
572
573
574
575
576
577
578
579
580
581
582
583
584
585
586
587
588
589
590
591
592
593
594
595
596
597
598
599
600
<<< End of Material Profile >>>
The below will be deleted before sending externally
|  |  |  | NOTES: Check the slicers are on the correct materials |  |  | All Data Points Pivot Tables |  |  | All Data Points Pivot Tables |  |  |  |  | All Data Points Pivot Tables | [5 empty] | All Data Points Pivot Tables |  |  |  | Reference Lookup Pivot Table
|  |  |  | Number 1 | Insulation - All Data Collected |  | Number 2 | Insulation, Glass Wool |  | Number 3 | Insulation, Mineral Wool |  | Number 4 | Insulation, Polyisocyanurate (PIR) | Number 5 | Insulation, Polystyrene |  | Number 6 | Insulation, Polyurethane Board | Number 7 | 0 | Number 8 | 0
|  |  |  | Paste below per kg Embodied Carbon |  |  | Paste below per kg Embodied Carbon |  |  | Paste below per kg Embodied Carbon |  |  | Paste below per kg Embodied Carbon |  | Paste below per kg Embodied Carbon |  |  | Paste below per kg Embodied Carbon |  | Paste below per kg Embodied Carbon |  | Paste below per kg Embodied Carbon |  | Paste below reference numbers, filtered by this material
| Headers in this row |  |  | Per kg. Embodied Carbon (kg CO2/kg) | Data Point Number |  | Per kg. Embodied Carbon (kg CO2/kg) | Data Point Number |  | Per kg. Embodied Carbon (kg CO2/kg) | Data Point Number |  | Per kg. Embodied Carbon (kg CO2/kg) | Data Point Number | Per kg. Embodied Carbon (kg CO2/kg) | Data Point Number |  | Per kg. Embodied Carbon (kg CO2/kg) | Data Point Number |  |  |  |  | Row Labels
| Start data from this row |  |  | 6.2724375 | 30416 |  | 3.824175824 | 44485 |  | 3.804054054 | 44130 |  | 3.985507246 | 54935 | 4.893617021 | 40818 |  | 6.2724375 | 30416 |  |  |  |  | 400
|  |  |  | 5.05 | 53463 |  | 3.824175824 | 44489 |  | 3.654545455 | 42576 |  | 3.956521739 | 54934 | 4.893617021 | 47956 |  | 5.05 | 53463 |  |  |  |  | 401
|  |  |  | 4.893617021 | 40818 |  | 3.638888889 | 45072 |  | 3.628378378 | 42436 |  | 3.648854962 | 71867 | 4.717741935 | 55449 |  | 4.6125 | 56194 |  |  |  |  | 402
|  |  |  | 4.893617021 | 47956 |  | 3.4 | 42548 |  | 3.611111111 | 42578 |  | 3.361702128 | 51068 | 4.523255814 | 40427 |  | 4.375 | 56195 |  |  |  |  | 403
|  |  |  | 4.717741935 | 55449 |  | 3.333333333 | 40570 |  | 3.594444444 | 42483 |  | 3.333333333 | 40934 | 4.523255814 | 32138 |  | 4.291666667 | 56196 |  |  |  |  | 404
|  |  |  | 4.6125 | 56194 |  | 3.255813953 | 45787 |  | 3.569565217 | 42581 |  | 3.333333333 | 41014 | 4.504424779 | 32139 |  | 4.233576642 | 57671 |  |  |  |  | 405
|  |  |  | 4.523255814 | 40427 |  | 3.174603175 | 45770 |  | 3.463087248 | 44054 |  | 3.333333333 | 41015 | 4.435483871 | 48696 |  | 4.198895028 | 57658 |  |  |  |  | 415
|  |  |  | 4.523255814 | 32138 |  | 3.047034765 | 51464 |  | 3.169053136 | 72403 |  | 3.333333333 | 41017 | 4.423283984 | 65794 |  | 4.159836066 | 57660 |  |  |  |  | 416
|  |  |  | 4.504424779 | 32139 |  | 3 | 45973 |  | 3.155737705 | 73530 |  | 3.333333333 | 43541 | 4.361842105 | 53336 |  | 4.15274463 | 57659 |  |  |  |  | 417
|  |  |  | 4.435483871 | 48696 |  | 2.976076555 | 48706 |  | 3.147559919 | 32212 |  | 3.333333333 | 43542 | 4.361842105 | 49299 |  | 3.971631206 | 57657 |  |  |  |  | 418
|  |  |  | 4.423283984 | 65794 |  | 2.976076555 | 49487 |  | 3.137037037 | 48064 |  | 3.333333333 | 43991 | 4.361842105 | 32552 | [7 empty] | 419
|  |  |  | 4.375 | 56195 |  | 2.962396821 | 44050 |  | 2.982954545 | 44064 |  | 3.333333333 | 43992 | 4.361842105 | 32553 | [7 empty] | 420
|  |  |  | 4.361842105 | 53336 |  | 2.957792208 | 46170 |  | 2.982954545 | 44065 |  | 3.333333333 | 43993 | 4.333333333 | 40812 | [7 empty] | 423
|  |  |  | 4.361842105 | 49299 |  | 2.901253439 | 44049 |  | 2.857142857 | 44058 |  | 3.333333333 | 40945 | 4.333333333 | 40815 | [7 empty] | 425
|  |  |  | 4.361842105 | 32552 |  | 2.785081015 | 43579 |  | 2.853503185 | 44056 |  | 3.333333333 | 41012 | 4.324742268 | 55087 | [7 empty] | 435
|  |  |  | 4.361842105 | 32553 |  | 2.785081015 | 44125 |  | 2.853503185 | 44062 |  | 3.333333333 | 43994 | 4.288888889 | 47951 | [7 empty] | 436
|  |  |  | 4.333333333 | 40812 |  | 2.7125 | 44264 |  | 2.839285714 | 44063 |  | 3.333333333 | 43999 | 4.266009852 | 49301 | [7 empty] | 437
|  |  |  | 4.333333333 | 40815 |  | 2.708333333 | 45950 |  | 2.839285714 | 44066 |  | 3.142317914 | 72859 | 4.266009852 | 49300 | [7 empty] | 438
|  |  |  | 4.324742268 | 55087 |  | 2.702078522 | 42057 |  | 2.75 | 54865 |  | 3.126843658 | 41965 | 4.266009852 | 32554 | [7 empty] | 929
|  |  |  | 4.291666667 | 56196 |  | 2.606232295 | 49705 |  | 2.735655738 | 30783 |  | 3.113043478 | 53321 | 4.266009852 | 32555 | [7 empty] | 2097
|  |  |  | 4.288888889 | 47951 |  | 2.576112412 | 46209 |  | 2.718096611 | 30780 |  | 3.07254623 | 41964 | 4.254098361 | 49302 | [7 empty] | 2103
|  |  |  | 4.266009852 | 49301 |  | 2.565 | 68219 |  | 2.718096611 | 30781 |  | 3.003663004 | 43387 | 4.254098361 | 32556 | [7 empty] | 2161
|  |  |  | 4.266009852 | 49300 |  | 2.525423729 | 56478 |  | 2.718096611 | 30782 |  | 2.994505495 | 41963 | 4.23912037 | 65783 | [7 empty] | 2162
|  |  |  | 4.266009852 | 32554 |  | 2.475 | 40397 |  | 2.715163934 | 30784 |  | 2.96834925 | 56662 | 4.218579235 | 49303 | [7 empty] | 2294
|  |  |  | 4.266009852 | 32555 |  | 2.459074074 | 45089 |  | 2.672222222 | 54616 |  | 2.955882353 | 51073 | 4.218579235 | 32557 | [7 empty] | 2295
|  |  |  | 4.254098361 | 49302 |  | 2.459074074 | 31819 |  | 2.59375 | 44055 |  | 2.927 | 39355 | 4.168618267 | 49304 | [7 empty] | 2298
|  |  |  | 4.254098361 | 32556 |  | 2.415 | 40939 |  | 2.547770701 | 44057 |  | 2.926666667 | 51071 | 4.168618267 | 32558 | [7 empty] | 2322
|  |  |  | 4.23912037 | 65783 |  | 2.415 | 53963 |  | 2.547770701 | 44061 |  | 2.914979757 | 41962 | 4.162790698 | 44834 | [7 empty] | 2323
|  |  |  | 4.233576642 | 57671 |  | 2.350674374 | 44067 |  | 2.457386364 | 44051 |  | 2.904472451 | 73106 | 4.111111111 | 48112 | [7 empty] | 2326
|  |  |  | 4.218579235 | 49303 |  | 2.34 | 42640 |  | 2.42 | 75294 |  | 2.854368932 | 42559 | 4.093544858 | 57087 | [7 empty] | 2338
|  |  |  | 4.218579235 | 32557 |  | 2.31273025 | 44123 |  | 2.29 | 75121 |  | 2.782719187 | 42388 | 4.067349138 | 57083 | [7 empty] | 2340
|  |  |  | 4.198895028 | 57658 |  | 2.31273025 | 44484 |  | 2.23 | 74958 |  | 2.782719187 | 42796 | 4.046511628 | 44741 | [7 empty] | 2342
|  |  |  | 4.168618267 | 49304 |  | 2.3 | 43305 |  | 2.22 | 74756 |  | 2.306666667 | 51064 | 4.038461538 | 32610 | [7 empty] | 2343
|  |  |  | 4.168618267 | 32558 |  | 2.261380323 | 49357 |  | 2.21 | 74988 |  | 2.233333333 | 51062 | 4.038461538 | 32613 | [7 empty] | 2344
|  |  |  | 4.162790698 | 44834 |  | 2.261380323 | 51462 |  | 2.192982456 | 42461 |  | 2.182539683 | 49359 | 4.023255814 | 41082 | [7 empty] | 2345
|  |  |  | 4.159836066 | 57660 |  | 2.24738676 | 40989 |  | 2.105642384 | 30413 |  | 1.883333333 | 55291 | 4.023255814 | 41875 | [7 empty] | 2346
|  |  |  | 4.15274463 | 57659 |  | 2.24738676 | 41010 |  | 2.094736842 | 49346 |  | 2.927 | 39356 | 4.023255814 | 43621 | [7 empty] | 2347
|  |  |  | 4.111111111 | 48112 |  | 2.241463415 | 41461 |  | 1.929411765 | 45438 |  |  |  | 4.023255814 | 43620 | [7 empty] | 2348
|  |  |  | 4.093544858 | 57087 |  | 2.226975906 | 46083 |  | 1.929411765 | 32176 |  |  |  | 4.002330087 | 71460 | [7 empty] | 2349
|  |  |  | 4.067349138 | 57083 |  | 2.182539683 | 45769 |  | 1.892086331 | 54963 |  |  |  | 4 | 32605 | [7 empty] | 2350
|  |  |  | 4.046511628 | 44741 |  | 2.179302326 | 33552 |  | 1.892086331 | 54964 |  |  |  | 4 | 32607 | [7 empty] | 2351
|  |  |  | 4.038461538 | 32610 |  | 2.166511628 | 51013 |  | 1.892086331 | 54966 |  |  |  | 4 | 32615 | [7 empty] | 2352
|  |  |  | 4.038461538 | 32613 |  | 2.164502165 | 45729 |  | 1.88592233 | 54978 |  |  |  | 4 | 32617 | [7 empty] | 2353
|  |  |  | 4.023255814 | 41082 |  | 2.150197628 | 42056 |  | 1.856796117 | 54984 |  |  |  | 4 | 56050 | [7 empty] | 2354
|  |  |  | 4.023255814 | 41875 |  | 2.150197628 | 49486 |  | 1.809954751 | 32647 |  |  |  | 3.995381062 | 40703 | [7 empty] | 2357
|  |  |  | 4.023255814 | 43621 |  | 2.142857143 | 40937 |  | 1.78030303 | 49358 |  |  |  | 3.995381062 | 44005 | [7 empty] | 2358
|  |  |  | 4.023255814 | 43620 |  | 2.142857143 | 41011 |  | 1.725 | 45441 |  |  |  | 3.995381062 | 44006 | [7 empty] | 2359
|  |  |  | 4.002330087 | 71460 |  | 2.134654357 | 46084 |  | 1.725 | 32177 |  |  |  | 3.995381062 | 44007 | [7 empty] | 2360
|  |  |  | 4 | 32605 |  | 2.12 | 70211 |  | 1.706666667 | 32787 |  |  |  | 3.97808 | 47557 | [7 empty] | 2361
|  |  |  | 4 | 32607 |  | 2.109375 | 44254 |  | 1.705035971 | 54982 |  |  |  | 3.96969697 | 56046 | [7 empty] | 2362
|  |  |  | 4 | 32615 |  | 2.108108108 | 32135 |  | 1.704761905 | 32785 |  |  |  | 3.956043956 | 32604 | [7 empty] | 2372
|  |  |  | 4 | 32617 |  | 2.10075 | 45040 |  | 1.702380952 | 32842 |  |  |  | 3.947264957 | 57082 | [7 empty] | 2373
|  |  |  | 4 | 56050 |  | 2.0995671 | 57050 |  | 1.634920635 | 56756 |  |  |  | 3.939393939 | 32612 | [7 empty] | 2374
|  |  |  | 3.995381062 | 40703 |  | 2.089651163 | 33551 |  | 1.611111111 | 56699 |  |  |  | 3.938335843 | 69385 | [7 empty] | 2377
|  |  |  | 3.995381062 | 44005 |  | 2.083333333 | 32136 |  | 1.611111111 | 56703 |  |  |  | 3.924050633 | 32611 | [7 empty] | 2761
|  |  |  | 3.995381062 | 44006 |  | 2.077922078 | 45728 |  | 1.604790419 | 54928 |  |  |  | 3.913043478 | 32603 | [7 empty] | 2793
|  |  |  | 3.995381062 | 44007 |  | 2.063953488 | 41747 |  | 1.604790419 | 54929 |  |  |  | 3.913043478 | 32608 | [7 empty] | 2798
|  |  |  | 3.985507246 | 54935 |  | 2.052289157 | 52366 |  | 1.604790419 | 54930 |  |  |  | 3.912280702 | 44513 | [7 empty] | 2799
|  |  |  | 3.97808 | 47557 |  | 2.029411765 | 33525 |  | 1.604790419 | 54932 |  |  |  | 3.90862069 | 65775 | [7 empty] | 2800
|  |  |  | 3.971631206 | 57657 |  | 2.028397566 | 44060 |  | 1.603773585 | 44538 |  |  |  | 3.9 | 32614 | [7 empty] | 2801
|  |  |  | 3.96969697 | 56046 |  | 2.025163737 | 46217 |  | 1.603773585 | 44570 |  |  |  | 3.888888889 | 44833 | [7 empty] | 2802
|  |  |  | 3.956521739 | 54934 |  | 2.010416667 | 32134 |  | 1.603773585 | 44572 |  |  |  | 3.880070547 | 33522 | [7 empty] | 2803
|  |  |  | 3.956043956 | 32604 |  | 2.008450704 | 52332 |  | 1.575411765 | 30418 |  |  |  | 3.858836207 | 49685 | [7 empty] | 2804
|  |  |  | 3.947264957 | 57082 |  | 1.993197279 | 56733 |  | 1.564285714 | 56678 |  |  |  | 3.846153846 | 32609 | [7 empty] | 2805
|  |  |  | 3.939393939 | 32612 |  | 1.973684211 | 42505 |  | 1.5625 | 56698 |  |  |  | 3.80952381 | 32606 | [7 empty] | 2806
|  |  |  | 3.938335843 | 69385 |  | 1.969872538 | 45779 |  | 1.555555556 | 56706 |  |  |  | 3.80952381 | 32616 | [7 empty] | 2807
|  |  |  | 3.924050633 | 32611 |  | 1.948611111 | 45121 |  | 1.554621849 | 56725 |  |  |  | 3.714285714 | 56048 | [7 empty] | 2808
|  |  |  | 3.913043478 | 32603 |  | 1.944125874 | 45091 |  | 1.553333333 | 40531 |  |  |  | 3.6 | 56049 | [7 empty] | 2809
|  |  |  | 3.913043478 | 32608 |  | 1.941428571 | 45123 |  | 1.551724138 | 56573 |  |  |  | 3.525164114 | 55208 | [7 empty] | 2810
|  |  |  | 3.912280702 | 44513 |  | 1.936626506 | 45129 |  | 1.550546667 | 30422 |  |  |  | 3.386773547 | 41088 | [7 empty] | 2811
|  |  |  | 3.90862069 | 65775 |  | 1.933333333 | 40538 |  | 1.538461538 | 56664 |  |  |  | 3.325 | 42646 | [7 empty] | 2812
|  |  |  | 3.9 | 32614 |  | 1.918421053 | 41130 |  | 1.536363636 | 56726 |  |  |  | 3.325 | 56047 | [7 empty] | 2909
|  |  |  | 3.888888889 | 44833 |  | 1.911421911 | 49355 |  | 1.535447619 | 30423 |  |  |  | 3.141463415 | 48518 | [7 empty] | 2910
|  |  |  | 3.880070547 | 33522 |  | 1.911421911 | 52679 |  | 1.533333333 | 56701 |  |  |  | 3.035785909 | 72685 | [7 empty] | 2911
|  |  |  | 3.858836207 | 49685 |  | 1.848998459 | 32644 |  | 1.530612245 | 56610 |  |  |  | 3.010634375 | 30419 | [7 empty] | 2912
|  |  |  | 3.846153846 | 32609 |  | 1.825 | 42671 |  | 1.53030303 | 56683 |  |  |  | 2.993975904 | 30799 | [7 empty] | 2913
|  |  |  | 3.824175824 | 44485 |  | 1.82194617 | 55746 |  | 1.529166667 | 56685 |  |  |  | 2.97085851 | 68947 | [7 empty] | 2914
|  |  |  | 3.824175824 | 44489 |  | 1.818181818 | 45760 |  | 1.521978378 | 30420 |  |  |  | 2.916666667 | 30798 | [7 empty] | 2915
|  |  |  | 3.80952381 | 32606 |  | 1.818181818 | 57047 |  | 1.518518519 | 55852 |  |  |  | 2.911196911 | 30795 | [7 empty] | 2916
|  |  |  | 3.80952381 | 32616 |  | 1.817307692 | 65788 |  | 1.514096763 | 46212 |  |  |  | 2.908108108 | 30797 | [7 empty] | 2917
|  |  |  | 3.804054054 | 44130 |  | 1.808882236 | 46163 |  | 1.507936508 | 56704 |  |  |  | 2.854418605 | 44514 | [7 empty] | 2918
|  |  |  | 3.714285714 | 56048 |  | 1.803571429 | 40988 |  | 1.496062992 | 56607 |  |  |  | 2.8 | 32598 | [7 empty] | 3004
|  |  |  | 3.654545455 | 42576 |  | 1.8 | 44251 |  | 1.495495495 | 54188 |  |  |  | 2.7804533 | 30815 | [7 empty] | 3041
|  |  |  | 3.648854962 | 71867 |  | 1.796666667 | 42772 |  | 1.486666667 | 56694 |  |  |  | 2.621145374 | 30796 | [7 empty] | 3042
|  |  |  | 3.638888889 | 45072 |  | 1.794871795 | 44212 |  | 1.469090909 | 56571 |  |  |  | 2.533333333 | 42801 | [7 empty] | 3086
|  |  |  | 3.628378378 | 42436 |  | 1.785714286 | 43518 |  | 1.462962963 | 40657 |  |  |  | 2.5250501 | 55093 | [7 empty] | 3087
|  |  |  | 3.611111111 | 42578 |  | 1.784688995 | 56267 |  | 1.458563536 | 44297 |  |  |  | 2.35087877 | 68801 | [7 empty] | 3088
|  |  |  | 3.6 | 56049 |  | 1.742424242 | 55734 |  | 1.457142857 | 56702 |  |  |  | 1.816190476 | 32090 | [7 empty] | 3089
|  |  |  | 3.594444444 | 42483 |  | 1.720930233 | 45644 |  | 1.45 | 73806 |  |  |  | 1.7025 | 30804 | [7 empty] | 3090
|  |  |  | 3.569565217 | 42581 |  | 1.720930233 | 57048 |  | 1.449074074 | 54815 |  |  |  | 1.633393829 | 55637 | [7 empty] | 3091
|  |  |  | 3.525164114 | 55208 |  | 1.71875 | 42493 |  | 1.448 | 56696 |  |  |  | 1.575 | 30814 | [7 empty] | 3092
|  |  |  | 3.463087248 | 44054 |  | 1.709601874 | 46214 |  | 1.444848276 | 30415 |  |  |  | 1.393132 | 30817 | [7 empty] | 3093
|  |  |  | 3.4 | 42548 |  | 1.696428571 | 41427 |  | 1.442528736 | 56711 |  |  |  | 1.2053 | 30816 | [7 empty] | 3094
|  |  |  | 3.386773547 | 41088 |  | 1.696202532 | 55736 |  | 1.441351889 | 44274 |  |  |  | 1.143932854 | 71845 | [7 empty] | 3095
|  |  |  | 3.361702128 | 51068 |  | 1.687432675 | 48213 |  | 1.438888889 | 56700 | [12 empty] | 3098
|  |  |  | 3.333333333 | 40570 |  | 1.6796875 | 42617 |  | 1.435897436 | 56705 | [12 empty] | 3099
|  |  |  | 3.333333333 | 40934 |  | 1.678657074 | 46216 |  | 1.434554974 | 54807 | [12 empty] | 3100
|  |  |  | 3.333333333 | 41014 |  | 1.677966102 | 45977 |  | 1.43 | 71179 | [12 empty] | 3101
|  |  |  | 3.333333333 | 41015 |  | 1.675213675 | 32218 |  | 1.426701571 | 54983 | [12 empty] | 3102
|  |  |  | 3.333333333 | 41017 |  | 1.666666667 | 42413 |  | 1.421296296 | 40513 | [12 empty] | 3104
|  |  |  | 3.333333333 | 43541 |  | 1.656050955 | 55699 |  | 1.417266187 | 54962 | [12 empty] | 3105
|  |  |  | 3.333333333 | 43542 |  | 1.644859813 | 39937 |  | 1.417266187 | 54965 | [12 empty] | 3106
|  |  |  | 3.333333333 | 43991 |  | 1.644444444 | 42467 |  | 1.413680782 | 40596 | [12 empty] | 3107
|  |  |  | 3.333333333 | 43992 |  | 1.637519873 | 55747 |  | 1.385714286 | 44299 | [12 empty] | 3108
|  |  |  | 3.333333333 | 43993 |  | 1.626898048 | 55748 |  | 1.385185185 | 32197 | [12 empty] | 3109
|  |  |  | 3.333333333 | 40945 |  | 1.626898048 | 55737 |  | 1.379487179 | 39233 | [12 empty] | 3110
|  |  |  | 3.333333333 | 41012 |  | 1.611111111 | 42531 |  | 1.374764595 | 48682 | [12 empty] | 3111
|  |  |  | 3.333333333 | 43994 |  | 1.605415861 | 55715 |  | 1.369942197 | 44301 | [12 empty] | 3112
|  |  |  | 3.333333333 | 43999 |  | 1.604651163 | 44219 |  | 1.369444444 | 32174 | [12 empty] | 3113
|  |  |  | 3.325 | 42646 |  | 1.604651163 | 44220 |  | 1.369444444 | 45440 | [12 empty] | 3114
|  |  |  | 3.325 | 56047 |  | 1.604651163 | 44259 |  | 1.368627451 | 39235 | [12 empty] | 3115
|  |  |  | 3.255813953 | 45787 |  | 1.604651163 | 44405 |  | 1.366762178 | 44052 | [12 empty] | 3116
|  |  |  | 3.174603175 | 45770 |  | 1.604651163 | 44407 |  | 1.366666667 | 32756 | [12 empty] | 3117
|  |  |  | 3.169053136 | 72403 |  | 1.604651163 | 44408 |  | 1.355392213 | 32738 | [12 empty] | 3118
|  |  |  | 3.155737705 | 73530 |  | 1.602564103 | 42443 |  | 1.345714286 | 32183 | [12 empty] | 3119
|  |  |  | 3.147559919 | 32212 |  | 1.60042735 | 32217 |  | 1.344285714 | 32184 | [12 empty] | 3120
|  |  |  | 3.142317914 | 72859 |  | 1.58974359 | 39938 |  | 1.339016393 | 30417 | [12 empty] | 3121
|  |  |  | 3.141463415 | 48518 |  | 1.58808933 | 55740 |  | 1.334702259 | 44189 | [12 empty] | 3122
|  |  |  | 3.137037037 | 48064 |  | 1.581395349 | 44409 |  | 1.315789474 | 32757 | [12 empty] | 3123
|  |  |  | 3.126843658 | 41965 |  | 1.576923077 | 55738 |  | 1.309090909 | 44566 | [12 empty] | 3124
|  |  |  | 3.113043478 | 53321 |  | 1.57622739 | 55717 |  | 1.309090909 | 44571 | [12 empty] | 3125
|  |  |  | 3.07254623 | 41964 |  | 1.574585635 | 55735 |  | 1.309090909 | 44518 | [12 empty] | 3126
|  |  |  | 3.047034765 | 51464 |  | 1.569466336 | 46082 |  | 1.295652174 | 55630 | [12 empty] | 3127
|  |  |  | 3.035785909 | 72685 |  | 1.555350554 | 44068 |  | 1.2875 | 56692 | [12 empty] | 3128
|  |  |  | 3.010634375 | 30419 |  | 1.548387097 | 45050 |  | 1.281428571 | 32182 | [12 empty] | 3129
|  |  |  | 3.003663004 | 43387 |  | 1.547619048 | 55751 |  | 1.273684211 | 55622 | [12 empty] | 3130
|  |  |  | 3 | 45973 |  | 1.534733441 | 55701 |  | 1.27 | 32186 | [12 empty] | 3131
|  |  |  | 2.994505495 | 41963 |  | 1.534653465 | 55741 |  | 1.27 | 40231 | [12 empty] | 3146
|  |  |  | 2.993975904 | 30799 |  | 1.528013582 | 55749 |  | 1.269230769 | 32173 | [12 empty] | 3147
|  |  |  | 2.982954545 | 44064 |  | 1.524535493 | 46218 |  | 1.269230769 | 45436 | [12 empty] | 3148
|  |  |  | 2.982954545 | 44065 |  | 1.52037037 | 56603 |  | 1.265714286 | 56553 | [12 empty] | 3415
|  |  |  | 2.976076555 | 48706 |  | 1.519823789 | 55718 |  | 1.263636364 | 32188 | [12 empty] | 3416
|  |  |  | 2.976076555 | 49487 |  | 1.519823789 | 55728 |  | 1.263636364 | 45445 | [12 empty] | 3417
|  |  |  | 2.97085851 | 68947 |  | 1.515151515 | 45731 |  | 1.2625 | 32185 | [12 empty] | 3418
|  |  |  | 2.96834925 | 56662 |  | 1.5 | 42528 |  | 1.2625 | 45450 | [12 empty] | 3419
|  |  |  | 2.962396821 | 44050 |  | 1.497890295 | 55742 |  | 1.261428571 | 32181 | [12 empty] | 3420
|  |  |  | 2.957792208 | 46170 |  | 1.493333333 | 55743 |  | 1.261428571 | 45428 | [12 empty] | 3421
|  |  |  | 2.955882353 | 51073 |  | 1.493001555 | 55739 |  | 1.261261261 | 55002 | [12 empty] | 3422
|  |  |  | 2.927 | 39355 |  | 1.49068323 | 55752 |  | 1.26 | 32187 | [12 empty] | 3423
|  |  |  | 2.927 | 39356 |  | 1.486146096 | 55721 |  | 1.26 | 45448 | [12 empty] | 3424
|  |  |  | 2.926666667 | 51071 |  | 1.484593838 | 55716 |  | 1.258333333 | 32180 | [12 empty] | 3425
|  |  |  | 2.916666667 | 30798 |  | 1.481481481 | 46108 |  | 1.258333333 | 45447 | [12 empty] | 3426
|  |  |  | 2.914979757 | 41962 |  | 1.481481481 | 55719 |  | 1.256281407 | 32648 | [12 empty] | 3427
|  |  |  | 2.911196911 | 30795 |  | 1.475177305 | 45912 |  | 1.254 | 32179 | [12 empty] | 3428
|  |  |  | 2.908108108 | 30797 |  | 1.469879518 | 55731 |  | 1.254 | 45444 | [12 empty] | 3429
|  |  |  | 2.904472451 | 73106 |  | 1.465753425 | 55750 |  | 1.25 | 32178 | [12 empty] | 3430
|  |  |  | 2.901253439 | 44049 |  | 1.453968254 | 40683 |  | 1.25 | 45451 | [12 empty] | 3431
|  |  |  | 2.857142857 | 44058 |  | 1.450892857 | 55753 |  | 1.25 | 41793 | [12 empty] | 3432
|  |  |  | 2.854418605 | 44514 |  | 1.45 | 55722 |  | 1.25 | 45361 | [12 empty] | 3433
|  |  |  | 2.854368932 | 42559 |  | 1.446428571 | 41420 |  | 1.25 | 45363 | [12 empty] | 3434
|  |  |  | 2.853503185 | 44056 |  | 1.446280992 | 55744 |  | 1.25 | 45368 | [12 empty] | 3435
|  |  |  | 2.853503185 | 44062 |  | 1.443298969 | 55679 |  | 1.25 | 45370 | [12 empty] | 3436
|  |  |  | 2.839285714 | 44063 |  | 1.44 | 53533 |  | 1.25 | 45375 | [12 empty] | 3437
|  |  |  | 2.839285714 | 44066 |  | 1.435897436 | 45452 |  | 1.25 | 45358 | [12 empty] | 3438
|  |  |  | 2.8 | 32598 |  | 1.435185185 | 55745 |  | 1.24666073 | 32700 | [12 empty] | 3439
|  |  |  | 2.785081015 | 43579 |  | 1.43081761 | 55720 |  | 1.246105919 | 32715 | [12 empty] | 3440
|  |  |  | 2.785081015 | 44125 |  | 1.428571429 | 55723 |  | 1.245045045 | 55001 | [12 empty] | 3441
|  |  |  | 2.782719187 | 42388 |  | 1.428571429 | 55724 |  | 1.245045045 | 55005 | [12 empty] | 3442
|  |  |  | 2.782719187 | 42796 |  | 1.425 | 48718 |  | 1.240986717 | 55000 | [12 empty] | 3443
|  |  |  | 2.7804533 | 30815 |  | 1.422594142 | 55732 |  | 1.234 | 54999 | [12 empty] | 3444
|  |  |  | 2.75 | 54865 |  | 1.417004049 | 55763 |  | 1.227477477 | 54988 | [12 empty] | 3445
|  |  |  | 2.735655738 | 30783 |  | 1.408839779 | 55730 |  | 1.227477477 | 54998 | [12 empty] | 3446
|  |  |  | 2.718096611 | 30780 |  | 1.402631579 | 56585 |  | 1.227477477 | 55004 | [12 empty] | 3447
|  |  |  | 2.718096611 | 30781 |  | 1.396396396 | 55733 |  | 1.223300971 | 42778 | [12 empty] | 3448
|  |  |  | 2.718096611 | 30782 |  | 1.395833333 | 55725 |  | 1.2225 | 56554 | [12 empty] | 3450
|  |  |  | 2.715163934 | 30784 |  | 1.394052045 | 55754 |  | 1.222222222 | 32737 | [12 empty] | 3451
|  |  |  | 2.7125 | 44264 |  | 1.393034826 | 55756 |  | 1.218508997 | 54997 | [12 empty] | 3452
|  |  |  | 2.708333333 | 45950 |  | 1.388888889 | 40552 |  | 1.216666667 | 54996 | [12 empty] | 3453
|  |  |  | 2.702078522 | 42057 |  | 1.388888889 | 40557 |  | 1.215568862 | 54926 | [12 empty] | 3454
|  |  |  | 2.672222222 | 54616 |  | 1.388888889 | 44411 |  | 1.215568862 | 64878 | [12 empty] | 3456
|  |  |  | 2.621145374 | 30796 |  | 1.388888889 | 44278 |  | 1.212962963 | 44568 | [12 empty] | 3457
|  |  |  | 2.606232295 | 49705 |  | 1.388888889 | 56665 |  | 1.212962963 | 44652 | [12 empty] | 3458
|  |  |  | 2.59375 | 44055 |  | 1.388888889 | 33517 |  | 1.212962963 | 44517 | [12 empty] | 3459
|  |  |  | 2.576112412 | 46209 |  | 1.388888889 | 33526 |  | 1.212121212 | 32714 | [12 empty] | 3460
|  |  |  | 2.565 | 68219 |  | 1.384615385 | 49352 |  | 1.211072664 | 32645 | [12 empty] | 3461
|  |  |  | 2.547770701 | 44057 |  | 1.381872214 | 33511 |  | 1.21021021 | 54979 | [12 empty] | 3462
|  |  |  | 2.547770701 | 44061 |  | 1.3771518 | 55764 |  | 1.21021021 | 54995 | [12 empty] | 3463
|  |  |  | 2.533333333 | 42801 |  | 1.375291375 | 55726 |  | 1.21021021 | 55003 | [12 empty] | 3464
|  |  |  | 2.525423729 | 56478 |  | 1.373564512 | 45306 |  | 1.21 | 56727 | [12 empty] | 3465
|  |  |  | 2.5250501 | 55093 |  | 1.37254902 | 55729 |  | 1.207207207 | 54925 | [12 empty] | 3466
|  |  |  | 2.475 | 40397 |  | 1.371312767 | 59712 |  | 1.207207207 | 54924 | [12 empty] | 3467
|  |  |  | 2.459074074 | 45089 |  | 1.368821293 | 55758 |  | 1.206896552 | 32739 | [12 empty] | 3468
|  |  |  | 2.459074074 | 31819 |  | 1.367521368 | 55757 |  | 1.203874286 | 32723 | [12 empty] | 3469
|  |  |  | 2.457386364 | 44051 |  | 1.367521368 | 55765 |  | 1.203592814 | 54931 | [12 empty] | 3470
|  |  |  | 2.42 | 75294 |  | 1.364705882 | 55768 |  | 1.203296703 | 55006 | [12 empty] | 3471
|  |  |  | 2.415 | 40939 |  | 1.36425648 | 55755 |  | 1.201438849 | 54994 | [12 empty] | 3472
|  |  |  | 2.415 | 53963 |  | 1.361256545 | 40524 |  | 1.201030928 | 54967 | [12 empty] | 3473
|  |  |  | 2.35087877 | 68801 |  | 1.35625 | 44269 |  | 1.198697068 | 49964 | [12 empty] | 3474
|  |  |  | 2.350674374 | 44067 |  | 1.352154532 | 40546 |  | 1.198198198 | 54960 | [12 empty] | 3475
|  |  |  | 2.34 | 42640 |  | 1.352154532 | 41049 |  | 1.193693694 | 54970 | [12 empty] | 3476
|  |  |  | 2.31273025 | 44123 |  | 1.352154532 | 33512 |  | 1.193693694 | 54975 | [12 empty] | 3477
|  |  |  | 2.31273025 | 44484 |  | 1.352154532 | 33520 |  | 1.193693694 | 54974 | [12 empty] | 3478
|  |  |  | 2.306666667 | 51064 |  | 1.349206349 | 55761 |  | 1.190721649 | 54973 | [12 empty] | 3821
|  |  |  | 2.3 | 43305 |  | 1.348360656 | 49350 |  | 1.19047619 | 32713 | [12 empty] | 4565
|  |  |  | 2.29 | 75121 |  | 1.34496525 | 72578 |  | 1.187654321 | 32226 | [12 empty] | 4566
|  |  |  | 2.261380323 | 49357 |  | 1.344743276 | 55759 |  | 1.187654321 | 44429 | [12 empty] | 4567
|  |  |  | 2.261380323 | 51462 |  | 1.344537815 | 55766 |  | 1.186746988 | 54972 | [12 empty] | 4568
|  |  |  | 2.24738676 | 40989 |  | 1.342592593 | 55727 |  | 1.186186186 | 54981 | [12 empty] | 4571
|  |  |  | 2.24738676 | 41010 |  | 1.339130435 | 31826 |  | 1.186186186 | 54986 | [12 empty] | 4572
|  |  |  | 2.241463415 | 41461 |  | 1.339130435 | 45970 |  | 1.186046512 | 44542 | [12 empty] | 4573
|  |  |  | 2.233333333 | 51062 |  | 1.33611691 | 55760 |  | 1.186046512 | 44735 | [12 empty] | 4574
|  |  |  | 2.23 | 74958 |  | 1.3354531 | 40548 |  | 1.186046512 | 44736 | [12 empty] | 4575
|  |  |  | 2.226975906 | 46083 |  | 1.3354531 | 33518 |  | 1.184684685 | 54958 | [12 empty] | 4576
|  |  |  | 2.22 | 74756 |  | 1.334702259 | 55769 |  | 1.184684685 | 54959 | [12 empty] | 4593
|  |  |  | 2.21 | 74988 |  | 1.333333333 | 40555 |  | 1.184684685 | 54968 | [12 empty] | 4595
|  |  |  | 2.192982456 | 42461 |  | 1.333333333 | 40559 |  | 1.184684685 | 54961 | [12 empty] | 4596
|  |  |  | 2.182539683 | 45769 |  | 1.333333333 | 33514 |  | 1.182421336 | 32701 | [12 empty] | 6011
|  |  |  | 2.182539683 | 49359 |  | 1.333333333 | 33516 |  | 1.179856115 | 54971 | [12 empty] | 6095
|  |  |  | 2.179302326 | 33552 |  | 1.333333333 | 33527 |  | 1.173333333 | 32758 | [12 empty] | 6097
|  |  |  | 2.166511628 | 51013 |  | 1.333333333 | 55762 |  | 1.172 | 54980 | [12 empty] | 9476
|  |  |  | 2.164502165 | 45729 |  | 1.331521739 | 55767 |  | 1.167315175 | 32649 | [12 empty] | 9477
|  |  |  | 2.150197628 | 42056 |  | 1.33037694 | 55770 |  | 1.164383562 | 32741 | [12 empty] | 10065
|  |  |  | 2.150197628 | 49486 |  | 1.321969697 | 45993 |  | 1.16406 | 30421 | [12 empty] | 10085
|  |  |  | 2.142857143 | 40937 |  | 1.317957166 | 40560 |  | 1.16 | 56504 | [12 empty] | 10091
|  |  |  | 2.142857143 | 41011 |  | 1.317957166 | 33513 |  | 1.157480315 | 55155 | [12 empty] | 10222
|  |  |  | 2.134654357 | 46084 |  | 1.315315315 | 40549 |  | 1.155555556 | 56491 | [12 empty] | 10252
|  |  |  | 2.12 | 70211 |  | 1.315315315 | 33519 |  | 1.155102041 | 54914 | [12 empty] | 10255
|  |  |  | 2.109375 | 44254 |  | 1.313253012 | 55676 |  | 1.153846154 | 32734 | [12 empty] | 10258
|  |  |  | 2.108108108 | 32135 |  | 1.312689533 | 70425 |  | 1.142917896 | 32710 | [12 empty] | 10335
|  |  |  | 2.105642384 | 30413 |  | 1.30952381 | 55835 |  | 1.140984355 | 32732 | [12 empty] | 10413
|  |  |  | 2.10075 | 45040 |  | 1.303571429 | 41095 |  | 1.14 | 32733 | [12 empty] | 10659
|  |  |  | 2.0995671 | 57050 |  | 1.303571429 | 41096 |  | 1.138211382 | 55041 | [12 empty] | 10740
|  |  |  | 2.094736842 | 49346 |  | 1.301326595 | 56739 |  | 1.138211382 | 55042 | [12 empty] | 10763
|  |  |  | 2.089651163 | 33551 |  | 1.299734748 | 55698 |  | 1.136363636 | 51751 | [12 empty] | 10777
|  |  |  | 2.083333333 | 32136 |  | 1.299349241 | 44059 |  | 1.136363636 | 32742 | [12 empty] | 10791
|  |  |  | 2.077922078 | 45728 |  | 1.299019608 | 55712 |  | 1.133358519 | 32703 | [12 empty] | 10803
|  |  |  | 2.063953488 | 41747 |  | 1.298076923 | 55678 |  | 1.132876712 | 49348 | [12 empty] | 10815
|  |  |  | 2.052289157 | 52366 |  | 1.298076923 | 55690 |  | 1.12244898 | 32743 | [12 empty] | 10822
|  |  |  | 2.029411765 | 33525 |  | 1.297709924 | 55702 |  | 1.122071517 | 45943 | [12 empty] | 10853
|  |  |  | 2.028397566 | 44060 |  | 1.296296296 | 55697 |  | 1.118240147 | 32651 | [12 empty] | 10866
|  |  |  | 2.025163737 | 46217 |  | 1.295896328 | 55703 |  | 1.114591766 | 32720 | [12 empty] | 10868
|  |  |  | 2.010416667 | 32134 |  | 1.295454545 | 55714 |  | 1.112820513 | 42670 | [12 empty] | 10871
|  |  |  | 2.008450704 | 52332 |  | 1.294117647 | 55695 |  | 1.111111111 | 32718 | [12 empty] | 10893
|  |  |  | 1.993197279 | 56733 |  | 1.294117647 | 55706 |  | 1.111111111 | 32736 | [12 empty] | 10903
|  |  |  | 1.973684211 | 42505 |  | 1.293859649 | 55707 |  | 1.111111111 | 32740 | [12 empty] | 10917
|  |  |  | 1.969872538 | 45779 |  | 1.293103448 | 55677 |  | 1.107142857 | 32704 | [12 empty] | 10980
|  |  |  | 1.948611111 | 45121 |  | 1.292372881 | 55713 |  | 1.104 | 55922 | [12 empty] | 10990
|  |  |  | 1.944125874 | 45091 |  | 1.292246521 | 55696 |  | 1.092307692 | 70103 | [12 empty] | 10994
|  |  |  | 1.941428571 | 45123 |  | 1.292035398 | 55689 |  | 1.09 | 32228 | [12 empty] | 11161
|  |  |  | 1.936626506 | 45129 |  | 1.291390728 | 55681 |  | 1.087801088 | 32730 | [12 empty] | 11255
|  |  |  | 1.933333333 | 40538 |  | 1.289808917 | 55673 |  | 1.08490566 | 56500 | [12 empty] | 11257
|  |  |  | 1.929411765 | 45438 |  | 1.289198606 | 55710 |  | 1.081545064 | 65787 | [12 empty] | 11277
|  |  |  | 1.929411765 | 32176 |  | 1.288659794 | 55693 |  | 1.081203363 | 32729 | [12 empty] | 11282
|  |  |  | 1.918421053 | 41130 |  | 1.287128713 | 55700 |  | 1.077586207 | 32746 | [12 empty] | 11283
|  |  |  | 1.911421911 | 49355 |  | 1.287128713 | 55708 |  | 1.076923077 | 32735 | [12 empty] | 11288
|  |  |  | 1.911421911 | 52679 |  | 1.28540305 | 55675 |  | 1.074285714 | 32744 | [12 empty] | 11291
|  |  |  | 1.892086331 | 54963 |  | 1.285347044 | 55674 |  | 1.070819734 | 32721 | [12 empty] | 11293
|  |  |  | 1.892086331 | 54964 |  | 1.284271284 | 55692 |  | 1.066666667 | 32719 | [12 empty] | 11294
|  |  |  | 1.892086331 | 54966 |  | 1.284210526 | 55705 |  | 1.066666667 | 32748 | [12 empty] | 11297
|  |  |  | 1.88592233 | 54978 |  | 1.284153005 | 55704 |  | 1.066666667 | 54898 | [12 empty] | 11299
|  |  |  | 1.883333333 | 55291 |  | 1.283783784 | 55684 |  | 1.063636364 | 56499 | [12 empty] | 11303
|  |  |  | 1.856796117 | 54984 |  | 1.283124128 | 55711 |  | 1.060728745 | 44521 | [12 empty] | 11306
|  |  |  | 1.848998459 | 32644 |  | 1.282608696 | 55686 |  | 1.060728745 | 44573 | [12 empty] | 11323
|  |  |  | 1.825 | 42671 |  | 1.282258065 | 48063 |  | 1.060728745 | 44574 | [12 empty] | 11325
|  |  |  | 1.82194617 | 55746 |  | 1.282051282 | 55685 |  | 1.06 | 45923 | [12 empty] | 11327
|  |  |  | 1.818181818 | 45760 |  | 1.280898876 | 55672 |  | 1.056149733 | 46001 | [12 empty] | 11339
|  |  |  | 1.818181818 | 57047 |  | 1.280898876 | 55709 |  | 1.053333333 | 42228 | [12 empty] | 11352
|  |  |  | 1.817307692 | 65788 |  | 1.280653951 | 55682 |  | 1.052173913 | 48106 | [12 empty] | 11417
|  |  |  | 1.816190476 | 32090 |  | 1.28057554 | 45991 |  | 1.051248357 | 32747 | [12 empty] | 11418
|  |  |  | 1.809954751 | 32647 |  | 1.280193237 | 55687 |  | 1.05 | 32191 | [12 empty] | 11419
|  |  |  | 1.808882236 | 46163 |  | 1.28 | 55683 |  | 1.04954955 | 54969 | [12 empty] | 11514
|  |  |  | 1.803571429 | 40988 |  | 1.278825996 | 55680 |  | 1.049295775 | 56479 | [12 empty] | 11554
|  |  |  | 1.8 | 44251 |  | 1.27753304 | 55694 |  | 1.042461226 | 32650 | [12 empty] | 11561
|  |  |  | 1.796666667 | 42772 |  | 1.277372263 | 55691 |  | 1.04 | 32227 | [12 empty] | 11568
|  |  |  | 1.794871795 | 44212 |  | 1.274509804 | 55688 |  | 1.038461538 | 56494 | [12 empty] | 11573
|  |  |  | 1.785714286 | 43518 |  | 1.266666667 | 42462 |  | 1.037690878 | 32722 | [12 empty] | 11578
|  |  |  | 1.784688995 | 56267 |  | 1.25588697 | 33515 |  | 1.037537538 | 54993 | [12 empty] | 11660
|  |  |  | 1.78030303 | 49358 |  | 1.25588697 | 40551 |  | 1.035714286 | 41434 | [12 empty] | 11661
|  |  |  | 1.742424242 | 55734 |  | 1.255813953 | 45988 |  | 1.035714286 | 45354 | [12 empty] | 11662
|  |  |  | 1.725 | 45441 |  | 1.251396648 | 44237 |  | 1.035714286 | 45366 | [12 empty] | 11669
|  |  |  | 1.725 | 32177 |  | 1.251396648 | 45788 |  | 1.035714286 | 45367 | [12 empty] | 11674
|  |  |  | 1.720930233 | 45644 |  | 1.25095057 | 44820 |  | 1.035714286 | 45373 | [12 empty] | 11676
|  |  |  | 1.720930233 | 57048 |  | 1.246296296 | 44240 |  | 1.035714286 | 45374 | [12 empty] | 11693
|  |  |  | 1.71875 | 42493 |  | 1.239224138 | 44255 |  | 1.034482759 | 32697 | [12 empty] | 11694
|  |  |  | 1.709601874 | 46214 |  | 1.238095238 | 32646 |  | 1.032222222 | 42229 | [12 empty] | 11701
|  |  |  | 1.706666667 | 32787 |  | 1.232142857 | 43556 |  | 1.028888889 | 32229 | [12 empty] | 11706
|  |  |  | 1.705035971 | 54982 |  | 1.232142857 | 41094 |  | 1.028888889 | 45999 | [12 empty] | 11718
|  |  |  | 1.704761905 | 32785 |  | 1.228291317 | 44258 |  | 1.026086957 | 44214 | [12 empty] | 11721
|  |  |  | 1.7025 | 30804 |  | 1.220634921 | 48066 |  | 1.026086957 | 44381 | [12 empty] | 11725
|  |  |  | 1.702380952 | 32842 |  | 1.218387084 | 74112 |  | 1.026086957 | 44520 | [12 empty] | 11726
|  |  |  | 1.696428571 | 41427 |  | 1.215962441 | 49354 |  | 1.026086957 | 44543 | [12 empty] | 11728
|  |  |  | 1.696202532 | 55736 |  | 1.2 | 53791 |  | 1.026086957 | 44750 | [12 empty] | 11729
|  |  |  | 1.687432675 | 48213 |  | 1.192771084 | 49353 |  | 1.026086957 | 44823 | [12 empty] | 11730
|  |  |  | 1.6796875 | 42617 |  | 1.187443906 | 70867 |  | 1.026086957 | 44380 | [12 empty] | 11735
|  |  |  | 1.678657074 | 46216 |  | 1.162464986 | 44249 |  | 1.025290499 | 32642 | [12 empty] | 12023
|  |  |  | 1.677966102 | 45977 |  | 1.162464986 | 45580 |  | 1.025 | 32725 | [12 empty] | 12061
|  |  |  | 1.675213675 | 32218 |  | 1.160714286 | 41433 |  | 1.024034847 | 32695 | [12 empty] | 12075
|  |  |  | 1.666666667 | 42413 |  | 1.158590308 | 45986 |  | 1.02 | 32724 | [12 empty] | 12079
|  |  |  | 1.656050955 | 55699 |  | 1.158301158 | 45984 |  | 1.016260163 | 55044 | [12 empty] | 12081
|  |  |  | 1.644859813 | 39937 |  | 1.146031746 | 56743 |  | 1.016260163 | 55045 | [12 empty] | 12085
|  |  |  | 1.644444444 | 42467 |  | 1.114782609 | 56734 |  | 1.014851485 | 42248 | [12 empty] | 12086
|  |  |  | 1.637519873 | 55747 |  | 1.106899166 | 56737 |  | 1.011976048 | 54187 | [12 empty] | 12087
|  |  |  | 1.634920635 | 56756 |  | 1.102517986 | 54828 |  | 1.011904762 | 32696 | [12 empty] | 12097
|  |  |  | 1.633393829 | 55637 |  | 1.1 | 32161 |  | 1.010714286 | 54902 | [12 empty] | 12099
|  |  |  | 1.626898048 | 55748 |  | 1.1 | 32162 |  | 1.008333333 | 42230 | [12 empty] | 12109
|  |  |  | 1.626898048 | 55737 |  | 1.096075778 | 56732 |  | 1.007142857 | 54940 | [12 empty] | 12137
|  |  |  | 1.611111111 | 56699 |  | 1.086666667 | 56565 |  | 1.003134796 | 32745 | [12 empty] | 12162
|  |  |  | 1.611111111 | 56703 |  | 1.078657347 | 73809 |  | 1 | 44535 | [12 empty] | 12164
|  |  |  | 1.611111111 | 42531 |  | 1.077777778 | 45909 |  | 0.995238095 | 54904 | [12 empty] | 12174
|  |  |  | 1.605415861 | 55715 |  | 1.075835069 | 71587 |  | 0.993485342 | 54977 | [12 empty] | 12262
|  |  |  | 1.604790419 | 54928 |  | 1.068627451 | 44252 |  | 0.993220339 | 54976 | [12 empty] | 12282
|  |  |  | 1.604790419 | 54929 |  | 1.066666667 | 32200 |  | 0.992779783 | 32698 | [12 empty] | 12353
|  |  |  | 1.604790419 | 54930 |  | 1.066666667 | 32206 |  | 0.991869919 | 55043 | [12 empty] | 12968
|  |  |  | 1.604790419 | 54932 |  | 1.066666667 | 45437 |  | 0.990909091 | 44382 | [12 empty] | 12990
|  |  |  | 1.604651163 | 44219 |  | 1.066666667 | 45431 |  | 0.990909091 | 44537 | [12 empty] | 13060
|  |  |  | 1.604651163 | 44220 |  | 1.065934066 | 44239 |  | 0.990909091 | 44547 | [12 empty] | 13121
|  |  |  | 1.604651163 | 44259 |  | 1.065830721 | 44245 |  | 0.986363636 | 44745 | [12 empty] | 13141
|  |  |  | 1.604651163 | 44405 |  | 1.065246338 | 44230 |  | 0.986363636 | 44746 | [12 empty] | 13157
|  |  |  | 1.604651163 | 44407 |  | 1.057142857 | 32201 |  | 0.986363636 | 44530 | [12 empty] | 13164
|  |  |  | 1.604651163 | 44408 |  | 1.056603774 | 32203 |  | 0.983193277 | 56673 | [12 empty] | 13395
|  |  |  | 1.603773585 | 44538 |  | 1.056410256 | 32202 |  | 0.981981982 | 54992 | [12 empty] | 13396
|  |  |  | 1.603773585 | 44570 |  | 1.055172414 | 32204 |  | 0.977777778 | 42231 | [12 empty] | 13404
|  |  |  | 1.603773585 | 44572 |  | 1.055172414 | 40576 |  | 0.976744186 | 44532 | [12 empty] | 13406
|  |  |  | 1.602564103 | 42443 |  | 1.055172414 | 45432 |  | 0.976744186 | 44748 | [12 empty] | 13410
|  |  |  | 1.60042735 | 32217 |  | 1.046666667 | 32198 |  | 0.976744186 | 44822 | [12 empty] | 13411
|  |  |  | 1.58974359 | 39938 |  | 1.046666667 | 45435 |  | 0.976744186 | 51901 | [12 empty] | 13415
|  |  |  | 1.58808933 | 55740 |  | 1.045454545 | 32199 |  | 0.972972973 | 53218 | [12 empty] | 13444
|  |  |  | 1.581395349 | 44409 |  | 1.040462428 | 32643 |  | 0.971428571 | 42232 | [12 empty] | 13445
|  |  |  | 1.576923077 | 55738 |  | 1.04 | 45837 |  | 0.963963964 | 52642 | [12 empty] | 13455
|  |  |  | 1.57622739 | 55717 |  | 1.038888889 | 49347 |  | 0.959798995 | 32822 | [12 empty] | 13463
|  |  |  | 1.575411765 | 30418 |  | 1.031578947 | 47086 |  | 0.95 | 71957 | [12 empty] | 13468
|  |  |  | 1.575 | 30814 |  | 1.029268293 | 49349 |  | 0.949367089 | 32823 | [12 empty] | 13488
|  |  |  | 1.574585635 | 55735 |  | 0.993333333 | 56580 |  | 0.939297125 | 32824 | [12 empty] | 13495
|  |  |  | 1.569466336 | 46082 |  | 0.971153846 | 44008 |  | 0.934472934 | 32825 | [12 empty] | 13502
|  |  |  | 1.564285714 | 56678 |  | 0.962264151 | 32159 |  | 0.93015873 | 32820 | [12 empty] | 13507
|  |  |  | 1.5625 | 56698 |  | 0.962264151 | 32160 |  | 0.928205128 | 32826 | [12 empty] | 13512
|  |  |  | 1.555555556 | 56706 |  | 0.962264151 | 40433 |  | 0.916666667 | 32706 | [12 empty] | 13524
|  |  |  | 1.555350554 | 44068 |  | 0.96 | 32158 |  | 0.909967846 | 32821 | [12 empty] | 13528
|  |  |  | 1.554621849 | 56725 |  | 0.952006267 | 70631 |  | 0.909677419 | 32827 | [12 empty] | 13529
|  |  |  | 1.553333333 | 40531 |  | 0.950534226 | 68368 |  | 0.909090909 | 32731 | [12 empty] | 13530
|  |  |  | 1.551724138 | 56573 |  | 0.946327684 | 54873 |  | 0.905405405 | 54927 | [12 empty] | 13532
|  |  |  | 1.550546667 | 30422 |  | 0.934308684 | 54871 |  | 0.90520079 | 32959 | [12 empty] | 13534
|  |  |  | 1.548387097 | 45050 |  | 0.904891304 | 48059 |  | 0.896452541 | 32981 | [12 empty] | 13538
|  |  |  | 1.547619048 | 55751 |  | 0.901041667 | 32951 |  | 0.895454545 | 44744 | [12 empty] | 13583
|  |  |  | 1.538461538 | 56664 |  | 0.9 | 32872 |  | 0.895454545 | 44747 | [12 empty] | 13896
|  |  |  | 1.536363636 | 56726 |  | 0.9 | 32945 |  | 0.895454545 | 44527 | [12 empty] | 13897
|  |  |  | 1.535447619 | 30423 |  | 0.9 | 32949 |  | 0.894582108 | 32983 | [12 empty] | 13898
|  |  |  | 1.534733441 | 55701 |  | 0.896969697 | 32863 |  | 0.894409938 | 44533 | [12 empty] | 13899
|  |  |  | 1.534653465 | 55741 |  | 0.895 | 32868 |  | 0.894409938 | 44743 | [12 empty] | 13907
|  |  |  | 1.533333333 | 56701 |  | 0.895 | 32870 |  | 0.894409938 | 44740 | [12 empty] | 16787
|  |  |  | 1.530612245 | 56610 |  | 0.894240485 | 32960 |  | 0.892857143 | 54943 | [12 empty] | 16790
|  |  |  | 1.53030303 | 56683 |  | 0.893947807 | 32980 |  | 0.892088608 | 30785 | [12 empty] | 16791
|  |  |  | 1.529166667 | 56685 |  | 0.888888889 | 32976 |  | 0.890829694 | 32817 | [12 empty] | 16793
|  |  |  | 1.528013582 | 55749 |  | 0.875 | 32874 |  | 0.89009498 | 32975 | [12 empty] | 16794
|  |  |  | 1.524535493 | 46218 |  | 0.868534483 | 32954 |  | 0.889804325 | 32977 | [12 empty] | 16795
|  |  |  | 1.521978378 | 30420 |  | 0.867424242 | 32866 |  | 0.88963964 | 54991 | [12 empty] | 16798
|  |  |  | 1.52037037 | 56603 |  | 0.8671875 | 32955 |  | 0.888888889 | 32978 | [12 empty] | 16799
|  |  |  | 1.519823789 | 55718 |  | 0.866161616 | 32864 |  | 0.888086643 | 32818 | [12 empty] | 17202
|  |  |  | 1.519823789 | 55728 |  | 0.865800866 | 32865 |  | 0.887434555 | 32819 | [12 empty] | 17203
|  |  |  | 1.518518519 | 55852 |  | 0.865030675 | 32957 |  | 0.886614173 | 44751 | [12 empty] | 18389
|  |  |  | 1.515151515 | 45731 |  | 0.864285714 | 32869 |  | 0.886614173 | 44295 | [12 empty] | 18537
|  |  |  | 1.514096763 | 46212 |  | 0.8525 | 48056 |  | 0.886549708 | 32986 | [12 empty] | 18576
|  |  |  | 1.507936508 | 56704 |  | 0.827463768 | 72839 |  | 0.885869565 | 32828 | [12 empty] | 18653
|  |  |  | 1.5 | 42528 |  | 0.827044253 | 52722 |  | 0.885416667 | 40236 | [12 empty] | 18750
|  |  |  | 1.497890295 | 55742 |  | 0.815217391 | 54872 |  | 0.885416667 | 44531 | [12 empty] | 19049
|  |  |  | 1.496062992 | 56607 |  | 0.798022599 | 54870 |  | 0.885416667 | 44569 | [12 empty] | 19497
|  |  |  | 1.495495495 | 54188 |  | 0.795454545 | 32861 |  | 0.885135135 | 44129 | [12 empty] | 19544
|  |  |  | 1.493333333 | 55743 |  | 0.792410714 | 40526 |  | 0.885135135 | 44197 | [12 empty] | 19546
|  |  |  | 1.493001555 | 55739 |  | 0.792410714 | 33524 |  | 0.885135135 | 44540 | [12 empty] | 19547
|  |  |  | 1.49068323 | 55752 |  | 0.787878788 | 47994 |  | 0.885135135 | 44146 | [12 empty] | 19552
|  |  |  | 1.486666667 | 56694 |  | 0.787878788 | 33523 |  | 0.885135135 | 44699 | [12 empty] | 19589
|  |  |  | 1.486146096 | 55721 |  | 0.732142857 | 45442 |  | 0.885135135 | 44824 | [12 empty] | 19624
|  |  |  | 1.484593838 | 55716 |  |  |  |  | 0.8828125 | 32829 | [12 empty] | 19626
|  |  |  | 1.481481481 | 46108 |  |  |  |  | 0.87987988 | 54990 | [12 empty] | 19631
|  |  |  | 1.481481481 | 55719 |  |  |  |  | 0.879464286 | 44328 | [12 empty] | 19638
|  |  |  | 1.475177305 | 45912 |  |  |  |  | 0.879148936 | 30794 | [12 empty] | 19641
|  |  |  | 1.469879518 | 55731 |  |  |  |  | 0.878787879 | 44386 | [12 empty] | 19646
|  |  |  | 1.469090909 | 56571 |  |  |  |  | 0.878787879 | 44390 | [12 empty] | 19647
|  |  |  | 1.465753425 | 55750 |  |  |  |  | 0.878787879 | 44529 | [12 empty] | 19653
|  |  |  | 1.462962963 | 40657 |  |  |  |  | 0.878787879 | 44536 | [12 empty] | 19660
|  |  |  | 1.458563536 | 44297 |  |  |  |  | 0.878787879 | 44739 | [12 empty] | 19726
|  |  |  | 1.457142857 | 56702 |  |  |  |  | 0.878787879 | 44389 | [12 empty] | 19818
|  |  |  | 1.453968254 | 40683 |  |  |  |  | 0.878552972 | 32968 | [12 empty] | 19872
|  |  |  | 1.450892857 | 55753 |  |  |  |  | 0.876873228 | 32974 | [12 empty] | 19884
|  |  |  | 1.45 | 73806 |  |  |  |  | 0.876418663 | 32962 | [12 empty] | 19926
|  |  |  | 1.45 | 55722 |  |  |  |  | 0.875 | 44384 | [12 empty] | 20036
|  |  |  | 1.449074074 | 54815 |  |  |  |  | 0.875 | 44534 | [12 empty] | 20162
|  |  |  | 1.448 | 56696 |  |  |  |  | 0.875 | 44737 | [12 empty] | 20183
|  |  |  | 1.446428571 | 41420 |  |  |  |  | 0.873596877 | 32961 | [12 empty] | 20257
|  |  |  | 1.446280992 | 55744 |  |  |  |  | 0.872402127 | 32973 | [12 empty] | 20323
|  |  |  | 1.444848276 | 30415 |  |  |  |  | 0.863683663 | 32988 | [12 empty] | 20326
|  |  |  | 1.443298969 | 55679 |  |  |  |  | 0.863636364 | 32867 | [12 empty] | 20332
|  |  |  | 1.442528736 | 56711 |  |  |  |  | 0.862857143 | 32958 | [12 empty] | 20440
|  |  |  | 1.441351889 | 44274 |  |  |  |  | 0.861940299 | 32860 | [12 empty] | 20468
|  |  |  | 1.44 | 53533 |  |  |  |  | 0.860357379 | 32979 | [12 empty] | 20473
|  |  |  | 1.438888889 | 56700 |  |  |  |  | 0.860169492 | 32856 | [12 empty] | 20483
|  |  |  | 1.435897436 | 45452 |  |  |  |  | 0.85995086 | 32985 | [12 empty] | 20489
|  |  |  | 1.435897436 | 56705 |  |  |  |  | 0.857843137 | 32838 | [12 empty] | 20490
|  |  |  | 1.435185185 | 55745 |  |  |  |  | 0.854285714 | 41504 | [12 empty] | 20527
|  |  |  | 1.434554974 | 54807 |  |  |  |  | 0.854227405 | 32837 | [12 empty] | 20703
|  |  |  | 1.43081761 | 55720 |  |  |  |  | 0.852857143 | 41503 | [12 empty] | 20718
|  |  |  | 1.43 | 71179 |  |  |  |  | 0.851851852 | 32712 | [12 empty] | 21185
|  |  |  | 1.428571429 | 55723 |  |  |  |  | 0.850253807 | 32833 | [12 empty] | 21258
|  |  |  | 1.428571429 | 55724 |  |  |  |  | 0.849858357 | 32972 | [12 empty] | 21646
|  |  |  | 1.426701571 | 54983 |  |  |  |  | 0.849717514 | 45443 | [12 empty] | 21823
|  |  |  | 1.425 | 48718 |  |  |  |  | 0.849717514 | 32175 | [12 empty] | 21957
|  |  |  | 1.422594142 | 55732 |  |  |  |  | 0.839160839 | 43712 | [12 empty] | 22000
|  |  |  | 1.421296296 | 40513 |  |  |  |  | 0.839160839 | 44526 | [12 empty] | 22001
|  |  |  | 1.417266187 | 54962 |  |  |  |  | 0.839160839 | 44821 | [12 empty] | 22181
|  |  |  | 1.417266187 | 54965 |  |  |  |  | 0.837804878 | 30802 | [12 empty] | 22538
|  |  |  | 1.417004049 | 55763 |  |  |  |  | 0.837398374 | 40652 | [12 empty] | 22665
|  |  |  | 1.413680782 | 40596 |  |  |  |  | 0.837398374 | 55039 | [12 empty] | 22683
|  |  |  | 1.408839779 | 55730 |  |  |  |  | 0.835714286 | 54941 | [12 empty] | 22764
|  |  |  | 1.402631579 | 56585 |  |  |  |  | 0.835714286 | 54944 | [12 empty] | 22863
|  |  |  | 1.396396396 | 55733 |  |  |  |  | 0.834459459 | 32862 | [12 empty] | 22964
|  |  |  | 1.395833333 | 55725 |  |  |  |  | 0.833948339 | 32835 | [12 empty] | 22965
|  |  |  | 1.394052045 | 55754 |  |  |  |  | 0.833674839 | 32116 | [12 empty] | 22966
|  |  |  | 1.393132 | 30817 |  |  |  |  | 0.833035714 | 54185 | [12 empty] | 22967
|  |  |  | 1.393034826 | 55756 |  |  |  |  | 0.829268293 | 54182 | [12 empty] | 22969
|  |  |  | 1.388888889 | 40552 |  |  |  |  | 0.829059829 | 32834 | [12 empty] | 22975
|  |  |  | 1.388888889 | 40557 |  |  |  |  | 0.828571429 | 54903 | [12 empty] | 22978
|  |  |  | 1.388888889 | 44411 |  |  |  |  | 0.82697201 | 53217 | [12 empty] | 22980
|  |  |  | 1.388888889 | 44278 |  |  |  |  | 0.821138211 | 32831 | [12 empty] | 22985
|  |  |  | 1.388888889 | 56665 |  |  |  |  | 0.80861244 | 32830 | [12 empty] | 22988
|  |  |  | 1.388888889 | 33517 |  |  |  |  | 0.807 | 73207 | [12 empty] | 22990
|  |  |  | 1.388888889 | 33526 |  |  |  |  | 0.804804805 | 54186 | [12 empty] | 23484
|  |  |  | 1.385714286 | 44299 |  |  |  |  | 0.802120141 | 32832 | [12 empty] | 23485
|  |  |  | 1.385185185 | 32197 |  |  |  |  | 0.8 | 32705 | [12 empty] | 23486
|  |  |  | 1.384615385 | 49352 |  |  |  |  | 0.799107143 | 54907 | [12 empty] | 23490
|  |  |  | 1.381872214 | 33511 |  |  |  |  | 0.797297297 | 44199 | [12 empty] | 23491
|  |  |  | 1.379487179 | 39233 |  |  |  |  | 0.797297297 | 44147 | [12 empty] | 23492
|  |  |  | 1.3771518 | 55764 |  |  |  |  | 0.792792793 | 55040 | [12 empty] | 23816
|  |  |  | 1.375291375 | 55726 |  |  |  |  | 0.792792793 | 55038 | [12 empty] | 23818
|  |  |  | 1.374764595 | 48682 |  |  |  |  | 0.783928571 | 44313 | [12 empty] | 23819
|  |  |  | 1.373564512 | 45306 |  |  |  |  | 0.783928571 | 54938 | [12 empty] | 24572
|  |  |  | 1.37254902 | 55729 |  |  |  |  | 0.779141104 | 32836 | [12 empty] | 24573
|  |  |  | 1.371312767 | 59712 |  |  |  |  | 0.778571429 | 54942 | [12 empty] | 24574
|  |  |  | 1.369942197 | 44301 |  |  |  |  | 0.771428571 | 54949 | [12 empty] | 24632
|  |  |  | 1.369444444 | 32174 |  |  |  |  | 0.767857143 | 54950 | [12 empty] | 24637
|  |  |  | 1.369444444 | 45440 |  |  |  |  | 0.766666667 | 41502 | [12 empty] | 24662
|  |  |  | 1.368821293 | 55758 |  |  |  |  | 0.760204082 | 54945 | [12 empty] | 24675
|  |  |  | 1.368627451 | 39235 |  |  |  |  | 0.760204082 | 54951 | [12 empty] | 24677
|  |  |  | 1.367521368 | 55757 |  |  |  |  | 0.754464286 | 54936 | [12 empty] | 24708
|  |  |  | 1.367521368 | 55765 |  |  |  |  | 0.754464286 | 54937 | [12 empty] | 24709
|  |  |  | 1.366762178 | 44052 |  |  |  |  | 0.754464286 | 54946 | [12 empty] | 24710
|  |  |  | 1.366666667 | 32756 |  |  |  |  | 0.754464286 | 54952 | [12 empty] | 24718
|  |  |  | 1.364705882 | 55768 |  |  |  |  | 0.754464286 | 54953 | [12 empty] | 24780
|  |  |  | 1.36425648 | 55755 |  |  |  |  | 0.754464286 | 54939 | [12 empty] | 24781
|  |  |  | 1.361256545 | 40524 |  |  |  |  | 0.754464286 | 54954 | [12 empty] | 24782
|  |  |  | 1.35625 | 44269 |  |  |  |  | 0.746428571 | 54911 | [12 empty] | 27180
|  |  |  | 1.355392213 | 32738 |  |  |  |  | 0.741071429 | 54912 | [12 empty] | 27181
|  |  |  | 1.352154532 | 40546 |  |  |  |  | 0.736842105 | 44385 | [12 empty] | 27233
|  |  |  | 1.352154532 | 41049 |  |  |  |  | 0.736842105 | 44544 | [12 empty] | 27338
|  |  |  | 1.352154532 | 33512 |  |  |  |  | 0.736842105 | 44749 | [12 empty] | 27343
|  |  |  | 1.352154532 | 33520 |  |  |  |  | 0.736 | 55037 | [12 empty] | 27346
|  |  |  | 1.349206349 | 55761 |  |  |  |  | 0.735119048 | 54905 | [12 empty] | 27379
|  |  |  | 1.348360656 | 49350 |  |  |  |  | 0.735119048 | 54920 | [12 empty] | 27382
|  |  |  | 1.345714286 | 32183 |  |  |  |  | 0.735119048 | 54899 | [12 empty] | 27447
|  |  |  | 1.34496525 | 72578 |  |  |  |  | 0.734126984 | 54900 | [12 empty] | 27456
|  |  |  | 1.344743276 | 55759 |  |  |  |  | 0.732142857 | 54901 | [12 empty] | 27479
|  |  |  | 1.344537815 | 55766 |  |  |  |  | 0.731934732 | 44388 | [12 empty] | 27508
|  |  |  | 1.344285714 | 32184 |  |  |  |  | 0.731934732 | 44387 | [12 empty] | 27750
|  |  |  | 1.342592593 | 55727 |  |  |  |  | 0.731934732 | 44528 | [12 empty] | 27753
|  |  |  | 1.339130435 | 31826 |  |  |  |  | 0.729343723 | 70346 | [12 empty] | 27859
|  |  |  | 1.339130435 | 45970 |  |  |  |  | 0.728277787 | 70551 | [12 empty] | 28561
|  |  |  | 1.339016393 | 30417 |  |  |  |  | 0.728178963 | 70709 | [12 empty] | 28654
|  |  |  | 1.33611691 | 55760 |  |  |  |  | 0.728163808 | 73731 | [12 empty] | 28655
|  |  |  | 1.3354531 | 40548 |  |  |  |  | 0.728021978 | 54913 | [12 empty] | 28656
|  |  |  | 1.3354531 | 33518 |  |  |  |  | 0.720108696 | 54923 | [12 empty] | 28776
|  |  |  | 1.334702259 | 55769 |  |  |  |  | 0.715151515 | 44194 | [12 empty] | 28777
|  |  |  | 1.334702259 | 44189 |  |  |  |  | 0.715151515 | 44195 | [12 empty] | 28778
|  |  |  | 1.333333333 | 40555 |  |  |  |  | 0.715151515 | 44196 | [12 empty] | 28779
|  |  |  | 1.333333333 | 40559 | [18 empty] | 28831
|  |  |  | 1.333333333 | 33514 | [18 empty] | 28832
|  |  |  | 1.333333333 | 33516 | [18 empty] | 28833
|  |  |  | 1.333333333 | 33527 | [18 empty] | 28834
|  |  |  | 1.333333333 | 55762 | [18 empty] | 28835
|  |  |  | 1.331521739 | 55767 | [18 empty] | 28836
|  |  |  | 1.33037694 | 55770 | [18 empty] | 28837
|  |  |  | 1.321969697 | 45993 | [18 empty] | 28838
|  |  |  | 1.317957166 | 40560 | [18 empty] | 28840
|  |  |  | 1.317957166 | 33513 | [18 empty] | 28841
|  |  |  | 1.315789474 | 32757 | [18 empty] | 28842
|  |  |  | 1.315315315 | 40549 | [18 empty] | 28843
|  |  |  | 1.315315315 | 33519 | [18 empty] | 28901
|  |  |  | 1.313253012 | 55676 | [18 empty] | 28970
|  |  |  | 1.312689533 | 70425 | [18 empty] | 28980
|  |  |  | 1.30952381 | 55835 | [18 empty] | 28981
|  |  |  | 1.309090909 | 44566 | [18 empty] | 28993
|  |  |  | 1.309090909 | 44571 | [18 empty] | 29019
|  |  |  | 1.309090909 | 44518 | [18 empty] | 29020
|  |  |  | 1.303571429 | 41095 | [18 empty] | 29021
|  |  |  | 1.303571429 | 41096 | [18 empty] | 29078
|  |  |  | 1.301326595 | 56739 | [18 empty] | 29079
|  |  |  | 1.299734748 | 55698 | [18 empty] | 29084
|  |  |  | 1.299349241 | 44059 | [18 empty] | 29089
|  |  |  | 1.299019608 | 55712 | [18 empty] | 29102
|  |  |  | 1.298076923 | 55678 | [18 empty] | 29112
|  |  |  | 1.298076923 | 55690 | [18 empty] | 29139
|  |  |  | 1.297709924 | 55702 | [18 empty] | 29145
|  |  |  | 1.296296296 | 55697 | [18 empty] | 29164
|  |  |  | 1.295896328 | 55703 | [18 empty] | 29165
|  |  |  | 1.295652174 | 55630 | [18 empty] | 29166
|  |  |  | 1.295454545 | 55714 | [18 empty] | 29167
|  |  |  | 1.294117647 | 55695 | [18 empty] | 29168
|  |  |  | 1.294117647 | 55706 | [18 empty] | 29175
|  |  |  | 1.293859649 | 55707 | [18 empty] | 29176
|  |  |  | 1.293103448 | 55677 | [18 empty] | 29177
|  |  |  | 1.292372881 | 55713 | [18 empty] | 29178
|  |  |  | 1.292246521 | 55696 | [18 empty] | 29179
|  |  |  | 1.292035398 | 55689 | [18 empty] | 29180
|  |  |  | 1.291390728 | 55681 | [18 empty] | 29181
|  |  |  | 1.289808917 | 55673 | [18 empty] | 29182
|  |  |  | 1.289198606 | 55710 | [18 empty] | 29183
|  |  |  | 1.288659794 | 55693 | [18 empty] | 29184
|  |  |  | 1.2875 | 56692 | [18 empty] | 29190
|  |  |  | 1.287128713 | 55700 | [18 empty] | 29192
|  |  |  | 1.287128713 | 55708 | [18 empty] | 29196
|  |  |  | 1.28540305 | 55675 | [18 empty] | 29207
|  |  |  | 1.285347044 | 55674 | [18 empty] | 29217
|  |  |  | 1.284271284 | 55692 | [18 empty] | 29218
|  |  |  | 1.284210526 | 55705 | [18 empty] | 29219
|  |  |  | 1.284153005 | 55704 | [18 empty] | 29220
|  |  |  | 1.283783784 | 55684 | [18 empty] | 29222
|  |  |  | 1.283124128 | 55711 | [18 empty] | 29231
|  |  |  | 1.282608696 | 55686 | [18 empty] | 29232
|  |  |  | 1.282258065 | 48063 | [18 empty] | 29233
|  |  |  | 1.282051282 | 55685 | [18 empty] | 29255
|  |  |  | 1.281428571 | 32182 | [18 empty] | 29259
|  |  |  | 1.280898876 | 55672 | [18 empty] | 29305
|  |  |  | 1.280898876 | 55709 | [18 empty] | 29306
|  |  |  | 1.280653951 | 55682 | [18 empty] | 29307
|  |  |  | 1.28057554 | 45991 | [18 empty] | 29338
|  |  |  | 1.280193237 | 55687 | [18 empty] | 29348
|  |  |  | 1.28 | 55683
|  |  |  | 1.278825996 | 55680
|  |  |  | 1.27753304 | 55694
|  |  |  | 1.277372263 | 55691
|  |  |  | 1.274509804 | 55688
|  |  |  | 1.273684211 | 55622
|  |  |  | 1.27 | 32186
|  |  |  | 1.27 | 40231
|  |  |  | 1.269230769 | 32173
|  |  |  | 1.269230769 | 45436
|  |  |  | 1.266666667 | 42462
|  |  |  | 1.265714286 | 56553
|  |  |  | 1.263636364 | 32188
|  |  |  | 1.263636364 | 45445
|  |  |  | 1.2625 | 32185
|  |  |  | 1.2625 | 45450
|  |  |  | 1.261428571 | 32181
|  |  |  | 1.261428571 | 45428
|  |  |  | 1.261261261 | 55002
|  |  |  | 1.26 | 32187
|  |  |  | 1.26 | 45448
|  |  |  | 1.258333333 | 32180
|  |  |  | 1.258333333 | 45447
|  |  |  | 1.256281407 | 32648
|  |  |  | 1.25588697 | 33515
|  |  |  | 1.25588697 | 40551
|  |  |  | 1.255813953 | 45988
|  |  |  | 1.254 | 32179
|  |  |  | 1.254 | 45444
|  |  |  | 1.251396648 | 44237
|  |  |  | 1.251396648 | 45788
|  |  |  | 1.25095057 | 44820
|  |  |  | 1.25 | 32178
|  |  |  | 1.25 | 45451
|  |  |  | 1.25 | 41793
|  |  |  | 1.25 | 45361
|  |  |  | 1.25 | 45363
|  |  |  | 1.25 | 45368
|  |  |  | 1.25 | 45370
|  |  |  | 1.25 | 45375
|  |  |  | 1.25 | 45358
|  |  |  | 1.24666073 | 32700
|  |  |  | 1.246296296 | 44240
|  |  |  | 1.246105919 | 32715
|  |  |  | 1.245045045 | 55001
|  |  |  | 1.245045045 | 55005
|  |  |  | 1.240986717 | 55000
|  |  |  | 1.239224138 | 44255
|  |  |  | 1.238095238 | 32646
|  |  |  | 1.234 | 54999
|  |  |  | 1.232142857 | 43556
|  |  |  | 1.232142857 | 41094
|  |  |  | 1.228291317 | 44258
|  |  |  | 1.227477477 | 54988
|  |  |  | 1.227477477 | 54998
|  |  |  | 1.227477477 | 55004
|  |  |  | 1.223300971 | 42778
|  |  |  | 1.2225 | 56554
|  |  |  | 1.222222222 | 32737
|  |  |  | 1.220634921 | 48066
|  |  |  | 1.218508997 | 54997
|  |  |  | 1.218387084 | 74112
|  |  |  | 1.216666667 | 54996
|  |  |  | 1.215962441 | 49354
|  |  |  | 1.215568862 | 54926
|  |  |  | 1.215568862 | 64878
|  |  |  | 1.212962963 | 44568
|  |  |  | 1.212962963 | 44652
|  |  |  | 1.212962963 | 44517
|  |  |  | 1.212121212 | 32714
|  |  |  | 1.211072664 | 32645
|  |  |  | 1.21021021 | 54979
|  |  |  | 1.21021021 | 54995
|  |  |  | 1.21021021 | 55003
|  |  |  | 1.21 | 56727
|  |  |  | 1.207207207 | 54925
|  |  |  | 1.207207207 | 54924
|  |  |  | 1.206896552 | 32739
|  |  |  | 1.2053 | 30816
|  |  |  | 1.203874286 | 32723
|  |  |  | 1.203592814 | 54931
|  |  |  | 1.203296703 | 55006
|  |  |  | 1.201438849 | 54994
|  |  |  | 1.201030928 | 54967
|  |  |  | 1.2 | 53791
|  |  |  | 1.198697068 | 49964
|  |  |  | 1.198198198 | 54960
|  |  |  | 1.193693694 | 54970
|  |  |  | 1.193693694 | 54975
|  |  |  | 1.193693694 | 54974
|  |  |  | 1.192771084 | 49353
|  |  |  | 1.190721649 | 54973
|  |  |  | 1.19047619 | 32713
|  |  |  | 1.187654321 | 32226
|  |  |  | 1.187654321 | 44429
|  |  |  | 1.187443906 | 70867
|  |  |  | 1.186746988 | 54972
|  |  |  | 1.186186186 | 54981
|  |  |  | 1.186186186 | 54986
|  |  |  | 1.186046512 | 44542
|  |  |  | 1.186046512 | 44735
|  |  |  | 1.186046512 | 44736
|  |  |  | 1.184684685 | 54958
|  |  |  | 1.184684685 | 54959
|  |  |  | 1.184684685 | 54968
|  |  |  | 1.184684685 | 54961
|  |  |  | 1.182421336 | 32701
|  |  |  | 1.179856115 | 54971
|  |  |  | 1.173333333 | 32758
|  |  |  | 1.172 | 54980
|  |  |  | 1.167315175 | 32649
|  |  |  | 1.164383562 | 32741
|  |  |  | 1.16406 | 30421
|  |  |  | 1.162464986 | 44249
|  |  |  | 1.162464986 | 45580
|  |  |  | 1.160714286 | 41433
|  |  |  | 1.16 | 56504
|  |  |  | 1.158590308 | 45986
|  |  |  | 1.158301158 | 45984
|  |  |  | 1.157480315 | 55155
|  |  |  | 1.155555556 | 56491
|  |  |  | 1.155102041 | 54914
|  |  |  | 1.153846154 | 32734
|  |  |  | 1.146031746 | 56743
|  |  |  | 1.143932854 | 71845
|  |  |  | 1.142917896 | 32710
|  |  |  | 1.140984355 | 32732
|  |  |  | 1.14 | 32733
|  |  |  | 1.138211382 | 55041
|  |  |  | 1.138211382 | 55042
|  |  |  | 1.136363636 | 51751
|  |  |  | 1.136363636 | 32742
|  |  |  | 1.133358519 | 32703
|  |  |  | 1.132876712 | 49348
|  |  |  | 1.12244898 | 32743
|  |  |  | 1.122071517 | 45943
|  |  |  | 1.118240147 | 32651
|  |  |  | 1.114782609 | 56734
|  |  |  | 1.114591766 | 32720
|  |  |  | 1.112820513 | 42670
|  |  |  | 1.111111111 | 32718
|  |  |  | 1.111111111 | 32736
|  |  |  | 1.111111111 | 32740
|  |  |  | 1.107142857 | 32704
|  |  |  | 1.106899166 | 56737
|  |  |  | 1.104 | 55922
|  |  |  | 1.102517986 | 54828
|  |  |  | 1.1 | 32161
|  |  |  | 1.1 | 32162
|  |  |  | 1.096075778 | 56732
|  |  |  | 1.092307692 | 70103
|  |  |  | 1.09 | 32228
|  |  |  | 1.087801088 | 32730
|  |  |  | 1.086666667 | 56565
|  |  |  | 1.08490566 | 56500
|  |  |  | 1.081545064 | 65787
|  |  |  | 1.081203363 | 32729
|  |  |  | 1.078657347 | 73809
|  |  |  | 1.077777778 | 45909
|  |  |  | 1.077586207 | 32746
|  |  |  | 1.076923077 | 32735
|  |  |  | 1.075835069 | 71587
|  |  |  | 1.074285714 | 32744
|  |  |  | 1.070819734 | 32721
|  |  |  | 1.068627451 | 44252
|  |  |  | 1.066666667 | 32200
|  |  |  | 1.066666667 | 32206
|  |  |  | 1.066666667 | 45437
|  |  |  | 1.066666667 | 45431
|  |  |  | 1.066666667 | 32719
|  |  |  | 1.066666667 | 32748
|  |  |  | 1.066666667 | 54898
|  |  |  | 1.065934066 | 44239
|  |  |  | 1.065830721 | 44245
|  |  |  | 1.065246338 | 44230
|  |  |  | 1.063636364 | 56499
|  |  |  | 1.060728745 | 44521
|  |  |  | 1.060728745 | 44573
|  |  |  | 1.060728745 | 44574
|  |  |  | 1.06 | 45923
|  |  |  | 1.057142857 | 32201
|  |  |  | 1.056603774 | 32203
|  |  |  | 1.056410256 | 32202
|  |  |  | 1.056149733 | 46001
|  |  |  | 1.055172414 | 32204
|  |  |  | 1.055172414 | 40576
|  |  |  | 1.055172414 | 45432
|  |  |  | 1.053333333 | 42228
|  |  |  | 1.052173913 | 48106
|  |  |  | 1.051248357 | 32747
|  |  |  | 1.05 | 32191
|  |  |  | 1.04954955 | 54969
|  |  |  | 1.049295775 | 56479
|  |  |  | 1.046666667 | 32198
|  |  |  | 1.046666667 | 45435
|  |  |  | 1.045454545 | 32199
|  |  |  | 1.042461226 | 32650
|  |  |  | 1.040462428 | 32643
|  |  |  | 1.04 | 45837
|  |  |  | 1.04 | 32227
|  |  |  | 1.038888889 | 49347
|  |  |  | 1.038461538 | 56494
|  |  |  | 1.037690878 | 32722
|  |  |  | 1.037537538 | 54993
|  |  |  | 1.035714286 | 41434
|  |  |  | 1.035714286 | 45354
|  |  |  | 1.035714286 | 45366
|  |  |  | 1.035714286 | 45367
|  |  |  | 1.035714286 | 45373
|  |  |  | 1.035714286 | 45374
|  |  |  | 1.034482759 | 32697
|  |  |  | 1.032222222 | 42229
|  |  |  | 1.031578947 | 47086
|  |  |  | 1.029268293 | 49349
|  |  |  | 1.028888889 | 32229
|  |  |  | 1.028888889 | 45999
|  |  |  | 1.026086957 | 44214
|  |  |  | 1.026086957 | 44381
|  |  |  | 1.026086957 | 44520
|  |  |  | 1.026086957 | 44543
|  |  |  | 1.026086957 | 44750
|  |  |  | 1.026086957 | 44823
|  |  |  | 1.026086957 | 44380
|  |  |  | 1.025290499 | 32642
|  |  |  | 1.025 | 32725
|  |  |  | 1.024034847 | 32695
|  |  |  | 1.02 | 32724
|  |  |  | 1.016260163 | 55044
|  |  |  | 1.016260163 | 55045
|  |  |  | 1.014851485 | 42248
|  |  |  | 1.011976048 | 54187
|  |  |  | 1.011904762 | 32696
|  |  |  | 1.010714286 | 54902
|  |  |  | 1.008333333 | 42230
|  |  |  | 1.007142857 | 54940
|  |  |  | 1.003134796 | 32745
|  |  |  | 1 | 44535
|  |  |  | 0.995238095 | 54904
|  |  |  | 0.993485342 | 54977
|  |  |  | 0.993333333 | 56580
|  |  |  | 0.993220339 | 54976
|  |  |  | 0.992779783 | 32698
|  |  |  | 0.991869919 | 55043
|  |  |  | 0.990909091 | 44382
|  |  |  | 0.990909091 | 44537
|  |  |  | 0.990909091 | 44547
|  |  |  | 0.986363636 | 44745
|  |  |  | 0.986363636 | 44746
|  |  |  | 0.986363636 | 44530
|  |  |  | 0.983193277 | 56673
|  |  |  | 0.981981982 | 54992
|  |  |  | 0.977777778 | 42231
|  |  |  | 0.976744186 | 44532
|  |  |  | 0.976744186 | 44748
|  |  |  | 0.976744186 | 44822
|  |  |  | 0.976744186 | 51901
|  |  |  | 0.972972973 | 53218
|  |  |  | 0.971428571 | 42232
|  |  |  | 0.971153846 | 44008
|  |  |  | 0.963963964 | 52642
|  |  |  | 0.962264151 | 32159
|  |  |  | 0.962264151 | 32160
|  |  |  | 0.962264151 | 40433
|  |  |  | 0.96 | 32158
|  |  |  | 0.959798995 | 32822
|  |  |  | 0.952006267 | 70631
|  |  |  | 0.950534226 | 68368
|  |  |  | 0.95 | 71957
|  |  |  | 0.949367089 | 32823
|  |  |  | 0.946327684 | 54873
|  |  |  | 0.939297125 | 32824
|  |  |  | 0.934472934 | 32825
|  |  |  | 0.934308684 | 54871
|  |  |  | 0.93015873 | 32820
|  |  |  | 0.928205128 | 32826
|  |  |  | 0.916666667 | 32706
|  |  |  | 0.909967846 | 32821
|  |  |  | 0.909677419 | 32827
|  |  |  | 0.909090909 | 32731
|  |  |  | 0.905405405 | 54927
|  |  |  | 0.90520079 | 32959
|  |  |  | 0.904891304 | 48059
|  |  |  | 0.901041667 | 32951
|  |  |  | 0.9 | 32872
|  |  |  | 0.9 | 32945
|  |  |  | 0.9 | 32949
|  |  |  | 0.896969697 | 32863
|  |  |  | 0.896452541 | 32981
|  |  |  | 0.895454545 | 44744
|  |  |  | 0.895454545 | 44747
|  |  |  | 0.895454545 | 44527
|  |  |  | 0.895 | 32868
|  |  |  | 0.895 | 32870
|  |  |  | 0.894582108 | 32983
|  |  |  | 0.894409938 | 44533
|  |  |  | 0.894409938 | 44743
|  |  |  | 0.894409938 | 44740
|  |  |  | 0.894240485 | 32960
|  |  |  | 0.893947807 | 32980
|  |  |  | 0.892857143 | 54943
|  |  |  | 0.892088608 | 30785
|  |  |  | 0.890829694 | 32817
|  |  |  | 0.89009498 | 32975
|  |  |  | 0.889804325 | 32977
|  |  |  | 0.88963964 | 54991
|  |  |  | 0.888888889 | 32978
|  |  |  | 0.888888889 | 32976
|  |  |  | 0.888086643 | 32818
|  |  |  | 0.887434555 | 32819
|  |  |  | 0.886614173 | 44751
|  |  |  | 0.886614173 | 44295
|  |  |  | 0.886549708 | 32986
|  |  |  | 0.885869565 | 32828
|  |  |  | 0.885416667 | 40236
|  |  |  | 0.885416667 | 44531
|  |  |  | 0.885416667 | 44569
|  |  |  | 0.885135135 | 44129
|  |  |  | 0.885135135 | 44197
|  |  |  | 0.885135135 | 44540
|  |  |  | 0.885135135 | 44146
|  |  |  | 0.885135135 | 44699
|  |  |  | 0.885135135 | 44824
|  |  |  | 0.8828125 | 32829
|  |  |  | 0.87987988 | 54990
|  |  |  | 0.879464286 | 44328
|  |  |  | 0.879148936 | 30794
|  |  |  | 0.878787879 | 44386
|  |  |  | 0.878787879 | 44390
|  |  |  | 0.878787879 | 44529
|  |  |  | 0.878787879 | 44536
|  |  |  | 0.878787879 | 44739
|  |  |  | 0.878787879 | 44389
|  |  |  | 0.878552972 | 32968
|  |  |  | 0.876873228 | 32974
|  |  |  | 0.876418663 | 32962
|  |  |  | 0.875 | 44384
|  |  |  | 0.875 | 44534
|  |  |  | 0.875 | 44737
|  |  |  | 0.875 | 32874
|  |  |  | 0.873596877 | 32961
|  |  |  | 0.872402127 | 32973
|  |  |  | 0.868534483 | 32954
|  |  |  | 0.867424242 | 32866
|  |  |  | 0.8671875 | 32955
|  |  |  | 0.866161616 | 32864
|  |  |  | 0.865800866 | 32865
|  |  |  | 0.865030675 | 32957
|  |  |  | 0.864285714 | 32869
|  |  |  | 0.863683663 | 32988
|  |  |  | 0.863636364 | 32867
|  |  |  | 0.862857143 | 32958
|  |  |  | 0.861940299 | 32860
|  |  |  | 0.860357379 | 32979
|  |  |  | 0.860169492 | 32856
|  |  |  | 0.85995086 | 32985
|  |  |  | 0.857843137 | 32838
|  |  |  | 0.854285714 | 41504
|  |  |  | 0.854227405 | 32837
|  |  |  | 0.852857143 | 41503
|  |  |  | 0.8525 | 48056
|  |  |  | 0.851851852 | 32712
|  |  |  | 0.850253807 | 32833
|  |  |  | 0.849858357 | 32972
|  |  |  | 0.849717514 | 45443
|  |  |  | 0.849717514 | 32175
|  |  |  | 0.839160839 | 43712
|  |  |  | 0.839160839 | 44526
|  |  |  | 0.839160839 | 44821
|  |  |  | 0.837804878 | 30802
|  |  |  | 0.837398374 | 40652
|  |  |  | 0.837398374 | 55039
|  |  |  | 0.835714286 | 54941
|  |  |  | 0.835714286 | 54944
|  |  |  | 0.834459459 | 32862
|  |  |  | 0.833948339 | 32835
|  |  |  | 0.833674839 | 32116
|  |  |  | 0.833035714 | 54185
|  |  |  | 0.829268293 | 54182
|  |  |  | 0.829059829 | 32834
|  |  |  | 0.828571429 | 54903
|  |  |  | 0.827463768 | 72839
|  |  |  | 0.827044253 | 52722
|  |  |  | 0.82697201 | 53217
|  |  |  | 0.821138211 | 32831
|  |  |  | 0.815217391 | 54872
|  |  |  | 0.80861244 | 32830
|  |  |  | 0.807 | 73207
|  |  |  | 0.804804805 | 54186
|  |  |  | 0.802120141 | 32832
|  |  |  | 0.8 | 32705
|  |  |  | 0.799107143 | 54907
|  |  |  | 0.798022599 | 54870
|  |  |  | 0.797297297 | 44199
|  |  |  | 0.797297297 | 44147
|  |  |  | 0.795454545 | 32861
|  |  |  | 0.792792793 | 55040
|  |  |  | 0.792792793 | 55038
|  |  |  | 0.792410714 | 40526
|  |  |  | 0.792410714 | 33524
|  |  |  | 0.787878788 | 47994
|  |  |  | 0.787878788 | 33523
|  |  |  | 0.783928571 | 44313
|  |  |  | 0.783928571 | 54938
|  |  |  | 0.779141104 | 32836
|  |  |  | 0.778571429 | 54942
|  |  |  | 0.771428571 | 54949
|  |  |  | 0.767857143 | 54950
|  |  |  | 0.766666667 | 41502
|  |  |  | 0.760204082 | 54945
|  |  |  | 0.760204082 | 54951
|  |  |  | 0.754464286 | 54936
|  |  |  | 0.754464286 | 54937
|  |  |  | 0.754464286 | 54946
|  |  |  | 0.754464286 | 54952
|  |  |  | 0.754464286 | 54953
|  |  |  | 0.754464286 | 54939
|  |  |  | 0.754464286 | 54954
|  |  |  | 0.746428571 | 54911
|  |  |  | 0.741071429 | 54912
|  |  |  | 0.736842105 | 44385
|  |  |  | 0.736842105 | 44544
|  |  |  | 0.736842105 | 44749
|  |  |  | 0.736 | 55037
|  |  |  | 0.735119048 | 54905
|  |  |  | 0.735119048 | 54920
|  |  |  | 0.735119048 | 54899
|  |  |  | 0.734126984 | 54900
|  |  |  | 0.732142857 | 45442
|  |  |  | 0.732142857 | 54901
|  |  |  | 0.731934732 | 44388
|  |  |  | 0.731934732 | 44387
|  |  |  | 0.731934732 | 44528
|  |  |  | 0.729343723 | 70346
|  |  |  | 0.728277787 | 70551
|  |  |  | 0.728178963 | 70709
|  |  |  | 0.728163808 | 73731
|  |  |  | 0.728021978 | 54913
|  |  |  | 0.720108696 | 54923
|  |  |  | 0.715151515 | 44194
|  |  |  | 0.715151515 | 44195
|  |  |  | 0.715151515 | 44196
<< Go To Main Data >>

## Paint
THESE ROWS AND COLUMNS WILL BE HIDDEN - They contain update notes and information for lookup calculations
|  |  |  | SELECT Material | Paint |  | Hide these rows, used for lookup formulas
|  |  |  | Sheet name | Paint
|  |  |  | Workbook name | ICE DB Advanced V4.0 (March 26 Update).xlsx
| Edit Title Manually |  |  | Material Profile: Paint
|  |  |  | ICE DB Version: | V4.0 - Dec 2024 |  |  | Check this link to see when the material profile was last updated
|  |  |  | Is this version still valid? |  | Check link below, to see if a newer version is available. |  |  | This version has expired. Please download a new version using the link below.
|  |  |  | Check if this copy is up to date at: |  | http://www.circularecology.com/embodied-energy-and-carbon-footprint-database.html
| Update URL Manually |  |  | For further information on this material, please visit this page: |  | INSERT LINK TO WEBPAGE…
Section Navigation
JB - Updated refs |  |  |  | Section - Click to Go |  |  |  | Comments
A52 | #Paint!A52 | Introduction to Material |  | Introduction to Material |  |  |  | Notes on the embodied carbon of this material. This may include some important information.
A60 | #Paint!A60 | Selected Embodied Carbon Coefficients |  | Selected Embodied Carbon Coefficients |  |  |  | These are the main embodied carbon footprint coefficients for the material types.
A457 | #Paint!A457 | Wider Life Cycle Notes |  | Wider Life Cycle Notes |  |  |  | Notes on wider life cycle impacts.
A470 | #Paint!A470 | ICE Database Embodied Carbon (EC) Statistics - kg CO2e/kg |  | ICE Database Embodied Carbon (EC) Statistics - kg CO2e/kg |  |  |  | Here you will find detailed statistics on the data collected. For the full list of all datapoints, a separate section is included further below.
A516 | #Paint!A516 | Histograms and distribution charts |  | Histograms and distribution charts |  |  |  | For some of the sub-material categories, histograms and embodied carbon distribution charts have been included.
A564 | #Paint!A564 | Data Quality |  | Data Quality |  |  |  | The data within the ICE Database is rated for data quality. The average data quality is shown here, along with a link to the data quality matrix.
A612 | #Paint!A612 | Material Properties |  | Material Properties |  |  |  | Information on material density, specific heat, and more.
A777 | #Paint!A777 | All Data Points |  | All Data Points |  |  |  | Here you will find a list of all the datapoints collected. These datapoints are used to produce the histograms and may be useful for further statistical analysis.
A1381 | #Paint!A1381 | Further Reading |  | Further Reading |  |  |  | A list of recommended reading.
A1800 | #Paint!A1800 | References and EPDs |  | References and EPDs |  |  |  | The ICE Database uses data from multiple resources. However, EPDs have become the most important data resource. Here you will find reference details and links to EPDs for this material.
| #Paint! | INSERT LINK TO WEBPAGE FOR MATERIAL PROFILE |  | INSERT LINK TO WEBPAGE FOR MATERIAL PROFILE |  |  |  | For further information, please visit the webpage for this material profile.
| CUSTOMISE WHOLE SECTION FOR MATERIAL |  |  | Introduction to Material
Paint is a finishing material made up of additives, pigments, binders and a base such as water (for waterborne paint) which dissolves the other components of the paint.
|  |  |  | Boundaries: | Cradle to Gate = A1-A3
| COPY FROM SUMMARY TABLE |  |  | Selected Embodied Carbon Coefficients
Comments
The data below shows an average of data collected for waterborne paints only. All of the data points are EPDs. The data set includes different types of paint such as primers, matte, etc. The factor for solventborne has not been updated as solvent based paint is becoming less common. The ICE V 3.0 factor for Paint, Solventborne can still be found in the "ICE Summary" for reference. Further investigation into alternative paint base types and other paint sub-categorisation could be explored in the future.
<<< Start of Main Embodied Carbon Data >>>
|  |  |  | Materials | Embodied Carbon - kgCO2e/kg | Comments |  |  |  |  | DQI Score | DQI Version |  |  |  |  | Name Exactly as in ICE DB
|  |  |  | Paint, Waterborne | 2.15183 | Average of data collected, 584 datapoints. This contains a wide range of waterborne paints (e.g., emulsion, primer, gloss, matte etc.). Further research to investigate additional sub-categorisations of paint types would be beneficial. |  |  |  |  | 59.68% | V2.0 |  |  |  |  | Paint, Waterborne
<<< End of Main Embodied Carbon Data >>>
Wider Lifecycle Notes (Modules B, C and D)
The ICE Database is a cradle to gate data resource (module A1 to A3). Modules B (in-use), C (end of life) and D (benefits to future lifecycles) are beyond the scope of the ICE Database. However, some important information is provided here. It is also worth checking the links to the Environmental Product Declarations (EPDs) further below. Many EPDs have data for wider lifecycles
Considerations specific to this material:
Painted areas of buildings will often require repainting on a regular basis. This is important to consider across the full lifetime of a building.
Considerations for all materials:
The ICE database contains data on the cradle to gate, Modules A1-3, embodied carbon. It is important to consider the amount of construction waste in a building project. The material wasted has an embodied carbon impact which should not be neglected. In many cases this can be a significant contribution to embodied carbon of a construction building. Users will need to consider if a material or product has a notable in-use or end of life impact, based upon their application. Durability and lifetime should also be considered as a part of a fair and comparative assessment. Finally, end of life relies on assumptions for the disposal route, such as landfill, reuse or recycling. The end of life phase should consider that it cannot be guaranteed what will happen at the end of the lifetime. Reviews of potential scenarios with sensitivity analysis should be undertaken where possible. Finally, users are directed to the references section, which contains links to EPDs. Many of the EPDs state impacts of installation, in-use and end of life.
ICE Database Embodied Carbon (EC) Statistics - kg CO2e/kg
This is not the main embodied carbon data. See the section 'Selected embodied carbon coefficients' for the main data.
The below statistics have come from the data collected for the ICE version stated at the top of this material profile. These statistics are taken from all of the data collected in the backend ICE database, which is not publicly available. The categories of sub-material types are sometimes merged in the final version of the publicly available ICE database, e.g. if sample size is deemed individually too low across similar categories. The below statistics may therefore show different data for similar sounding material sub-categories, in some instances. These statistics are provided for transparency and general information purposes. It is recommended to use the main embodied carbon data shown above, rather than the statistical averages presented here. For example, for some materials the average embodied carbon of all data collected is a poor indicator of the average embodied carbon of that material. This may arise due to sub-material types that have an unusually high or low impact. Those sub-material types may have a low market share. In such cases, they could influence the statistical average unfairly. For this reason, some of the material and sub-material categories in the main ICE Database considers the consumption mixture of various sub-material types.
| SELECT SUB-MATERIAL - REST AUTO GENERATED |  |  | Main Material | Sample Size | Average Embodied Carbon (kg CO2e/kg) | Min Embodied Carbon (kg CO2e/kg) | Max Embodied Carbon (kg CO2e/kg) | Standard Deviation Embodied Carbon (kg CO2e/kg) | Variance Based on a Sample (Excel Var Function) Embodied Carbon (kg CO2e/kg) | Comments
|  |  | 1 | Paint - All Data Collected | 584 | 2.15183 | 0.44 | 4.761904762 | 0.7909644 | 0.6256247 | This data doesn’t include any modelled datapoints, e.g. datapoints that have modelled a consumption mixture of sub-material types. It is all data collected from the literature. All sub-categories may not be shown.
|  |  | 2 | Paint, Waterborne | 584 | 2.15183 | 0.44 | 4.761904762 | 0.7909644 | 0.6256247
3
4
5
6
7
8
9
10
11
12
13
14
15
16
For some of the sub-categories, mainly with larger sample sizes, the percentiles are shown below
| AUTO GENERATED |  |  | Main Material | Percentiles - Where Available - kgCO2e per kg | [6 empty] | Comments
[5 empty] | 10 | 20 | 25 | 50 | 75 | 80 | 90
|  |  | 1 | Paint - All Data Collected | 1.209571 | 1.481188119 | 1.575463918 | 2.130092047 | 2.57668 | 2.731565259 | 3.163299 | For small sample sizes data for a particular percentile may not be available.
|  |  | 2 | Paint, Waterborne | 1.209571 | 1.481188119 | 1.575463918 | 2.130092047 | 2.57668 | 2.731565259 | 3.163299
|  |  | 3 |  |  |  |  | 1e-10
|  |  | 4 |  |  |  |  | 1e-10
|  |  | 5 |  |  |  |  | 1e-10
|  |  | 6 |  |  |  |  | 1e-10
|  |  | 7 |  |  |  |  | 1e-10
|  |  | 8 |  |  |  |  | 1e-10
9
10
11
12
13
14
15
16
For some of the sub-categories there are histograms and distribution charts provided below. The individual datapoints may be found further below.
| AUTO GENERATED |  |  | 1 - Profile of data for: |  | Paint - All Data Collected
Edit range on source data
| AUTO GENERATED |  |  | 2 - Profile of data for: |  | Paint, Waterborne
Edit range on source data
| AUTO GENERATED |  |  | 3 - Profile of data for: |  | 0 |  |  |  | Chart below not used - Placeholder for future content
Edit range on source data
| AUTO GENERATED |  |  | 4 - Profile of data for: |  | 0 |  |  |  | Chart below not used - Placeholder for future content
Edit range on source data
| AUTO GENERATED |  |  | 5 - Profile of data for: |  | 0 |  |  |  | Chart below not used - Placeholder for future content
Edit range on source data
| AUTO GENERATED |  |  | 6 - Profile of data for: |  | 0 |  |  |  | Chart below not used - Placeholder for future content
Edit range on source data
| AUTO GENERATED |  |  | 7 - Profile of data for: |  | 0 |  |  |  | Chart below not used - Placeholder for future content
Edit range on source data
| AUTO GENERATED |  |  | 8 - Profile of data for: |  | 0 |  |  |  | Chart below not used - Placeholder for future content
Edit range on source data
| AUTO GENERATED |  |  | Data Quality
|  |  |  | DQI Version: |  | V2.0 |  |  |  | Go to Data Quality Matrix
Data quality is rated according to our data quality matrix. The below DQI scores are the average data quality collected for each material category. They use the same pool of data as for the summary statistics further above.
|  |  |  | Main Material | Core DQIs (50% of final DQI score)
[5 empty] | DQI Method (Max 5) | DQI Assurance (Max 5) | DQI Temporal (Max 5) | DQI Geographic (Max 5) | DQI Transparency (Max 5) | DQI Total - % (Max 100%)
Paint
|  |  |  | Paint, Waterborne | 3.229452 | 3.162671 | 4.222603 | 2.476027 | 3 | 64.36%
|  |  |  | Main Material | Category Average DQIs (50% of final DQI score)
[5 empty] | Sample Size | Mean Absolute Percentage Deviation - % | DQI Population & Precision (Max 5) | DQI Analytical (Max 5) | DQI Total - % (Max 100%)
Paint
|  |  |  | Paint, Waterborne | 584 | 28.32% | 3.5 | 2 | 55%
| COPY FROM ICE V2 |  |  | Material Properties
The material properties below were originally from CIBSE guide (insert ref). The densities of most materials varies within a sensible range. Densities within the ICE Database may differ.
Material Properties (CIBSE Data)
|  |  |  | Material |  | Condition | Thermal conductivity (W-m-1 K-1) | Density (kg m -3) | Specific heat (J kg-1 K-1) | Thermal Diffusivity (M^2 S-1)
1
2
3
4
5
6
7
8
9
10
11
12
13
14
15
16
17
18
19
20
21
22
23
24
25
26
27
28
29
30
31
32
33
34
35
36
37
38
39
40
41
42
43
44
45
46
47
48
49
50
51
52
53
54
55
56
57
58
59
60
61
62
63
64
65
66
67
68
69
70
71
72
73
74
75
76
77
78
79
80
81
82
83
84
85
86
87
88
89
90
91
92
93
94
95
96
97
98
99
100
101
102
103
104
105
106
107
108
109
110
111
112
113
114
115
116
117
118
119
120
121
122
123
124
125
126
127
128
129
130
131
132
133
134
135
136
137
138
139
140
141
142
143
144
145
146
147
148
149
150
| AUTO GENERATED |  |  | All Data Points
The below contains all the datapoints collected for this material, along with data for various sub-categories. This data is used to produce the histograms. It could be used for further statistical analysis. These values do not include any modelled data, e.g. does not include data taken from the cement, mortar and concrete model.
[5 empty] | 1 | 2 | 3 | 4 | 5 | 6 | 7 | 8
|  |  |  | Datapoint No. | Paint - All Data Collected | Paint, Waterborne | N/A | N/A | N/A | N/A | N/A | N/A
|  |  |  | 1 | 4.761904762 | 4.761904762 | 1e-10 | 1e-10 | 1e-10 | 1e-10 | 1e-10 | 1e-10
|  |  |  | 2 | 4.746644295 | 4.746644295
|  |  |  | 3 | 4.616666667 | 4.616666667
|  |  |  | 4 | 4.483735936 | 4.483735936
|  |  |  | 5 | 4.473110969 | 4.473110969
|  |  |  | 6 | 4.397252212 | 4.397252212
|  |  |  | 7 | 4.370311883 | 4.370311883
|  |  |  | 8 | 4.370311883 | 4.370311883
|  |  |  | 9 | 4.348076923 | 4.348076923
|  |  |  | 10 | 4.34351145 | 4.34351145
|  |  |  | 11 | 4.330952381 | 4.330952381
|  |  |  | 12 | 4.320833333 | 4.320833333
|  |  |  | 13 | 4.313736469 | 4.313736469
|  |  |  | 14 | 4.245769231 | 4.245769231
|  |  |  | 15 | 4.15 | 4.15
|  |  |  | 16 | 4.105787004 | 4.105787004
|  |  |  | 17 | 4.090714286 | 4.090714286
|  |  |  | 18 | 4.075641026 | 4.075641026
|  |  |  | 19 | 4.060663514 | 4.060663514
|  |  |  | 20 | 3.823076923 | 3.823076923
|  |  |  | 21 | 3.802618824 | 3.802618824
|  |  |  | 22 | 3.789514563 | 3.789514563
|  |  |  | 23 | 3.778915663 | 3.778915663
|  |  |  | 24 | 3.773170732 | 3.773170732
|  |  |  | 25 | 3.75 | 3.75
|  |  |  | 26 | 3.744047619 | 3.744047619
|  |  |  | 27 | 3.731707317 | 3.731707317
|  |  |  | 28 | 3.689772727 | 3.689772727
|  |  |  | 29 | 3.652211025 | 3.652211025
|  |  |  | 30 | 3.6 | 3.6
|  |  |  | 31 | 3.577586207 | 3.577586207
|  |  |  | 32 | 3.572857143 | 3.572857143
|  |  |  | 33 | 3.565048544 | 3.565048544
|  |  |  | 34 | 3.497857143 | 3.497857143
|  |  |  | 35 | 3.485714286 | 3.485714286
|  |  |  | 36 | 3.478747204 | 3.478747204
|  |  |  | 37 | 3.472222222 | 3.472222222
|  |  |  | 38 | 3.468214286 | 3.468214286
|  |  |  | 39 | 3.40952381 | 3.40952381
|  |  |  | 40 | 3.381106272 | 3.381106272
|  |  |  | 41 | 3.345977011 | 3.345977011
|  |  |  | 42 | 3.333333333 | 3.333333333
|  |  |  | 43 | 3.289318182 | 3.289318182
|  |  |  | 44 | 3.281954887 | 3.281954887
|  |  |  | 45 | 3.264749455 | 3.264749455
|  |  |  | 46 | 3.26242012 | 3.26242012
|  |  |  | 47 | 3.246753247 | 3.246753247
|  |  |  | 48 | 3.244731183 | 3.244731183
|  |  |  | 49 | 3.243 | 3.243
|  |  |  | 50 | 3.243 | 3.243
|  |  |  | 51 | 3.240384615 | 3.240384615
|  |  |  | 52 | 3.225257559 | 3.225257559
|  |  |  | 53 | 3.219364902 | 3.219364902
|  |  |  | 54 | 3.21470462 | 3.21470462
|  |  |  | 55 | 3.19673913 | 3.19673913
|  |  |  | 56 | 3.194584425 | 3.194584425
|  |  |  | 57 | 3.18507891 | 3.18507891
|  |  |  | 58 | 3.1657277 | 3.1657277
|  |  |  | 59 | 3.160869973 | 3.160869973
|  |  |  | 60 | 3.150862069 | 3.150862069
|  |  |  | 61 | 3.149489254 | 3.149489254
|  |  |  | 62 | 3.125 | 3.125
|  |  |  | 63 | 3.118326331 | 3.118326331
|  |  |  | 64 | 3.116883117 | 3.116883117
|  |  |  | 65 | 3.110344828 | 3.110344828
|  |  |  | 66 | 3.106896551 | 3.106896551
|  |  |  | 67 | 3.063207547 | 3.063207547
|  |  |  | 68 | 3.063207547 | 3.063207547
|  |  |  | 69 | 3.058148148 | 3.058148148
|  |  |  | 70 | 3.058148148 | 3.058148148
|  |  |  | 71 | 3.05 | 3.05
|  |  |  | 72 | 3.0485 | 3.0485
|  |  |  | 73 | 3.036036036 | 3.036036036
|  |  |  | 74 | 3.036 | 3.036
|  |  |  | 75 | 3.0175 | 3.0175
|  |  |  | 76 | 3.016697248 | 3.016697248
|  |  |  | 77 | 3.011923077 | 3.011923077
|  |  |  | 78 | 2.990490334 | 2.990490334
|  |  |  | 79 | 2.9437751 | 2.9437751
|  |  |  | 80 | 2.943396226 | 2.943396226
|  |  |  | 81 | 2.936901482 | 2.936901482
|  |  |  | 82 | 2.930385791 | 2.930385791
|  |  |  | 83 | 2.928 | 2.928
|  |  |  | 84 | 2.927311828 | 2.927311828
|  |  |  | 85 | 2.923076923 | 2.923076923
|  |  |  | 86 | 2.917575758 | 2.917575758
|  |  |  | 87 | 2.917575758 | 2.917575758
|  |  |  | 88 | 2.905092593 | 2.905092593
|  |  |  | 89 | 2.903225806 | 2.903225806
|  |  |  | 90 | 2.890940154 | 2.890940154
|  |  |  | 91 | 2.890441267 | 2.890441267
|  |  |  | 92 | 2.888729271 | 2.888729271
|  |  |  | 93 | 2.878285714 | 2.878285714
|  |  |  | 94 | 2.875824313 | 2.875824313
|  |  |  | 95 | 2.868528367 | 2.868528367
|  |  |  | 96 | 2.855494967 | 2.855494967
|  |  |  | 97 | 2.839361702 | 2.839361702
|  |  |  | 98 | 2.839361702 | 2.839361702
|  |  |  | 99 | 2.830188679 | 2.830188679
|  |  |  | 100 | 2.822800167 | 2.822800167
|  |  |  | 101 | 2.820879121 | 2.820879121
|  |  |  | 102 | 2.816901408 | 2.816901408
|  |  |  | 103 | 2.791832138 | 2.791832138
|  |  |  | 104 | 2.778548369 | 2.778548369
|  |  |  | 105 | 2.762665073 | 2.762665073
|  |  |  | 106 | 2.76076969 | 2.76076969
|  |  |  | 107 | 2.757142857 | 2.757142857
|  |  |  | 108 | 2.755982443 | 2.755982443
|  |  |  | 109 | 2.75326087 | 2.75326087
|  |  |  | 110 | 2.75326087 | 2.75326087
|  |  |  | 111 | 2.751686747 | 2.751686747
|  |  |  | 112 | 2.7514 | 2.7514
|  |  |  | 113 | 2.75 | 2.75
|  |  |  | 114 | 2.746153846 | 2.746153846
|  |  |  | 115 | 2.740197 | 2.740197
|  |  |  | 116 | 2.731990957 | 2.731990957
|  |  |  | 117 | 2.731565259 | 2.731565259
|  |  |  | 118 | 2.712962963 | 2.712962963
|  |  |  | 119 | 2.709891498 | 2.709891498
|  |  |  | 120 | 2.702702703 | 2.702702703
|  |  |  | 121 | 2.700691589 | 2.700691589
|  |  |  | 122 | 2.7 | 2.7
|  |  |  | 123 | 2.698412698 | 2.698412698
|  |  |  | 124 | 2.6857 | 2.6857
|  |  |  | 125 | 2.680169327 | 2.680169327
|  |  |  | 126 | 2.67985892 | 2.67985892
|  |  |  | 127 | 2.666756757 | 2.666756757
|  |  |  | 128 | 2.654706443 | 2.654706443
|  |  |  | 129 | 2.65443299 | 2.65443299
|  |  |  | 130 | 2.637473684 | 2.637473684
|  |  |  | 131 | 2.63628491 | 2.63628491
|  |  |  | 132 | 2.633835498 | 2.633835498
|  |  |  | 133 | 2.630053046 | 2.630053046
|  |  |  | 134 | 2.61897451 | 2.61897451
|  |  |  | 135 | 2.618863636 | 2.618863636
|  |  |  | 136 | 2.611661066 | 2.611661066
|  |  |  | 137 | 2.595714286 | 2.595714286
|  |  |  | 138 | 2.595380471 | 2.595380471
|  |  |  | 139 | 2.592491868 | 2.592491868
|  |  |  | 140 | 2.592307692 | 2.592307692
|  |  |  | 141 | 2.59153087 | 2.59153087
|  |  |  | 142 | 2.588235294 | 2.588235294
|  |  |  | 143 | 2.5809 | 2.5809
|  |  |  | 144 | 2.5809 | 2.5809
|  |  |  | 145 | 2.579697987 | 2.579697987
|  |  |  | 146 | 2.578616352 | 2.578616352
|  |  |  | 147 | 2.57086999 | 2.57086999
|  |  |  | 148 | 2.569867227 | 2.569867227
|  |  |  | 149 | 2.56626506 | 2.56626506
|  |  |  | 150 | 2.559331234 | 2.559331234
|  |  |  | 151 | 2.55227421 | 2.55227421
|  |  |  | 152 | 2.55 | 2.55
|  |  |  | 153 | 2.539465445 | 2.539465445
|  |  |  | 154 | 2.52991453 | 2.52991453
|  |  |  | 155 | 2.52376188 | 2.52376188
|  |  |  | 156 | 2.522298442 | 2.522298442
|  |  |  | 157 | 2.51559322 | 2.51559322
|  |  |  | 158 | 2.509677419 | 2.509677419
|  |  |  | 159 | 2.508836061 | 2.508836061
|  |  |  | 160 | 2.50280292 | 2.50280292
|  |  |  | 161 | 2.5 | 2.5
|  |  |  | 162 | 2.4988 | 2.4988
|  |  |  | 163 | 2.4988 | 2.4988
|  |  |  | 164 | 2.4956 | 2.4956
|  |  |  | 165 | 2.4956 | 2.4956
|  |  |  | 166 | 2.49122807 | 2.49122807
|  |  |  | 167 | 2.49 | 2.49
|  |  |  | 168 | 2.485625 | 2.485625
|  |  |  | 169 | 2.479166667 | 2.479166667
|  |  |  | 170 | 2.474229452 | 2.474229452
|  |  |  | 171 | 2.4725 | 2.4725
|  |  |  | 172 | 2.471826959 | 2.471826959
|  |  |  | 173 | 2.470965068 | 2.470965068
|  |  |  | 174 | 2.463672305 | 2.463672305
|  |  |  | 175 | 2.461236215 | 2.461236215
|  |  |  | 176 | 2.459745775 | 2.459745775
|  |  |  | 177 | 2.459283388 | 2.459283388
|  |  |  | 178 | 2.455920634 | 2.455920634
|  |  |  | 179 | 2.455873058 | 2.455873058
|  |  |  | 180 | 2.455459759 | 2.455459759
|  |  |  | 181 | 2.455147059 | 2.455147059
|  |  |  | 182 | 2.454747475 | 2.454747475
|  |  |  | 183 | 2.454367301 | 2.454367301
|  |  |  | 184 | 2.450980392 | 2.450980392
|  |  |  | 185 | 2.443636364 | 2.443636364
|  |  |  | 186 | 2.438125 | 2.438125
|  |  |  | 187 | 2.438125 | 2.438125
|  |  |  | 188 | 2.437735849 | 2.437735849
|  |  |  | 189 | 2.436632664 | 2.436632664
|  |  |  | 190 | 2.42675428 | 2.42675428
|  |  |  | 191 | 2.424916107 | 2.424916107
|  |  |  | 192 | 2.413793103 | 2.413793103
|  |  |  | 193 | 2.403175075 | 2.403175075
|  |  |  | 194 | 2.401464308 | 2.401464308
|  |  |  | 195 | 2.398345865 | 2.398345865
|  |  |  | 196 | 2.39155652 | 2.39155652
|  |  |  | 197 | 2.388198758 | 2.388198758
|  |  |  | 198 | 2.380907357 | 2.380907357
|  |  |  | 199 | 2.380170266 | 2.380170266
|  |  |  | 200 | 2.378213962 | 2.378213962
|  |  |  | 201 | 2.376449054 | 2.376449054
|  |  |  | 202 | 2.36759674 | 2.36759674
|  |  |  | 203 | 2.36759674 | 2.36759674
|  |  |  | 204 | 2.36520203 | 2.36520203
|  |  |  | 205 | 2.357142857 | 2.357142857
|  |  |  | 206 | 2.356391557 | 2.356391557
|  |  |  | 207 | 2.352941176 | 2.352941176
|  |  |  | 208 | 2.351810791 | 2.351810791
|  |  |  | 209 | 2.351060004 | 2.351060004
|  |  |  | 210 | 2.348744545 | 2.348744545
|  |  |  | 211 | 2.348117635 | 2.348117635
|  |  |  | 212 | 2.338705882 | 2.338705882
|  |  |  | 213 | 2.333804532 | 2.333804532
|  |  |  | 214 | 2.326975302 | 2.326975302
|  |  |  | 215 | 2.32183908 | 2.32183908
|  |  |  | 216 | 2.31875 | 2.31875
|  |  |  | 217 | 2.31870091 | 2.31870091
|  |  |  | 218 | 2.316242734 | 2.316242734
|  |  |  | 219 | 2.315740741 | 2.315740741
|  |  |  | 220 | 2.315517241 | 2.315517241
|  |  |  | 221 | 2.315517241 | 2.315517241
|  |  |  | 222 | 2.314814815 | 2.314814815
|  |  |  | 223 | 2.314375 | 2.314375
|  |  |  | 224 | 2.313888889 | 2.313888889
|  |  |  | 225 | 2.312459369 | 2.312459369
|  |  |  | 226 | 2.306018519 | 2.306018519
|  |  |  | 227 | 2.305005899 | 2.305005899
|  |  |  | 228 | 2.30412375 | 2.30412375
|  |  |  | 229 | 2.303635413 | 2.303635413
|  |  |  | 230 | 2.302354691 | 2.302354691
|  |  |  | 231 | 2.301734528 | 2.301734528
|  |  |  | 232 | 2.3 | 2.3
|  |  |  | 233 | 2.298113208 | 2.298113208
|  |  |  | 234 | 2.296374722 | 2.296374722
|  |  |  | 235 | 2.294255319 | 2.294255319
|  |  |  | 236 | 2.288135593 | 2.288135593
|  |  |  | 237 | 2.287731092 | 2.287731092
|  |  |  | 238 | 2.284830815 | 2.284830815
|  |  |  | 239 | 2.284367834 | 2.284367834
|  |  |  | 240 | 2.280917431 | 2.280917431
|  |  |  | 241 | 2.277307692 | 2.277307692
|  |  |  | 242 | 2.266047223 | 2.266047223
|  |  |  | 243 | 2.263157895 | 2.263157895
|  |  |  | 244 | 2.26 | 2.26
|  |  |  | 245 | 2.26 | 2.26
|  |  |  | 246 | 2.253912127 | 2.253912127
|  |  |  | 247 | 2.2494 | 2.2494
|  |  |  | 248 | 2.246231689 | 2.246231689
|  |  |  | 249 | 2.246231689 | 2.246231689
|  |  |  | 250 | 2.231012658 | 2.231012658
|  |  |  | 251 | 2.230534351 | 2.230534351
|  |  |  | 252 | 2.229739336 | 2.229739336
|  |  |  | 253 | 2.229375 | 2.229375
|  |  |  | 254 | 2.228571429 | 2.228571429
|  |  |  | 255 | 2.218309859 | 2.218309859
|  |  |  | 256 | 2.217028571 | 2.217028571
|  |  |  | 257 | 2.212941176 | 2.212941176
|  |  |  | 258 | 2.211215361 | 2.211215361
|  |  |  | 259 | 2.211215361 | 2.211215361
|  |  |  | 260 | 2.210144928 | 2.210144928
|  |  |  | 261 | 2.209765618 | 2.209765618
|  |  |  | 262 | 2.209684211 | 2.209684211
|  |  |  | 263 | 2.208930571 | 2.208930571
|  |  |  | 264 | 2.20712772 | 2.20712772
|  |  |  | 265 | 2.19903197 | 2.19903197
|  |  |  | 266 | 2.198983886 | 2.198983886
|  |  |  | 267 | 2.198393167 | 2.198393167
|  |  |  | 268 | 2.193153235 | 2.193153235
|  |  |  | 269 | 2.192743289 | 2.192743289
|  |  |  | 270 | 2.19 | 2.19
|  |  |  | 271 | 2.19 | 2.19
|  |  |  | 272 | 2.1875 | 2.1875
|  |  |  | 273 | 2.181659823 | 2.181659823
|  |  |  | 274 | 2.172272727 | 2.172272727
|  |  |  | 275 | 2.168074317 | 2.168074317
|  |  |  | 276 | 2.167597765 | 2.167597765
|  |  |  | 277 | 2.166666667 | 2.166666667
|  |  |  | 278 | 2.162240579 | 2.162240579
|  |  |  | 279 | 2.162218305 | 2.162218305
|  |  |  | 280 | 2.152960526 | 2.152960526
|  |  |  | 281 | 2.151176471 | 2.151176471
|  |  |  | 282 | 2.150670337 | 2.150670337
|  |  |  | 283 | 2.149430758 | 2.149430758
|  |  |  | 284 | 2.14890411 | 2.14890411
|  |  |  | 285 | 2.14447244 | 2.14447244
|  |  |  | 286 | 2.144444444 | 2.144444444
|  |  |  | 287 | 2.144444444 | 2.144444444
|  |  |  | 288 | 2.144444444 | 2.144444444
|  |  |  | 289 | 2.141900135 | 2.141900135
|  |  |  | 290 | 2.132727273 | 2.132727273
|  |  |  | 291 | 2.130412652 | 2.130412652
|  |  |  | 292 | 2.130280374 | 2.130280374
|  |  |  | 293 | 2.12990372 | 2.12990372
|  |  |  | 294 | 2.125 | 2.125
|  |  |  | 295 | 2.12175 | 2.12175
|  |  |  | 296 | 2.119680851 | 2.119680851
|  |  |  | 297 | 2.117916667 | 2.117916667
|  |  |  | 298 | 2.117345975 | 2.117345975
|  |  |  | 299 | 2.114531559 | 2.114531559
|  |  |  | 300 | 2.108333333 | 2.108333333
|  |  |  | 301 | 2.103737726 | 2.103737726
|  |  |  | 302 | 2.103333333 | 2.103333333
|  |  |  | 303 | 2.102503049 | 2.102503049
|  |  |  | 304 | 2.088679245 | 2.088679245
|  |  |  | 305 | 2.086 | 2.086
|  |  |  | 306 | 2.085308057 | 2.085308057
|  |  |  | 307 | 2.077777778 | 2.077777778
|  |  |  | 308 | 2.074074074 | 2.074074074
|  |  |  | 309 | 2.0625 | 2.0625
|  |  |  | 310 | 2.059266055 | 2.059266055
|  |  |  | 311 | 2.057894737 | 2.057894737
|  |  |  | 312 | 2.054166667 | 2.054166667
|  |  |  | 313 | 2.053980583 | 2.053980583
|  |  |  | 314 | 2.0523 | 2.0523
|  |  |  | 315 | 2.0523 | 2.0523
|  |  |  | 316 | 2.03908213 | 2.03908213
|  |  |  | 317 | 2.037876293 | 2.037876293
|  |  |  | 318 | 2.037671233 | 2.037671233
|  |  |  | 319 | 2.036176471 | 2.036176471
|  |  |  | 320 | 2.035178571 | 2.035178571
|  |  |  | 321 | 2.032352941 | 2.032352941
|  |  |  | 322 | 2.029126214 | 2.029126214
|  |  |  | 323 | 2.0286 | 2.0286
|  |  |  | 324 | 2.027738006 | 2.027738006
|  |  |  | 325 | 2.025649351 | 2.025649351
|  |  |  | 326 | 2.022238374 | 2.022238374
|  |  |  | 327 | 2.015882353 | 2.015882353
|  |  |  | 328 | 2.00621118 | 2.00621118
|  |  |  | 329 | 2.002528187 | 2.002528187
|  |  |  | 330 | 1.995626737 | 1.995626737
|  |  |  | 331 | 1.994385965 | 1.994385965
|  |  |  | 332 | 1.98257214 | 1.98257214
|  |  |  | 333 | 1.976744186 | 1.976744186
|  |  |  | 334 | 1.976 | 1.976
|  |  |  | 335 | 1.973478261 | 1.973478261
|  |  |  | 336 | 1.964935065 | 1.964935065
|  |  |  | 337 | 1.96 | 1.96
|  |  |  | 338 | 1.955420466 | 1.955420466
|  |  |  | 339 | 1.95125 | 1.95125
|  |  |  | 340 | 1.949777777 | 1.949777777
|  |  |  | 341 | 1.941386139 | 1.941386139
|  |  |  | 342 | 1.930508475 | 1.930508475
|  |  |  | 343 | 1.928571429 | 1.928571429
|  |  |  | 344 | 1.9285 | 1.9285
|  |  |  | 345 | 1.927651869 | 1.927651869
|  |  |  | 346 | 1.920618557 | 1.920618557
|  |  |  | 347 | 1.916619718 | 1.916619718
|  |  |  | 348 | 1.913636364 | 1.913636364
|  |  |  | 349 | 1.913505155 | 1.913505155
|  |  |  | 350 | 1.913333333 | 1.913333333
|  |  |  | 351 | 1.9075 | 1.9075
|  |  |  | 352 | 1.907 | 1.907
|  |  |  | 353 | 1.907 | 1.907
|  |  |  | 354 | 1.906730525 | 1.906730525
|  |  |  | 355 | 1.905636274 | 1.905636274
|  |  |  | 356 | 1.90173913 | 1.90173913
|  |  |  | 357 | 1.897302494 | 1.897302494
|  |  |  | 358 | 1.89 | 1.89
|  |  |  | 359 | 1.888470588 | 1.888470588
|  |  |  | 360 | 1.884320682 | 1.884320682
|  |  |  | 361 | 1.883783784 | 1.883783784
|  |  |  | 362 | 1.882142857 | 1.882142857
|  |  |  | 363 | 1.882142857 | 1.882142857
|  |  |  | 364 | 1.879375 | 1.879375
|  |  |  | 365 | 1.87 | 1.87
|  |  |  | 366 | 1.864558824 | 1.864558824
|  |  |  | 367 | 1.861904762 | 1.861904762
|  |  |  | 368 | 1.861256545 | 1.861256545
|  |  |  | 369 | 1.861206897 | 1.861206897
|  |  |  | 370 | 1.86 | 1.86
|  |  |  | 371 | 1.853050847 | 1.853050847
|  |  |  | 372 | 1.852522936 | 1.852522936
|  |  |  | 373 | 1.851931691 | 1.851931691
|  |  |  | 374 | 1.847826087 | 1.847826087
|  |  |  | 375 | 1.835820896 | 1.835820896
|  |  |  | 376 | 1.835660377 | 1.835660377
|  |  |  | 377 | 1.835660377 | 1.835660377
|  |  |  | 378 | 1.835555556 | 1.835555556
|  |  |  | 379 | 1.827 | 1.827
|  |  |  | 380 | 1.82 | 1.82
|  |  |  | 381 | 1.819193299 | 1.819193299
|  |  |  | 382 | 1.816875 | 1.816875
|  |  |  | 383 | 1.816869301 | 1.816869301
|  |  |  | 384 | 1.813383459 | 1.813383459
|  |  |  | 385 | 1.813378378 | 1.813378378
|  |  |  | 386 | 1.8069 | 1.8069
|  |  |  | 387 | 1.8069 | 1.8069
|  |  |  | 388 | 1.805744681 | 1.805744681
|  |  |  | 389 | 1.8044 | 1.8044
|  |  |  | 390 | 1.8044 | 1.8044
|  |  |  | 391 | 1.794 | 1.794
|  |  |  | 392 | 1.789473684 | 1.789473684
|  |  |  | 393 | 1.788888889 | 1.788888889
|  |  |  | 394 | 1.781102362 | 1.781102362
|  |  |  | 395 | 1.780366057 | 1.780366057
|  |  |  | 396 | 1.778963414 | 1.778963414
|  |  |  | 397 | 1.775 | 1.775
|  |  |  | 398 | 1.769655172 | 1.769655172
|  |  |  | 399 | 1.766976744 | 1.766976744
|  |  |  | 400 | 1.752777576 | 1.752777576
|  |  |  | 401 | 1.752058824 | 1.752058824
|  |  |  | 402 | 1.752058824 | 1.752058824
|  |  |  | 403 | 1.750184 | 1.750184
|  |  |  | 404 | 1.747663551 | 1.747663551
|  |  |  | 405 | 1.737665004 | 1.737665004
|  |  |  | 406 | 1.731481481 | 1.731481481
|  |  |  | 407 | 1.73010989 | 1.73010989
|  |  |  | 408 | 1.73 | 1.73
|  |  |  | 409 | 1.729747899 | 1.729747899
|  |  |  | 410 | 1.722222222 | 1.722222222
|  |  |  | 411 | 1.72125 | 1.72125
|  |  |  | 412 | 1.72 | 1.72
|  |  |  | 413 | 1.72 | 1.72
|  |  |  | 414 | 1.716037736 | 1.716037736
|  |  |  | 415 | 1.714166667 | 1.714166667
|  |  |  | 416 | 1.708095238 | 1.708095238
|  |  |  | 417 | 1.707943925 | 1.707943925
|  |  |  | 418 | 1.7 | 1.7
|  |  |  | 419 | 1.7 | 1.7
|  |  |  | 420 | 1.692201835 | 1.692201835
|  |  |  | 421 | 1.691331924 | 1.691331924
|  |  |  | 422 | 1.685454545 | 1.685454545
|  |  |  | 423 | 1.684545455 | 1.684545455
|  |  |  | 424 | 1.677755102 | 1.677755102
|  |  |  | 425 | 1.669064748 | 1.669064748
|  |  |  | 426 | 1.668215524 | 1.668215524
|  |  |  | 427 | 1.667135105 | 1.667135105
|  |  |  | 428 | 1.66 | 1.66
|  |  |  | 429 | 1.649976858 | 1.649976858
|  |  |  | 430 | 1.643225806 | 1.643225806
|  |  |  | 431 | 1.614996754 | 1.614996754
|  |  |  | 432 | 1.606527072 | 1.606527072
|  |  |  | 433 | 1.606527072 | 1.606527072
|  |  |  | 434 | 1.594761905 | 1.594761905
|  |  |  | 435 | 1.592 | 1.592
|  |  |  | 436 | 1.588424437 | 1.588424437
|  |  |  | 437 | 1.587831325 | 1.587831325
|  |  |  | 438 | 1.575463918 | 1.575463918
|  |  |  | 439 | 1.575463918 | 1.575463918
|  |  |  | 440 | 1.573115262 | 1.573115262
|  |  |  | 441 | 1.571935176 | 1.571935176
|  |  |  | 442 | 1.571698113 | 1.571698113
|  |  |  | 443 | 1.566791044 | 1.566791044
|  |  |  | 444 | 1.548367347 | 1.548367347
|  |  |  | 445 | 1.548367347 | 1.548367347
|  |  |  | 446 | 1.542352941 | 1.542352941
|  |  |  | 447 | 1.540843373 | 1.540843373
|  |  |  | 448 | 1.540365953 | 1.540365953
|  |  |  | 449 | 1.539935065 | 1.539935065
|  |  |  | 450 | 1.539033457 | 1.539033457
|  |  |  | 451 | 1.535714286 | 1.535714286
|  |  |  | 452 | 1.531636364 | 1.531636364
|  |  |  | 453 | 1.531343284 | 1.531343284
|  |  |  | 454 | 1.525 | 1.525
|  |  |  | 455 | 1.519230769 | 1.519230769
|  |  |  | 456 | 1.516666667 | 1.516666667
|  |  |  | 457 | 1.516666667 | 1.516666667
|  |  |  | 458 | 1.514285714 | 1.514285714
|  |  |  | 459 | 1.512096775 | 1.512096775
|  |  |  | 460 | 1.51 | 1.51
|  |  |  | 461 | 1.508251977 | 1.508251977
|  |  |  | 462 | 1.501666667 | 1.501666667
|  |  |  | 463 | 1.496 | 1.496
|  |  |  | 464 | 1.49 | 1.49
|  |  |  | 465 | 1.484885271 | 1.484885271
|  |  |  | 466 | 1.484810127 | 1.484810127
|  |  |  | 467 | 1.482673057 | 1.482673057
|  |  |  | 468 | 1.481188119 | 1.481188119
|  |  |  | 469 | 1.473703704 | 1.473703704
|  |  |  | 470 | 1.468901642 | 1.468901642
|  |  |  | 471 | 1.463478261 | 1.463478261
|  |  |  | 472 | 1.458783784 | 1.458783784
|  |  |  | 473 | 1.458783784 | 1.458783784
|  |  |  | 474 | 1.453040541 | 1.453040541
|  |  |  | 475 | 1.453040541 | 1.453040541
|  |  |  | 476 | 1.444174757 | 1.444174757
|  |  |  | 477 | 1.43840708 | 1.43840708
|  |  |  | 478 | 1.433838384 | 1.433838384
|  |  |  | 479 | 1.432405063 | 1.432405063
|  |  |  | 480 | 1.432405063 | 1.432405063
|  |  |  | 481 | 1.431698113 | 1.431698113
|  |  |  | 482 | 1.422400841 | 1.422400841
|  |  |  | 483 | 1.422115385 | 1.422115385
|  |  |  | 484 | 1.419722222 | 1.419722222
|  |  |  | 485 | 1.419339623 | 1.419339623
|  |  |  | 486 | 1.413266829 | 1.413266829
|  |  |  | 487 | 1.411320755 | 1.411320755
|  |  |  | 488 | 1.411 | 1.411
|  |  |  | 489 | 1.41 | 1.41
|  |  |  | 490 | 1.41 | 1.41
|  |  |  | 491 | 1.405769231 | 1.405769231
|  |  |  | 492 | 1.400915493 | 1.400915493
|  |  |  | 493 | 1.39877153 | 1.39877153
|  |  |  | 494 | 1.397596154 | 1.397596154
|  |  |  | 495 | 1.3971 | 1.3971
|  |  |  | 496 | 1.3971 | 1.3971
|  |  |  | 497 | 1.381875557 | 1.381875557
|  |  |  | 498 | 1.381535607 | 1.381535607
|  |  |  | 499 | 1.381350711 | 1.381350711
|  |  |  | 500 | 1.37 | 1.37
|  |  |  | 501 | 1.369178744 | 1.369178744
|  |  |  | 502 | 1.361020408 | 1.361020408
|  |  |  | 503 | 1.343 | 1.343
|  |  |  | 504 | 1.338118812 | 1.338118812
|  |  |  | 505 | 1.333865219 | 1.333865219
|  |  |  | 506 | 1.331110358 | 1.331110358
|  |  |  | 507 | 1.31893373 | 1.31893373
|  |  |  | 508 | 1.316127413 | 1.316127413
|  |  |  | 509 | 1.306161167 | 1.306161167
|  |  |  | 510 | 1.275 | 1.275
|  |  |  | 511 | 1.27 | 1.27
|  |  |  | 512 | 1.27 | 1.27
|  |  |  | 513 | 1.2688 | 1.2688
|  |  |  | 514 | 1.262983435 | 1.262983435
|  |  |  | 515 | 1.261706163 | 1.261706163
|  |  |  | 516 | 1.2582 | 1.2582
|  |  |  | 517 | 1.2582 | 1.2582
|  |  |  | 518 | 1.256726816 | 1.256726816
|  |  |  | 519 | 1.256726816 | 1.256726816
|  |  |  | 520 | 1.253017241 | 1.253017241
|  |  |  | 521 | 1.252941176 | 1.252941176
|  |  |  | 522 | 1.245689655 | 1.245689655
|  |  |  | 523 | 1.231649702 | 1.231649702
|  |  |  | 524 | 1.23 | 1.23
|  |  |  | 525 | 1.23 | 1.23
|  |  |  | 526 | 1.209986865 | 1.209986865
|  |  |  | 527 | 1.20915493 | 1.20915493
|  |  |  | 528 | 1.206643357 | 1.206643357
|  |  |  | 529 | 1.192819905 | 1.192819905
|  |  |  | 530 | 1.16394314 | 1.16394314
|  |  |  | 531 | 1.16 | 1.16
|  |  |  | 532 | 1.146610987 | 1.146610987
|  |  |  | 533 | 1.14444988 | 1.14444988
|  |  |  | 534 | 1.139952205 | 1.139952205
|  |  |  | 535 | 1.123933651 | 1.123933651
|  |  |  | 536 | 1.123933651 | 1.123933651
|  |  |  | 537 | 1.118309832 | 1.118309832
|  |  |  | 538 | 1.113676732 | 1.113676732
|  |  |  | 539 | 1.105378988 | 1.105378988
|  |  |  | 540 | 1.098373984 | 1.098373984
|  |  |  | 541 | 1.088850174 | 1.088850174
|  |  |  | 542 | 1.088850174 | 1.088850174
|  |  |  | 543 | 1.075121951 | 1.075121951
|  |  |  | 544 | 1.068181818 | 1.068181818
|  |  |  | 545 | 1.068181818 | 1.068181818
|  |  |  | 546 | 1.068181818 | 1.068181818
|  |  |  | 547 | 1.065555556 | 1.065555556
|  |  |  | 548 | 1.065555556 | 1.065555556
|  |  |  | 549 | 1.040927999 | 1.040927999
|  |  |  | 550 | 1.004289101 | 1.004289101
|  |  |  | 551 | 1.000678679 | 1.000678679
|  |  |  | 552 | 0.990434783 | 0.990434783
|  |  |  | 553 | 0.979803922 | 0.979803922
|  |  |  | 554 | 0.94 | 0.94
|  |  |  | 555 | 0.938 | 0.938
|  |  |  | 556 | 0.931777251 | 0.931777251
|  |  |  | 557 | 0.93 | 0.93
|  |  |  | 558 | 0.926666667 | 0.926666667
|  |  |  | 559 | 0.899146919 | 0.899146919
|  |  |  | 560 | 0.86875 | 0.86875
|  |  |  | 561 | 0.86 | 0.86
|  |  |  | 562 | 0.85087 | 0.85087
|  |  |  | 563 | 0.85087 | 0.85087
|  |  |  | 564 | 0.826727082 | 0.826727082
|  |  |  | 565 | 0.82 | 0.82
|  |  |  | 566 | 0.8004 | 0.8004
|  |  |  | 567 | 0.755434265 | 0.755434265
|  |  |  | 568 | 0.726584259 | 0.726584259
|  |  |  | 569 | 0.725537634 | 0.725537634
|  |  |  | 570 | 0.725537634 | 0.725537634
|  |  |  | 571 | 0.724 | 0.724
|  |  |  | 572 | 0.701107011 | 0.701107011
|  |  |  | 573 | 0.700787402 | 0.700787402
|  |  |  | 574 | 0.686784599 | 0.686784599
|  |  |  | 575 | 0.681007861 | 0.681007861
|  |  |  | 576 | 0.655 | 0.655
|  |  |  | 577 | 0.62966129 | 0.62966129
|  |  |  | 578 | 0.607508251 | 0.607508251
|  |  |  | 579 | 0.571 | 0.571
|  |  |  | 580 | 0.57 | 0.57
|  |  |  | 581 | 0.553585366 | 0.553585366
|  |  |  | 582 | 0.551 | 0.551
|  |  |  | 583 | 0.527384709 | 0.527384709
|  |  |  | 584 | 0.44 | 0.44
585
586
587
588
589
590
591
592
593
594
595
596
597
598
599
600
601
602
603
604
605
606
607
608
609
610
611
612
613
614
615
616
617
618
619
620
621
622
623
624
625
626
627
628
629
630
631
632
633
634
635
636
637
638
639
640
641
642
643
644
645
646
647
648
649
650
651
652
653
654
655
656
657
658
659
660
661
662
663
664
665
666
667
668
669
670
671
672
673
674
675
676
677
678
679
680
681
682
683
684
685
686
687
688
689
690
691
692
693
694
695
696
697
698
699
700
701
702
703
704
705
706
707
708
709
710
711
712
713
714
715
716
717
718
719
720
721
722
723
724
725
726
727
728
729
730
731
732
733
734
735
736
737
738
739
740
741
742
743
744
745
746
747
748
749
750
751
752
753
754
755
756
757
758
759
760
761
762
763
764
765
766
767
768
769
770
771
772
773
774
775
776
777
778
779
780
781
782
783
784
785
786
787
788
789
790
791
792
793
794
795
796
797
798
799
800
801
802
803
804
805
806
807
808
809
810
811
812
813
814
815
816
817
818
819
820
821
822
823
824
825
826
827
828
829
830
831
832
833
834
835
836
837
838
839
840
841
842
843
844
845
846
847
848
849
850
851
852
853
854
855
856
857
858
859
860
861
862
863
864
865
866
867
868
869
870
871
872
873
874
875
876
877
878
879
880
881
882
883
884
885
886
887
888
889
890
891
892
893
894
895
896
897
898
899
900
901
902
903
904
905
906
907
908
909
910
911
912
913
914
915
916
917
918
919
920
921
922
923
924
925
926
927
928
929
930
931
932
933
934
935
936
937
938
939
940
941
942
943
944
945
946
947
948
949
950
951
952
953
954
955
956
957
958
959
960
961
962
963
964
965
966
967
968
969
970
971
972
973
974
975
976
977
978
979
980
981
982
983
984
985
986
987
988
989
990
991
992
993
994
995
996
997
998
999
1000
Further Reading
| Tailor text to material |  |  | The below resources are recommended for further information.
|  |  |  | ICE DB Ref Number | Title |  | Author / Publisher |  | Description |  |  | Hyperlink |  |  |  |  | Hyperlink
| SELECT REF NUMBERS FROM DROP DOWN |  | 1
2
3
4
5
6
7
8
9
10
11
12
13
14
15
16
17
18
19
20
| AUTO GENERATED |  |  | References
Below you will find a list of the references used to compile this material profile.
|  |  |  | Item | ICE DB Ref Number | EPD? | Reference Details |  | Description |  |  | Hyperlink |  |  |  |  | Hyperlink
|  |  |  | 1 | 2128 | Yes | EPD Number: S-P-02253 published by , 2020 |  | EPD for 1kg of fixative paints DAW Italia GmbH & Co KG |  |  | Go To Resource |  |  |  |  | https://gryphon4.environdec.com/system/data/files/6/19725/S-P-02253%20EPD%20(English%20version).pdf
|  |  |  | 2 | 2129 | Yes | EPD Number: S-P-02254 published by , 2020 |  | EPD for 1kg of indoor decorative paints DAW Italia GmbH & CO KG |  |  | Go To Resource |  |  |  |  | https://gryphon4.environdec.com/system/data/files/6/19737/S-P-02254%20EPD%20(English%20version).pdf
|  |  |  | 3 | 2166 | Yes | EPD Number: EPD-000102 published by , 2016 |  | EPD for Quick Dry Primer Undercoat paint |  |  | Go To Resource |  |  |  |  | https://www.greenbooklive.com/pdfdocs/en15804epd/BREGENEPD000102.pdf
|  |  |  | 4 | 2281 | Yes | EPD Number: EPD-000307 published by , 2020 |  | EPD for interior wall paint |  |  | Go To Resource |  |  |  |  | https://www.greenbooklive.com/pdfdocs/en15804epd/BREGENEPD000307.pdf
|  |  |  | 5 | 2282 | Yes | EPD Number: EPD-000308 published by , 2020 |  | EPD for satin paint |  |  | Go To Resource |  |  |  |  | https://www.greenbooklive.com/pdfdocs/en15804epd/BREGENEPD000308.pdf
|  |  |  | 6 | 2293 | Yes | EPD Number: S-P-01005 published by , 2017 |  | EPD for 1kg of EPD for Colorite Matt, Dursilite, Dursilite Matt, Dursilite Plus, Gloss |  |  | Go To Resource |  |  |  |  | https://gryphon4.environdec.com/system/data/files/6/12655/epd1005en%20Colorite%20Matt,%20Dursilite,%20Dursilite%20Matt,%20Dursilite%20Plus,%20Dursilite%20Gloss%20v2.pdf
|  |  |  | 7 | 2304 | Yes | EPD Number: S-P-00859 published by , 2016 |  | EPD for Dulux Wall Paints |  |  | Go To Resource |  |  |  |  | https://gryphon4.environdec.com/system/data/files/6/12364/epd859%20Dulux%20Wall%20Paints%20Wash%20&%20Wear%20and%20SteriGuard%202017.pdf
|  |  |  | 8 | 2321 | Yes | EPD Number: S-P-01050 published by , 2017 |  | EPD for graphene based interior paint |  |  | Go To Resource |  |  |  |  | https://www.igbc.ie/wp-content/uploads/2020/09/Graphenstone_EPD.pdf
|  |  |  | 9 | 2329 | Yes | EPD Number: S-P-01326 published by , 2018 |  | EPd for paint |  |  | Go To Resource |  |  |  |  | https://portal.environdec.com/api/api/v1/EPDLibrary/Files/af69434a-0c55-467c-9cd2-791b5e25f119/Data
|  |  |  | 10 | 2383 | Yes | EPD Number: S-P-02075 published by , 2020 |  | EPD for 1kg of attiva interior paints |  |  | Go To Resource |  |  |  |  | https://gryphon4.environdec.com/system/data/files/6/19645/S-P-02075%20EPD%20(English%20version).pdf
|  |  |  | 11 | 2624 | Yes | EPD Number: 10-474:2019 published by , 2019 |  | EPD for paint
|  |  |  | 12 | 4646 | Yes | EPD Number: NEPD-1401-461 published by , 2017 |  | EPD for waterborne emulsion paint |  |  | Go To Resource |  |  |  |  | https://www.epd-norge.no/getfile.php/137841-1506441036/EPDer/Byggevarer/NEPD-1401-461_Lady-Design-Glitter--Jotun-UAE-Ltd--LLC-.pdf
|  |  |  | 13 | 4647 | Yes | EPD Number: NEPD-1404-461 published by , 2017 |  | EPD for waterborne emulsion paint |  |  | Go To Resource |  |  |  |  | https://www.epd-norge.no/getfile.php/139287-1534836059/EPDer/Byggevarer/Maling/NEPD-1404-461_Fenomastic-Hygiene-Emulsion-Silk--Jotun-UAE-Ltd--LLC-_1.pdf
|  |  |  | 14 | 4648 | Yes | EPD Number: NEPD-1405-461 published by , 2017 |  | EPD for waterborne emulsion paint |  |  | Go To Resource |  |  |  |  | https://www.epd-norge.no/getfile.php/137853-1506441902/EPDer/Byggevarer/NEPD-1405-461_Fenomastic-My-Home-Smooth-Silk--Jotun-UAE-Ltd--LLC-.pdf
|  |  |  | 15 | 4649 | Yes | EPD Number: NEPD-1406-461 published by , 2017 |  | EPD for waterborne emulsion paint |  |  | Go To Resource |  |  |  |  | https://www.epd-norge.no/getfile.php/137857-1506442119/EPDer/Byggevarer/NEPD-1406-461_Fenomastic-Wonderwall--Jotun-UAE-Ltd--LLC-.pdf
|  |  |  | 16 | 4651 | Yes | EPD Number: NEPD-1409-462 published by , 2017 |  | EPD for water based textured paint |  |  | Go To Resource |  |  |  |  | https://www.epd-norge.no/getfile.php/137869-1506442690/EPDer/Byggevarer/NEPD-1409-462_Jotashield-Tex-Ultra--Jotun-UAE-Ltd--LLC-.pdf
|  |  |  | 17 | 9239 | Yes | EPD Number: NEPD-1468-488-EN published by EPD Norway, 2017 |  | Fenomastic Emulsion Primer is a high performance emulsion primer, based on alkali resistant acrylic emulsion. This product is ideal for priming interior surfaces. This product has excellent penetration into the substrate, there by providing the best adhesion, and offers best protection against alkali attack. The VOC is very low, which ensures good indoor air quality. The declared product offers good flow, hiding power and incan anti bacterial properties. It is free from harmful chemicals like APEO, formaldehyde, heavy metals, etc. For information on Green Building Standard credits, see "Additional Information" on page 4. The material composition of the declared product is given below |  |  | Go To Resource |  |  |  |  | https://cqd.io/e/ec3s33xbz6
|  |  |  | 18 | 10423 | Yes | EPD Number: EPD10093 published by NSF International, 2017 |  | SICO Ecosource® paints are formulated to offer exceptional results with minimum impact on the environment. This latex interior paint has zero volatile organic compound (VOC) before colourant is added*, it is Green Seal GS-11 certified and suited to LEED projects. Sico Ecosourceis available in a complete line of premix Pure White and 5 tinting bases offering the ability to achieveover 1,800 colours, from the purest white to the deepest, cleanest shades.*Colorants added to base paints may increase the VOC significantly depending on color choice. |  |  | Go To Resource |  |  |  |  | https://cqd.io/e/ec33xf2xye
|  |  |  | 19 | 10424 | Yes | EPD Number: EPD10142 published by NSF International, 2018 |  | SPEEDHIDE®Pro-EV zerois a durable, quality,zero-VOC*interior vinyl acrylic paint designed for new and repaint applications where speed of application is most important in both the commercial and multi-family markets.SPEEDHIDEPro-EV zerois available in 2000+colors along with professional color tools from PPG THE VOICE OF COLOR® program |  |  | Go To Resource |  |  |  |  | https://cqd.io/e/ec3duwkgdr
|  |  |  | 20 | 10594 | Yes | EPD Number: EPD10101 published by NSF International, 2017 |  | Ultra Spec® EXT has been specifically designed for professional contractors to deliver superior hide and coverage when rolled or sprayed. It delivers a smooth application for a wide variety of exterior applications, including wood, hardboard, vinyl and aluminum siding, shakes, unglazed brick, concrete, stucco, cinder block and primed metal. Ultra Spec® EXT is formulated to withstand harsh weather conditions. It's highly resistant to peeling, cracking, blistering, mildew formation, and color fading, so it will look great longer. |  |  | Go To Resource |  |  |  |  | https://cqd.io/e/ec38q4zkmy
|  |  |  | 21 | 10600 | Yes | EPD Number: EPD10113 published by NSF International, 2017 |  | Sherwood® Water-Based Acrylic Varnish® is a water base varnish interior and exterior use for wood finishes. Specially formulated to be used as final finish for carpentry work in furniture, windows, doors, etc. |  |  | Go To Resource |  |  |  |  | https://cqd.io/e/ec3g3g4160
|  |  |  | 22 | 10606 | Yes | EPD Number: EPD10038 published by NSF International, 2017 |  | The Ultra Zero VOC byDULUX® line is a professional quality, interior latex paint. This line of paint is self-priming for previously painted latex surfaces in good condition. It is virtually odourless during and after application and applies easily to deliver a great finish in any environment. Ultra Zero VOC byDuluxis available in white and light pastelcolors along withprofessional color tools from PPG THE VOICE OF COLOR® program*.Visit ppgpaints.comfor more information. *Colorants addedto base paints may increase the VOC significantly depending on color choice. |  |  | Go To Resource |  |  |  |  | https://cqd.io/e/ec3gm7t6cw
|  |  |  | 23 | 10607 | Yes | EPD Number: EPD10134 published by NSF International, 2018 |  | his self cross-linking acrylic primer is designed for construction and maintenance applications and is engineered for surfaces where rust and corrosion resistance iscritical. Pro Industrial Pro-Cryl Universal Primer is a water-based alternative to solvent-based metal primers. It can be used on all bare steel, aluminum and galvanized substrates and is ideal for structural steel, machinery, piping or equipment found inschools, hospitals, hotels, commercial buildings and industrial sites. |  |  | Go To Resource |  |  |  |  | https://cqd.io/e/ec3brgsjgc
|  |  |  | 24 | 10609 | Yes | EPD Number: EPD10136 published by NSF International, 2018 |  | ProMar® 200 HP Zero VOC Interior Acrylic is made for the commercial or light industrial jobs because of its high-performance durability, abrasion resistant formula, and outstanding hide. This product has zero VOCS and is MPI compliant in key categories, including High Performance Architectural. |  |  | Go To Resource |  |  |  |  | https://cqd.io/e/ec3xfqju1e
|  |  |  | 25 | 10611 | Yes | EPD Number: EPD10173 published by NSF International, 2019 |  | Pure Performance® Paint & Primer in One Interior Latex is formulated to provide excellent hiding and application properties in addition to low odor, zero-VOC's*, and anti-microbial propertiesthat resist mold and mildew on the dry paint film.Pure Performanceis available in 2000+colors along with professional color tools from PPG THE VOICE OF COLOR® program.Visit ppgpaints.comfor more information. |  |  | Go To Resource |  |  |  |  | https://cqd.io/e/ec3dc6arna
|  |  |  | 26 | 10612 | Yes | EPD Number: EPD10174 published by NSF International, 2019 |  | he new premium Dulux®Gripper formula is designed to meet the toughest interior and exterior primer requirements. DuluxGripper is especially designed to block most stains -water, smoke, ink, markers, and tannin. DuluxGripper also has outstanding adhesion to glossy surfaces. It is also fast drying and can be top-coated in as little as one hour. Ideal for interior and exterior painted wood, plaster, drywall, concrete, stucco, brick and glossy surfaces (aged alkyds, laminates). |  |  | Go To Resource |  |  |  |  | https://cqd.io/e/ec3t03w6u2
|  |  |  | 27 | 10636 | Yes | EPD Number: S-P-01855 published by EPD International AB, 2020 |  | JUNO´s indoor and outdoor water-based enamels for professional painters offer an outstanding combination of product quality and performance. All manufactured products are high quality enamels, characterised by their extraordinary opacity and great whiteness, from the interior emulsion enamels to the high build masonry coatings. This EPD® covers all ranges of JUNO Enamels indicated below. The following is a brief description of the product Aqualac Matt, as well as its main characteristics: Water -based enamels with great coverage and excellent levelling. Product based on quick drying acrylic resins with extraordinary weather resistance. Aqualac Matt provides unsurpassed hiding on interior trim and cabinets, and exterior trim and doors. |  |  | Go To Resource |  |  |  |  | https://cqd.io/e/ec3wqfu5hf
|  |  |  | 28 | 10849 | Yes | EPD Number: S-P-01802 published by EPD International AB, 2020 |  | Water and acrylic copolymer based, silky matte, decorative final coat interior paint with silicone additive along with high coverage and wipe-clean features. Perla Semi-matte is a long lasting and odorless paint with high coverage and wipe-clean feature. Furthermore it is easy to adjust consistency with water, integrates with application surface is highly breathable and easy to apply. Its silicon and special resin content makes it more water-repellent and vapor permeable and prevents the paint from bubbling and peeling especially in humid environments, while enhancing the wipe-clean durability of the paint. |  |  | Go To Resource |  |  |  |  | https://cqd.io/e/ec3rz7ygwe
|  |  |  | 29 | 11276 | Yes | EPD Number: 17 published by BRE Global, 2016 |  | Johnstone's Aqua Water Based Gloss is a water based gloss with a high sheen finish, suitable for interior and exterior wood and metal. The product is formulated to give all the application and appearance characteristics of traditional gloss with the added advantage of being quick drying and low odour during application. |  |  | Go To Resource |  |  |  |  | https://cqd.io/e/ec3tdnp62m
|  |  |  | 30 | 11278 | Yes | EPD Number: 6 published by BRE Global, 2016 |  | Johnstone's Acrylic Satin is a satin sheen finish that is suitable for interior and exterior use on wood and suitably primed metal surfaces. It provides a low odour, high opacity finish that is quick drying and non-yellowing. |  |  | Go To Resource |  |  |  |  | https://cqd.io/e/ec32z6au82
|  |  |  | 31 | 11280 | Yes | EPD Number: 46 published by BRE Global, 2016 |  | Johnstone's Acrylic Eggshell is a water-based, mid sheen finish formulated for interior use on walls, ceilings, wood and metal work. It provides a low odour, quick drying finish that is resistant to condensation and yellowing, making it ideal for use in kitchens, bathrooms, hospitals, hotels, foodstores, bakeries and public buildings. |  |  | Go To Resource |  |  |  |  | https://cqd.io/e/ec3qf1s56w
|  |  |  | 32 | 11281 | Yes | EPD Number: 45 published by BRE Global, 2016 |  | Johnstone's Jonmat is a matt emulsion formulated for interior use on walls and ceilings. It provides an obliterating, permeable finish that is ideal for new plaster. |  |  | Go To Resource |  |  |  |  | https://cqd.io/e/ec3h06k7hx
|  |  |  | 33 | 11285 | Yes | EPD Number: 44 published by BRE Global, 2016 |  | Johnstone's Covaplus Vinyl Matt Emulsion is formulated for interior use on walls and ceilings. It provides a durable finish that is resistant to fading. |  |  | Go To Resource |  |  |  |  | https://cqd.io/e/ec33xdmcfu
|  |  |  | 34 | 11286 | Yes | EPD Number: 43 published by BRE Global, 2018 |  | Johnstone's Acrylic Durable Matt is an emulsion formulated for interior use on walls and ceilings. In addition it can be used on suitably primed woodwork and radiators. This low odour paint is washable and wipeable, providing a tough finish that is resistant to condensation, yellowing and most household stains. Johnstone's Acrylic Durable Matt is based on acrylic dispersion technology. |  |  | Go To Resource |  |  |  |  | https://cqd.io/e/ec34gtz3e0
|  |  |  | 35 | 11287 | Yes | EPD Number: 47 published by BRE Global, 2016 |  | Johnstone's Super Durable Matt is a fast drying, low odour dead flat matt finish ideal for use where durability and performance is important. |  |  | Go To Resource |  |  |  |  | https://cqd.io/e/ec3pb2um5b
|  |  |  | 36 | 11289 | Yes | EPD Number: 48 published by BRE Global, 2016 |  | Johnstone's Soft Sheen is a vinyl mid sheen emulsion formulated for interior use on walls and ceilings. It provides an attractive modern alternative to traditional Vinyl Silk and Vinyl Matt that will withstand normal levels of humidity and can be wiped clean. |  |  | Go To Resource |  |  |  |  | https://cqd.io/e/ec3yanwr6a
|  |  |  | 37 | 11307 | Yes | EPD Number: 100 published by BRE Global, 2016 |  | Crown Trade FastFlow Quick Dry Gloss is a water-based, durable gloss finish for use on suitably prepared interior and exterior joinery and metalwork. FastFlow Quick Dry Gloss has excellent opacity, and a high gloss finish, with the added benefit of staying whiter for longer, compared to traditional solvent-borne gloss. |  |  | Go To Resource |  |  |  |  | https://cqd.io/e/ec3cpbp0ap
|  |  |  | 38 | 11320 | Yes | EPD Number: 101 published by BRE Global, 2016 |  | Crown Trade Matt Vinyl emulsion paint is a premium quality flat matt emulsion for interior use on wall and ceiling surfaces, where a flat non-reflective finish is required. |  |  | Go To Resource |  |  |  |  | https://cqd.io/e/ec39mun386
|  |  |  | 39 | 11326 | Yes | EPD Number: 163 published by BRE Global, 2018 |  | Crown Trade Clean Extreme Anti Bacterial Acrylic Eggshell is suitable for interior walls, ceilings and trim where an anti-bacterial, low odour finish is required. Using independently SteriTouch® silver ion technology, it is is highly durable, washable, satin lustre finish and is ideal for use in high traffic areas. |  |  | Go To Resource |  |  |  |  | https://cqd.io/e/ec31qfdr37
|  |  |  | 40 | 11348 | Yes | EPD Number: 169 published by BRE Global, 2017 |  | Sigma Air Pure Supermatt is an aqueous emulsion based interior wall paint incorporating biobased binder technology and air purifying technology. |  |  | Go To Resource |  |  |  |  | https://cqd.io/e/ec3cfjh0yx
|  |  |  | 41 | 11369 | Yes | EPD Number: BREG EN EPD No: 000235 published by BRE Global, 2018 |  | Sigma Fresh Air Matt is an aqueous emulsion based interior wall paint incorporating biobased binder technology and air purifying technology. |  |  | Go To Resource |  |  |  |  | https://cqd.io/e/ec3h3n4t6z
|  |  |  | 42 | 11690 | Yes | EPD Number: S-P-01376 published by EPD International AB, 2019 |  | Quarzolite Base Coat is a coloured acrylic undercoat for internal and external surfaces. Quarzolite Pittura is an acrylic paint for long-lasting protection of internal and external surfaces. Quarzolite HF Plus is an acrylic hygienising paint for external use, with filling properties, durable and resistant to mould and algae. Quarzolite Tonachino and Quarzolite Tonachino Plus are highly protective, thick-layer acrylic coating with high filling properties, for internal and external surfaces. |  |  | Go To Resource |  |  |  |  | https://cqd.io/e/ec3yk3tfcf
|  |  |  | 43 | 12123 | Yes | EPD Number: EPD 186 published by ASTM International, 2021 |  | The declared product is Sikagard 552 W. Sikagard 552 W Aqua Primer is a water-based primer and sealer for application onto porous substrates beneath Sikagard® protective and decorative architectural coatings (e.g. Sikagard 550 W). |  |  | Go To Resource |  |  |  |  | https://cqd.io/e/ec3c4p9fcg
|  |  |  | 44 | 12488 | Yes | EPD Number: S-P-05883 published by EPD International AB, 2022 |  | Flügger Perform 10 assortment is an especially designed set of interior wall paints with distinct gloss. Recommended for rooms with normal functional requirements that are exposed to dirt, wear, and tear due to use. D-023 |  |  | Go To Resource |  |  |  |  | https://cqd.io/e/ec3fw61auy
|  |  |  | 45 | 12758 | Yes | EPD Number: EPD10247 published by NSF International, 2019 |  | The CONFLEX BLOCK FILLER products listed below are included within this assessment. The primary differences between these products are gloss levels (sheen) and base types. For information on other attributes of each of the specific formulations, please visit www.sherwin.com. |  |  | Go To Resource |  |  |  |  | https://cqd.io/e/ec3fpqcj1q
|  |  |  | 46 | 12761 | Yes | EPD Number: EPD10282 published by NSF International, 2020 |  | AqualockWaterproofing 600 ARis an exteriorarchitectural coating manufactured by The Sherwin-Williams Company, headquartered in Cleveland, Ohio, or its authorized licensee Sherwin-Williams de Centro America ("SWCA"). AqualockWaterproofing 600 ARis manufactured in a number of Sherwin-Williams facilities and the data used by the LCA were representative of all facilities in which AqualockWaterproofing 600 AR was produced. This coating is designed to cover and protect architectural surfaces such as walls and roofs. For information about specific products, please visitwww.sherwin.com. In the Central America region please visit the SWCA website at www.sherwinca.com. |  |  | Go To Resource |  |  |  |  | https://cqd.io/e/ec3kr32sse
|  |  |  | 47 | 12762 | Yes | EPD Number: EPD10281 published by NSF International, 2020 |  | The Aqualock Water Repellent products listed below are included within this assessment. For information on other attributes of Aqualock Water Repellent, please visit www.sherwinca.com. |  |  | Go To Resource |  |  |  |  | https://cqd.io/e/ec3m8ntp1y
|  |  |  | 48 | 12763 | Yes | EPD Number: EPD10487 published by NSF International, 2020 |  | The Valspar Bonding Primer product listed below is included within this assessment. For information on other attributes of Valspar Bonding Primer, please visit www.sherwin.com. |  |  | Go To Resource |  |  |  |  | https://cqd.io/e/ec36huf7z7
|  |  |  | 49 | 12767 | Yes | EPD Number: EPD10486 published by NSF International, 2020 |  | The Valspar Exterior Latex Primer product listed below is included within this assessment. For information on other attributes of Valspar Exterior Latex Primer, please visit www.sherwin.com. |  |  | Go To Resource |  |  |  |  | https://cqd.io/e/ec3q2d2235
|  |  |  | 50 | 12769 | Yes | EPD Number: EPD10544 published by NSF International, 2021 |  | The Loxon Concrete & Masonry Primer® product listed below is included within this assessment. For information on other attributes of each of the specific formulations, please visit www.sherwin- williams.com. |  |  | Go To Resource |  |  |  |  | https://cqd.io/e/ec34zbbs97
|  |  |  | 51 | 12772 | Yes | EPD Number: EPD10619 published by NSF International, 2021 |  | The ProMar® Ceiling Paint product listed below is included within this assessment. For information on other attributes of each of the specific formulations, please visit www.sherwin-williams.com. |  |  | Go To Resource |  |  |  |  | https://cqd.io/e/ec36nn31pu
|  |  |  | 52 | 12775 | Yes | EPD Number: EPD10727 published by NSF International, 2022 |  | The Painters Edge Plus™ Interior Latex Flat products listed below are included within this assessment. The product line consists of the extra white base (tin PE4500051,PE4507029, PE4507008,PE4507631,PE4508901, PE4507014, PE4507646,PE4507011, PE4507005,PE4507015, PE4508917 |  |  | Go To Resource |  |  |  |  | https://cqd.io/e/ec33nw9bx9
|  |  |  | 53 | 12922 | Yes | EPD Number: S-P-02057 published by EPD Australasia, 2021 |  | Ultra Low Chemical Emissions, Ultra Low Odour premium water based paint. Proven to emit fewer chemical emissions, Dulux UltraAir maintains your indoor air quality. This is the first range in Australia to have GREENGUARD Gold certification. Available in Interior Walls (Low Sheen and Matt), Interior Primer and Ceiling White, you can complete an entire indoor project. |  |  | Go To Resource |  |  |  |  | https://cqd.io/e/ec3e0ghtgq
|  |  |  | 54 | 12977 | Yes | EPD Number: S-P-05067 published by EPD International AB, 2022 |  | Keradecor White, Keradecor White Plus and Keradecor Activ Paint are white, organic, mineral, breathable paints intended for internal use. Keradecor Active Paint is specifically intended for environments subject to biodeteriorating attack; it is breathable and resistant to mould. Keradecor White is highly breathable and an excellent filler with high level of coverage and bright white. Keradecor White Plus is semi-washable, breathable with high level of coverage and filling power. Good resistance to abrasion and bright white. All of these paints offer a matt effect finish. They are supplied in 4 and 14 L plastic buckets format. |  |  | Go To Resource |  |  |  |  | https://cqd.io/e/ec3c8mctks
|  |  |  | 55 | 12994 | Yes | EPD Number: S-P-05632 published by EPD International AB, 2022 |  | Keradecor Paint is an organic, mineral, washable white or coloured paint. It si resistant to mould and intended for internal use. Keradecor Paint is based on water-based styrene-acrylic resins. It is washable, breathable and contains anti-biodeteriorating additives. The product offers an excellent coverage and a bright white. The product is supplied in 4 and 14 L plastic buckets format. |  |  | Go To Resource |  |  |  |  | https://cqd.io/e/ec30c2xq7r
|  |  |  | 56 | 12995 | Yes | EPD Number: S-P-05631 published by EPD International AB, 2022 |  | Keradecor Super Paint is an organic, mineral, super-washable white or coloured paint. It is a breathable paint intended for internal use. Keradecor Super Paint is based on water-based styrene-acrylic resins. It is super-washable and resistant to mould. The paint contains antibiodeteriorating additives, offers excellent coverage, bright white and has a velvety finish. The product is supplied in 4 and 14 L plastic buckets format. |  |  | Go To Resource |  |  |  |  | https://cqd.io/e/ec3hxht3p4
|  |  |  | 57 | 13090 | Yes | EPD Number: 555 published by Stichting MRPI, 2017 |  | Dulux Trade Weathershield Smooth Masonry Paint is an exterior quality emulsion paint based on all acrylic resin. It contains a fungicide to inhibit mould growth on the paint film and help it stay cleaner for longer. It is particularly suitable for use in changeable weather and is shower resistant within 30 minutes after application. |  |  | Go To Resource |  |  |  |  | https://cqd.io/e/ec35rkd63x
|  |  |  | 58 | 17223 | Yes | EPD Number: S-P-00738 published by EPD International AB, 2015 |  | This is a water-based, silicon, wipeable, antibacterial, flexible and extra-covering semi-matte interior paint that prevents the growth of mold and fungi. Fungi and mold preventive, non-fading, stain and dust repellent, odorless silky matte paint with enhanced wiping characteristics. The water repelling and vapor permeability increasing ability of the paint's silicon base and special resin content both increases the paint's "wipeability" and prevents bubbling and peeling, especially in humid environments. The paint's elasticity enables it to be applied on capillary surfaces with cracks without the need for filler. Prevents mold and fungi formation on the surfaces to which it is applied and the paint is environmentally friendly due to its low VOC value. |  |  | Go To Resource |  |  |  |  | https://cqd.io/e/ec39r28dyq
|  |  |  | 59 | 17226 | Yes | EPD Number: S-P-00740 published by EPD International AB, 2015 |  | This is a water-based, silicon, antibacterial, mold preventing, four season applicable matt exterior paint with lotus effect that can wash itself thanks to hydron technology. Its elasticity ensures that the capillary cracks on the surface are covered, which makes it resistant against any possible capillary crack formation on the surface. It protects surfaces against molds, fungi and mildew that may form in very moist environments. Allowing the surface to breathe, it prevents moisture from building up between interior and exterior walls and damaging both surfaces. It high water-repellency causes water droplets falling on the surface to leave the surface without being absorbed by the surface. It prevents sunlight from deforming and discoloring the paint film, assuring a longer lifetime. Its high resistance to alkalis allows it to be durable against damp weather conditions, moisture and salt water. |  |  | Go To Resource |  |  |  |  | https://cqd.io/e/ec3xqeg86j
|  |  |  | 60 | 17227 | Yes | EPD Number: S-P-00741 published by EPD International AB, 2015 |  | Silicone-based paint is highly resistant to moisture, alkali, sunlight, rainfall, humidity and salty air. Water repellent. Water vapor permeability allows moisture to discharge. Applicable on all types of concrete, brick, aerated concrete, plaster, brick and other mineral surfaces. |  |  | Go To Resource |  |  |  |  | https://cqd.io/e/ec35jecrxa
|  |  |  | 61 | 17438 | Yes | EPD Number: S-P-00860 published by EPD Australasia, 2016 |  | The ceiling paints declared in this EPD are:Dulux® Wash Wear® Kitchen Bathroom Ceiling Flat: With Mouldshield® + Anti-Bacterial Technology and a guarantee against mould growth, Wash Wear® Kitchen Bathroom Ceiling Flat is perfect for ceilings in wet areas such as kitchens, bathrooms and laundries.Dulux® Professional® Enviro2® Ceiling Flat: A low odour, ultra-low VOC (1g/L) water-based ceiling flat. It has a flat sheen level to produce a smooth, even finish.Dulux has produced three EPDs: preparation paints (primers, sealers and undercoats), broad-wall paints and ceiling paints. All EPDs declare the impacts of 1 m2 of painted surface, assuming the recommended number of coats and typical coverage rates.To calculate the impacts of a paint system, locate the results tables for both your prep coat and top coat and then add together the numbers (i.e. preparation + topcoat) for each module separately (A1-A3, A4, A5, etc.). |  |  | Go To Resource |  |  |  |  | https://cqd.io/e/ec3ghdxwdr
|  |  |  | 62 | 18212 | Yes | EPD Number: NEPD-2816-1513-EN published by EPD-NORWAY_DIGI, 2022 |  | Fenomastic Güzel Evim Zengin Mat, Jotun Boya San. A.S. (Turkey) |  |  | Go To Resource |  |  |  |  | https://epdnorway.lca-data.com/resource/processes/a2910553-8064-424d-91bd-613b6fe56d60?version=00.03.001
|  |  |  | 63 | 18221 | Yes | EPD Number: NEPD-2589-1315-NO published by EPD-NORWAY_DIGI, 2020 |  | Flügger 02 Wood Tex Primer |  |  | Go To Resource |  |  |  |  | https://epdnorway.lca-data.com/resource/processes/16da7acc-2dee-4cb4-8b0b-5597b1c8410e?version=00.03.001
|  |  |  | 64 | 18261 | Yes | EPD Number: NEPD-3508-2101-EN published by EPD-NORWAY_DIGI, 2022 |  | Jotun Tough Shield Primer, Jotun Paints (Vietnam) Co. Ltd. |  |  | Go To Resource |  |  |  |  | https://epdnorway.lca-data.com/resource/processes/775bd857-39cb-4aa3-9ce8-49b26840a942?version=00.03.001
|  |  |  | 65 | 18311 | Yes | EPD Number: NEPD-3484-2083-EN published by EPD-NORWAY_DIGI, 2022 |  | Fenomastic Hygiene Emulsion Silk, Jotun India Private Limited |  |  | Go To Resource |  |  |  |  | https://epdnorway.lca-data.com/resource/processes/71acd763-fdeb-4462-b4b6-834aff887792?version=00.03.001
|  |  |  | 66 | 18376 | Yes | EPD Number: NEPD-4277-3514-EN published by EPD-NORWAY_DIGI, 2023 |  | Jotun Tough Shield Max (SG), Jotun Thailand Limited |  |  | Go To Resource |  |  |  |  | https://epdnorway.lca-data.com/resource/processes/dc9cc603-620a-4e5c-a23e-34f179c26814?version=00.03.000
|  |  |  | 67 | 18397 | Yes | EPD Number: NEPD-3509-2102-EN published by EPD-NORWAY_DIGI, 2022 |  | Jotun Tough Shield Max(Matt), Jotun Paints (Malaysia) Sdn. Bhd. |  |  | Go To Resource |  |  |  |  | https://epdnorway.lca-data.com/resource/processes/096bdaaa-e5cf-4aaf-9e71-ee242bad8cb3?version=00.03.001
|  |  |  | 68 | 18455 | Yes | EPD Number: NEPD-3848-2803-EN published by EPD-NORWAY_DIGI, 2022 |  | Majestic Sense, Jotun Paints (Malaysia) Sdn. Bhd. |  |  | Go To Resource |  |  |  |  | https://epdnorway.lca-data.com/resource/processes/280dc665-1906-4d39-b5c3-1ca68ae5e48e?version=00.03.001
|  |  |  | 69 | 18524 | Yes | EPD Number: NEPD-2591-1315-EN published by EPD-NORWAY_DIGI, 2020 |  | Flügger 06 Wood Tex Oil Paint W 60 |  |  | Go To Resource |  |  |  |  | https://epdnorway.lca-data.com/resource/processes/0e34c43c-84d5-4236-b7fd-86f2463c9f81?version=00.03.001
|  |  |  | 70 | 18615 | Yes | EPD Number: NEPD-2906-1603-EN published by EPD-NORWAY_DIGI, 2022 |  | PVA Primer, Jotun Paints Co. L.L.C. (Oman) |  |  | Go To Resource |  |  |  |  | https://epdnorway.lca-data.com/resource/processes/9025db8b-2334-4209-a8bf-876f86de4e01?version=00.03.001
|  |  |  | 71 | 18636 | Yes | EPD Number: NEPD-4243-3465-EN published by EPD-NORWAY_DIGI, 2023 |  | Jotashield ColourLast Matt, Jotun Paints Co. L.L.C. (Oman) |  |  | Go To Resource |  |  |  |  | https://epdnorway.lca-data.com/resource/processes/584db69f-1317-49bb-9118-03fb10487912?version=00.03.000
|  |  |  | 72 | 18705 | Yes | EPD Number: NEPD-1997-881-NO published by EPD-NORWAY_DIGI, 2020 |  | Special Grunn ™ |  |  | Go To Resource |  |  |  |  | https://epdnorway.lca-data.com/resource/processes/f7f513fa-244c-46e6-a85e-9dd3cfe0a0f1?version=00.03.001
|  |  |  | 73 | 18753 | Yes | EPD Number: NEPD-3507-2100-EN published by EPD-NORWAY_DIGI, 2022 |  | Jotun Tough Shield Max(Matt), P.T. Jotun Indonesia |  |  | Go To Resource |  |  |  |  | https://epdnorway.lca-data.com/resource/processes/b71e37cf-cc53-4fb0-a456-1ca79f952a8d?version=00.03.001
|  |  |  | 74 | 18772 | Yes | EPD Number: NEPD-3543-2138-NO published by EPD-NORWAY_DIGI, 2022 |  | LADY Supreme Finish Pure Matt, Jotun A/S |  |  | Go To Resource |  |  |  |  | https://epdnorway.lca-data.com/resource/processes/c2054e2e-ad50-4fbe-a305-fa3df7d78e07?version=00.03.001
|  |  |  | 75 | 18806 | Yes | EPD Number: S-P-01326 published by EPD International AB, 2018 |  | AIRLITE PURELIGHT Airlite Purelight Interior is a mineral, inorganic interior paint with high breathability. It is available in white and numerous colours. Airlite Purelight Interior uses a set of patented technologies in order to reduce air pollution, to eliminate moulds and bacteria from the surfaces of the walls and to eliminate bad odours. Furthermore, it prevents deposit of dirt particles from the air on the walls, keeping them clean for a long period. |  |  | Go To Resource |  |  |  |  | https://cqd.io/e/ec3k2uy9zp
|  |  |  | 76 | 18976 | Yes | EPD Number: NEPD-2675-1374-EN published by EPD-NORWAY_DIGI, 2021 |  | Flügger 03 Wood Tex Transparent™ |  |  | Go To Resource |  |  |  |  | https://epdnorway.lca-data.com/resource/processes/f60118e2-2e9f-49ae-8fa7-39bbc25bcee8?version=00.03.001
|  |  |  | 77 | 19031 | Yes | EPD Number: NEPD-3318-1956-NO published by EPD-NORWAY_DIGI, 2022 |  | JOTUN Primer and glue for wet rooms, Jotun A/S - [Auto-Translated] |  |  | Go To Resource |  |  |  |  | https://epdnorway.lca-data.com/resource/processes/f90448c2-e5ac-4887-bdbe-3f58ef0af2d6?version=00.03.001
|  |  |  | 78 | 19034 | Yes | EPD Number: NEPD-2323-1066-NO published by EPD-NORWAY_DIGI, 2020 |  | Dex 1 Ultramat |  |  | Go To Resource |  |  |  |  | https://epdnorway.lca-data.com/resource/processes/88f0710f-85bf-48b4-a86d-f3a36b8b76a2?version=00.03.001
|  |  |  | 79 | 19357 | Yes | EPD Number: NEPD-1993-880-NO published by EPD-NORWAY_DIGI, 2020 |  | Sandplast LH Extra™ |  |  | Go To Resource |  |  |  |  | https://epdnorway.lca-data.com/resource/processes/f4c2d614-4d1a-4b32-8a92-7b6bb33b0a91?version=00.03.001
|  |  |  | 80 | 19383 | Yes | EPD Number: NEPD-3727-2679-EN published by EPD-NORWAY_DIGI, 2022 |  | Fenomastic My Home Smooth Silk, Jotun Paints Co. L.L.C. (Oman) |  |  | Go To Resource |  |  |  |  | https://epdnorway.lca-data.com/resource/processes/ee235053-418e-4b52-84c4-72d2a36d8603?version=00.03.001
|  |  |  | 81 | 19447 | Yes | EPD Number: NEPD-3108-1770-EN published by EPD-NORWAY_DIGI, 2022 |  | Jotafloor PU Crete, Jotun Paints (Vietnam) Co. Ltd. |  |  | Go To Resource |  |  |  |  | https://epdnorway.lca-data.com/resource/processes/fa357511-4026-419a-aacb-832e9457768d?version=00.03.001
|  |  |  | 82 | 19666 | Yes | EPD Number: NEPD-3788-2723-EN published by EPD-NORWAY_DIGI, 2022 |  | Acrylic Emulsion Primer, Jotun U.A.E. Ltd. (L.L.C.) |  |  | Go To Resource |  |  |  |  | https://epdnorway.lca-data.com/resource/processes/5748e8c2-39ca-44e0-a88b-4cab3d1aea04?version=00.03.001
|  |  |  | 83 | 19703 | Yes | EPD Number: NEPD-3510-2103-EN published by EPD-NORWAY_DIGI, 2022 |  | Jotun Tough Shield Primer, Jotun Paints (Malaysia) Sdn. Bhd. |  |  | Go To Resource |  |  |  |  | https://epdnorway.lca-data.com/resource/processes/8055e2a3-9ede-4528-b568-f229fcbcdd4f?version=00.03.001
|  |  |  | 84 | 19821 | Yes | EPD Number: NEPD-3505-2098-EN published by EPD-NORWAY_DIGI, 2022 |  | Jotun Tough Shield Primer, P.T. Jotun Indonesia |  |  | Go To Resource |  |  |  |  | https://epdnorway.lca-data.com/resource/processes/4c5b4c3c-93e8-4cf7-bc93-145ca074a43d?version=00.03.001
|  |  |  | 85 | 19863 | Yes | EPD Number: NEPD-3309-1947-EN published by EPD-NORWAY_DIGI, 2022 |  | Acrylic Emulsion Primer (I), Jotun India Private Limited |  |  | Go To Resource |  |  |  |  | https://epdnorway.lca-data.com/resource/processes/ea5622f2-81be-4a1f-a14b-b6dda7aa6555?version=00.03.001
|  |  |  | 86 | 19874 | Yes | EPD Number: NEPD-2324-1066-NO published by EPD-NORWAY_DIGI, 2020 |  | Dekso 20 H2O |  |  | Go To Resource |  |  |  |  | https://epdnorway.lca-data.com/resource/processes/da5ec0a6-cec9-4a1d-a0dd-e4a115cdb005?version=00.03.001
|  |  |  | 87 | 19898 | Yes | EPD Number: NEPD-3269-1910-NO published by EPD-NORWAY_DIGI, 2022 |  | LADY Supreme Finish halvblank, Jotun A/S |  |  | Go To Resource |  |  |  |  | https://epdnorway.lca-data.com/resource/processes/7d200f4b-5198-4313-970a-73191bcd54b6?version=00.03.001
|  |  |  | 88 | 19970 | Yes | EPD Number: NEPD-3524-2121-EN published by EPD-NORWAY_DIGI, 2022 |  | Fenomastic Wonderwall, Jotun Paints Co. L.L.C. (Oman) |  |  | Go To Resource |  |  |  |  | https://epdnorway.lca-data.com/resource/processes/388ade42-860f-4f61-baa7-757538231c37?version=00.03.001
|  |  |  | 89 | 19977 | Yes | EPD Number: NEPD-1990-880-NO published by EPD-NORWAY_DIGI, 1970 |  | Sandplast LGS™ |  |  | Go To Resource |  |  |  |  | https://epdnorway.lca-data.com/resource/processes/9c3f0e0a-cf1a-40fe-8e26-0e3c107a8fc2?version=00.03.001
|  |  |  | 90 | 20081 | Yes | EPD Number: NEPD-2673-1374-NO published by EPD-NORWAY_DIGI, 2021 |  | Flügger Anchoring reasons, drip-free™ - [Auto-Translated] |  |  | Go To Resource |  |  |  |  | https://epdnorway.lca-data.com/resource/processes/567f73e7-a2c4-48f8-87c4-3ed5198c1cb6?version=00.03.001
|  |  |  | 91 | 20398 | Yes | EPD Number: NEPD-3431-2043-EN published by EPD-NORWAY_DIGI, 2022 |  | Fenomastic Pure Colours Emulsion Matt(IM), Jotun Paints Co. L.L.C. (Oman) |  |  | Go To Resource |  |  |  |  | https://epdnorway.lca-data.com/resource/processes/7cc29ce6-fab7-4ce4-9f18-df66670b89dd?version=00.03.001
|  |  |  | 92 | 20399 | Yes | EPD Number: NEPD-2588-1315-NO published by EPD-NORWAY_DIGI, 2020 |  | Flügger 04 Wood Tex Opaque |  |  | Go To Resource |  |  |  |  | https://epdnorway.lca-data.com/resource/processes/398e4461-4ce1-459d-9ab0-be5f7a6569e9?version=00.03.001
|  |  |  | 93 | 20448 | Yes | EPD Number: NEPD-2675-1374-NO published by EPD-NORWAY_DIGI, 2021 |  | Flügger 03 Wood Tex Transparent™ |  |  | Go To Resource |  |  |  |  | https://epdnorway.lca-data.com/resource/processes/e5e7424c-c5c2-42ad-978f-7fbd63da0504?version=00.03.001
|  |  |  | 94 | 20479 | Yes | EPD Number: NEPD-2700-1402-EN published by EPD-NORWAY_DIGI, 2022 |  | Fenomastic My Home Rich Matt, Jotun Saudia Co. Ltd. |  |  | Go To Resource |  |  |  |  | https://epdnorway.lca-data.com/resource/processes/ee285188-8f6b-46ad-88ed-7d5ad5289ccc?version=00.03.001
|  |  |  | 95 | 20550 | Yes | EPD Number: NEPD-2669-1373-EN published by EPD-NORWAY_DIGI, 2021 |  | Flügger Dekso 5™ |  |  | Go To Resource |  |  |  |  | https://epdnorway.lca-data.com/resource/processes/bbdd1185-f8b3-4b33-aa8d-3d15f041de2b?version=00.03.001
|  |  |  | 96 | 20915 | Yes | EPD Number: NEPD-3511-2105-EN published by EPD-NORWAY_DIGI, 2022 |  | Jotun Tough Shield Max(Matt), Jotun Thailand Ltd. - Paint |  |  | Go To Resource |  |  |  |  | https://epdnorway.lca-data.com/resource/processes/ed084872-8c9a-4266-acd1-caf62ed92433?version=00.03.001
|  |  |  | 97 | 21113 | Yes | EPD Number: NEPD-3729-2676-EN published by EPD-NORWAY_DIGI, 2022 |  | Fenomastic Pure Colours Emulsion Semigloss IM(SA), Jotun Saudia Co. Ltd (Yanbu) |  |  | Go To Resource |  |  |  |  | https://epdnorway.lca-data.com/resource/processes/269fb5a2-91b3-43e0-b5b0-2a46915431a6?version=00.03.001
|  |  |  | 98 | 21187 | Yes | EPD Number: NEPD-3506-2099-EN published by EPD-NORWAY_DIGI, 2022 |  | Jotun Tough Shield Max(Sheen), Jotun Paints (Vietnam) Co. Ltd. |  |  | Go To Resource |  |  |  |  | https://epdnorway.lca-data.com/resource/processes/a1f402a0-2509-4041-a7ba-ac81825f5693?version=00.03.001
|  |  |  | 99 | 21214 | Yes | EPD Number: NEPD-2590-1315-EN published by EPD-NORWAY_DIGI, 2020 |  | Flügger 05 Wood Tex Acryl 30 |  |  | Go To Resource |  |  |  |  | https://epdnorway.lca-data.com/resource/processes/d651dbf5-2dbe-464e-9404-50f52c963b5e?version=00.03.001
|  |  |  | 100 | 21400 | Yes | EPD Number: NEPD-2323-1066-EN published by EPD-NORWAY_DIGI, 2020 |  | Dex 1 Ultramat |  |  | Go To Resource |  |  |  |  | https://epdnorway.lca-data.com/resource/processes/30359847-09e9-4227-8fc6-bdd40ca0ba4e?version=00.03.001
|  |  |  | 101 | 21528 | Yes | EPD Number: NEPD-2324-1066-EN published by EPD-NORWAY_DIGI, 2020 |  | Dekso 20 H2O |  |  | Go To Resource |  |  |  |  | https://epdnorway.lca-data.com/resource/processes/da7b4b68-7b1f-4716-9be8-93bfe653befd?version=00.03.001
|  |  |  | 102 | 21727 | Yes | EPD Number: NEPD-2673-1374-EN published by EPD-NORWAY_DIGI, 2021 |  | Flügger Anchoring reasons, drip-free™ - [Auto-Translated] |  |  | Go To Resource |  |  |  |  | https://epdnorway.lca-data.com/resource/processes/a131e145-81d5-4dfb-97bd-1846c78c5803?version=00.04.001
|  |  |  | 103 | 21797 | Yes | EPD Number: NEPD-2669-1373-NO published by EPD-NORWAY_DIGI, 2021 |  | Flügger Dekso 5™ |  |  | Go To Resource |  |  |  |  | https://epdnorway.lca-data.com/resource/processes/44146d50-2402-442d-b90f-9b77e185d098?version=00.03.001
|  |  |  | 104 | 21837 | Yes | EPD Number: NEPD-2588-1315-EN published by EPD-NORWAY_DIGI, 2020 |  | Flügger 04 Wood Tex Opaque |  |  | Go To Resource |  |  |  |  | https://epdnorway.lca-data.com/resource/processes/12ca0651-bd30-48a6-86a9-e8a072240653?version=00.03.001
|  |  |  | 105 | 21863 | Yes | EPD Number: NEPD-2589-1315-EN published by EPD-NORWAY_DIGI, 2020 |  | Flügger 02 Wood Tex Primer |  |  | Go To Resource |  |  |  |  | https://epdnorway.lca-data.com/resource/processes/2fd6561f-1593-49de-aedd-de1caf8634bc?version=00.03.001
|  |  |  | 106 | 21898 | Yes | EPD Number: NEPD-2810-1508 published by EPD-NORWAY_DIGI, 2021 |  | Zero Stucco, Jotun Saudi Co. Ltd (Jeddah) |  |  | Go To Resource |  |  |  |  | https://epdnorway.lca-data.com/resource/processes/a83f640d-f905-41a7-80cd-e96a071ac7a3?version=00.04.001
|  |  |  | 107 | 21905 | Yes | EPD Number: NEPD-3876-2832-EN published by EPD-NORWAY_DIGI, 2022 |  | Fenomastic Zen, Jotun Boya San. A.S. |  |  | Go To Resource |  |  |  |  | https://epdnorway.lca-data.com/resource/processes/2c5df910-ac90-41ea-bef3-c78f084f812d?version=00.03.001
|  |  |  | 108 | 22238 | Yes | EPD Number: NEPD-2590-1315-NO published by EPD-NORWAY_DIGI, 2020 |  | Flügger 05 Wood Tex Acryl 30 |  |  | Go To Resource |  |  |  |  | https://epdnorway.lca-data.com/resource/processes/aed14161-ea29-4922-8afa-518bd6d6ce0e?version=00.03.001
|  |  |  | 109 | 22282 | Yes | EPD Number: NEPD-2591-1315-NO published by EPD-NORWAY_DIGI, 2020 |  | Flügger 06 Wood Tex Oil Paint W 60 |  |  | Go To Resource |  |  |  |  | https://epdnorway.lca-data.com/resource/processes/ae851881-7072-4ded-ae70-679f0bd8f945?version=00.03.001
|  |  |  | 110 | 22323 | Yes | EPD Number: NEPD-1997-881-EN published by EPD-NORWAY_DIGI, 2020 |  | Special Grund ™ |  |  | Go To Resource |  |  |  |  | https://epdnorway.lca-data.com/resource/processes/76605a8f-fcff-4569-bbdc-1b6cbd54b6f8?version=00.03.001
|  |  |  | 111 | 22973 | Yes | EPD Number: 548 published by Stichting MRPI, 2017 |  | Dulux Trade Diamond Eggshell is a tough, durable and attractive mid-sheen finish. By using Diamond Technology from Dulux Trade it is 10 times tougher than Dulux Trade Vinyl Silk. Also includes Stain Repellent Technology so can be repeatedly wiped clean, making it ideal for high traffic areas such as stairwells and hallways. It is quick-drying and of low odour compared to solvent-based paints, and therefore ideal for use where minimum disruption is important. Dulux Trade Diamond Eggshell can be used over surfaces previously decorated with solvent-based paints, providing proper surface preparation is carried out. |  |  | Go To Resource |  |  |  |  | https://cqd.io/e/ec344jkdp2
|  |  |  | 112 | 23513 | Yes | EPD Number: 234 published by BRE Global, 2018 |  | Johnstone's Air Pure is an aqueous emulsion based interior wall paint incorporating biobased binder technology and air purifying technology. |  |  | Go To Resource |  |  |  |  | https://cqd.io/e/ec394hwbz4
|  |  |  | 113 | 23522 | Yes | EPD Number: 546 published by Stichting MRPI, 2017 |  | The representative product consists of a weighted average based on annual production volumes of the formulation and characteristics (i.e. packaging format) of the 6 products within Dulux Trade Supermatt range: 1. Dulux Trade Supermatt White 2. Dulux Trade Supermatt Almond White 3. Dulux Trade Supermatt Gardenia 4. Dulux Trade Supermatt Magnolia 5. Dulux Trade Supermatt Light Base 6. Dulux Trade Supermatt Medium Base This EPD is representative for products produced and sold in the UK. The paint is produced in one production site: Stowmarket in the UK. |  |  | Go To Resource |  |  |  |  | https://cqd.io/e/ec3g0fkdjb
|  |  |  | 114 | 27169 | Yes | EPD Number: EPD10077 published by NSF International, 2016 |  | Product Number: 6-725XI Sheen: Flat PCR Base Type: Light base The Speedhide Super Tech WB Interior Latex Dry Fog professional line is available in Flat, Eggshell and Semi-Gloss sheens and is self-priming on a variety of substrates. It has been formulated to provide excellent adhesion that eliminates crawling on the surface and offers excellent flash rust resistance. Speedhide Super Tech is ideal for gymnasiums, commercial warehouses, factories, retail outlets, and parking structures. Speedhide Super Tech WB Interior Latex Dry Fog is manufactured by PPG at several manufacturing facilities throughout the United States, and with global headquarters in Pittsburgh, Pennsylvania. |  |  | Go To Resource |  |  |  |  | https://cqd.io/e/ec3xfm63mk
|  |  |  | 115 | 27170 | Yes | EPD Number: EPD10078 published by NSF International, 2017 |  | Product Number: 6-70 Sheen: Flat PCR Base Type: Light base The SPEEDHIDE® Interior Latex professional line provides durable product performance and is recommended to protect interior walls, ceilings, and trim. Speedhide Interior Latex is manufactured by PPG at several manufacturing facilities throughout the United States, and with global headquarters in Pittsburgh, Pennsylvania. |  |  | Go To Resource |  |  |  |  | https://cqd.io/e/ec331y2x2x
|  |  |  | 116 | 27172 | Yes | EPD Number: EPD10094 published by NSF International, 2018 |  | Emerald is available in four sheens, including a technologically advanced flat finish that offers the same washability, durability and burnish resistance as the matte or glossier sheens. The flat finish hides minor drywall imperfections while providing a washable, rich look. With Emerald Interior Flat, there is no need to sacrifice performance for appearance. Matte and Satin finishes are now available in a high hiding accent base, formulated to boost hiding power and deliver truer colors in fewer coats. |  |  | Go To Resource |  |  |  |  | https://cqd.io/e/ec3js5wjm8
|  |  |  | 117 | 27173 | Yes | EPD Number: EPD10099 published by NSF International, 2017 |  | Natura® Interior Waterborne paint has been specifically designed for new or previously painted interior wallboard, plaster and masonry, as well as primed or previously painted wood and metal. These products provide a beautiful finish on walls and ceilings. |  |  | Go To Resource |  |  |  |  | https://cqd.io/e/ec31yqr8mz
|  |  |  | 118 | 27174 | Yes | EPD Number: EPD10100 published by NSF International, 2017 |  | Ultra Spec® 500 uses Benjamin Moore's patent-pending cross-linking resin technology that delivers increased durability of the dry paint film and significantly extends the life of the coating. As a result, Ultra Spec® 500 withstands repeated washing without damaging the finish. Ultra Spec® 500 is ideal for both residential and commercial use, has officially received MPI's High Performance ranking, categorizing it as a paint that has a "significantly higher level of performance than conventional latex paints", especially with regard to scrubbability, stain removal and resistance to burnishing. Ultra Spec® 500 is an environmentally friendly coating that meets or exceeds the strictest industry standards, while also delivering the premium levels of performance expected from Benjamin Moore in the low sheen, eggshell, semi-gloss and gloss finishes |  |  | Go To Resource |  |  |  |  | https://cqd.io/e/ec3890pzy6
|  |  |  | 119 | 27175 | Yes | EPD Number: EPD10111 published by NSF International, 2017 |  | Excello® Interior Latex Odor Free is a latex paint free of odor used to achieve decorative finishes in interiors minimizing its impact on the environment or interrupting daily activities. Its formula meets the most stringent VOC (Volatile Organic Compounds) requirements for environmental regulations. Its antimicrobial formula prevents the growth of bacteria, fungi, algae and mold by improving the quality of indoor air, providing healthiness and microbial prevention on surfaces. It is ideal for homesnurseries, hospitals, clinics, restaurants, and hotels. |  |  | Go To Resource |  |  |  |  | https://cqd.io/e/ec3u646fbd
|  |  |  | 120 | 27176 | Yes | EPD Number: EPD10115 published by NSF International, 2017 |  | SuperPaint® Exterior Latex Flat is an exterior architectural coating manufactured by The SherwinWilliams Company, headquartered in Cleveland, Ohio, or itd authorized licensee Sherwin-Williams de Centro America ("SWCA"). SuperPaint® Exterior Latex Flat is manufactured in a number of SherwinWilliams facilities and the data used by the LCA were representative of all facilities in which SuperPaint® Exterior Latex Flat was produced. This coating is designed to cover and protect architectural surfaces such as walls and ceilings. For information about specific products, please visit www.sherwin.com. In the Central America region please visit the SWCA website at www.sherwinca.com. |  |  | Go To Resource |  |  |  |  | https://cqd.io/e/ec3c2t8499
|  |  |  | 121 | 27177 | Yes | EPD Number: EPD10132 published by NSF International, 2018 |  | The IRON GUARD products listed below are included within this assessment. The primary differences between these products are gloss levels (sheen) and base types. For information on other attributes of each of the specific formulations, please visit www.krylonindustrial.com/. |  |  | Go To Resource |  |  |  |  | https://cqd.io/e/ec3f1erjre
|  |  |  | 122 | 27196 | Yes | EPD Number: EPD10248 published by NSF International, 2019 |  | The MULTI-PURPOSE LATEX PRIMER products listed below are included within this assessment. The primary differences between these products are gloss levels (sheen) and base types. For information on other attributes of each of the specific formulations, please visit www.sherwin.com. |  |  | Go To Resource |  |  |  |  | https://cqd.io/e/ec3ayfp5jx
|  |  |  | 123 | 27204 | Yes | EPD Number: EPD10280 published by NSF International, 2020 |  | The Aqualock Water Blocker products listed below are included within this assessment. For information on other attributes of Aqualock Water Blocker, please visit www.sherwinca.com. |  |  | Go To Resource |  |  |  |  | https://cqd.io/e/ec3qb8k7x5
|  |  |  | 124 | 27207 | Yes | EPD Number: EPD10286 published by NSF International, 2020 |  | Sherwood Water-Based Urethane is an interiorarchitectural coating manufactured by The Sherwin-Williams Company, headquartered in Cleveland, Ohio, or its authorized licensee Sherwin-Williams de Centro America ("SWCA"). Sherwood Water-Based Urethane is manufactured in a number of Sherwin-Williams facilities and the data used by the LCA were representative of all facilities in which Sherwood Water-Based Urethane was produced. This coating is designed to cover and protect architectural surfaces such as walls and ceilings. For information about specific products, please visitwww.sherwin.com. In the Central America region please visit the SWCA website at www.sherwinca.com. |  |  | Go To Resource |  |  |  |  | https://cqd.io/e/ec359zze7h
|  |  |  | 125 | 27209 | Yes | EPD Number: EPD10288 published by NSF International, 2020 |  | The SuperPaint® Interior Latex Flat products listed below are included within this assessment. For information on other attributes of SuperPaint® Interior Latex Flat, please visit www.sherwinca.com. |  |  | Go To Resource |  |  |  |  | https://cqd.io/e/ec33gbhy0b
|  |  |  | 126 | 27242 | Yes | EPD Number: EPD10479 published by NSF International, 2020 |  | The DURAMAX products listed below are included within this assessment. The primary differences between these products are gloss levels (sheen) and base types. For information on other attributes of each of the specific formulations, please visit www.sherwin.com. |  |  | Go To Resource |  |  |  |  | https://cqd.io/e/ec3px1a75x
|  |  |  | 127 | 27244 | Yes | EPD Number: EPD10481 published by ASTM International, 2020 |  | The INFINITY products listed below are included within this assessment. The primary differences between these products are gloss levels (sheen) and base types. For information on other attributes of each of the specific formulations, please visit www.sherwin.com. |  |  | Go To Resource |  |  |  |  | https://cqd.io/e/ec39twc65a
|  |  |  | 128 | 27247 | Yes | EPD Number: EPD10484 published by NSF International, 2020 |  | VALSPAR 2000is a family of interior architectural coatings manufactured by The Sherwin-Williams Company, headquartered in Cleveland, Ohio. VALSPAR 2000is manufactured in a number ofSherwin-Williams facilities across the United States and the data used by the LCA were representative of all Sherwin-Williams facilities in which VALSPAR 2000was produced. These coatings are designed to cover and protect architectural surfaces such as walls and ceilings. For information about specific products, please visitwww.sherwin.com. |  |  | Go To Resource |  |  |  |  | https://cqd.io/e/ec3wmghc4q
|  |  |  | 129 | 27248 | Yes | EPD Number: EPD10485 published by NSF International, 2020 |  | The VALSPAR 4000 products listed below are included within this assessment. The primary differences between these products are gloss levels (sheen) and base types. For information on other attributes of each of the specific formulations, please visit www.sherwin.com. |  |  | Go To Resource |  |  |  |  | https://cqd.io/e/ec32qgk98t
|  |  |  | 130 | 27249 | Yes | EPD Number: EPD10546 published by NSF International, 2021 |  | The Harmony products listed below are included within this assessment. The primary differences between these products are gloss levels (sheen) and base types. For information on other attributes of each of the specific formulations, please visit www.sherwin-williams.com. |  |  | Go To Resource |  |  |  |  | https://cqd.io/e/ec3mefxway
|  |  |  | 131 | 27251 | Yes | EPD Number: EPD10549 published by NSF International, 2021 |  | The Pro Industrial Waterborne Acrylic Dryfall® products listed below are included within this assessment. The primary differences between these products are gloss levels (sheen) and base types. For information on other attributes of each of the specific formulations, please visit www.sherwin- williams.com. |  |  | Go To Resource |  |  |  |  | https://cqd.io/e/ec35n10tkz
|  |  |  | 132 | 27254 | Yes | EPD Number: EPD10553 published by NSF International, 2021 |  | The Emerald® products listed below are included within this assessment. The primary differences between these products are gloss levels (sheen) and base types. For information on other attributes of each of the specific formulations, please visit www.sherwin-williams.com. |  |  | Go To Resource |  |  |  |  | https://cqd.io/e/ec3jq8k48x
|  |  |  | 133 | 27256 | Yes | EPD Number: EPD10555 published by NSF International, 2021 |  | The ProMar® 200 HP Zero VOC products listed below are included within this assessment. The primary differences between these products are gloss levels (sheen) and base types. For information on other attributes of each of the specific formulations, please visit www.sherwin-williams.com. |  |  | Go To Resource |  |  |  |  | https://cqd.io/e/ec3a1yhuj2
|  |  |  | 134 | 27257 | Yes | EPD Number: EPD10556 published by NSF International, 2021 |  | The ProMar® 400 Zero VOC products listed below are included within this assessment. The primary differences between these products are gloss levels (sheen) and base types. For information on other attributes of each of the specific formulations, please visit www.sherwin-williams.com. |  |  | Go To Resource |  |  |  |  | https://cqd.io/e/ec3nb4g8t0
|  |  |  | 135 | 27264 | Yes | EPD Number: EPD10569 published by NSF International, 2021 |  | The Dry Erase products listed below are included within this assessment. This product is a two-part system consisting of a clear part A and a hardener part B with a 3:1 by volume mix ratio. For information on other attributes of each of the specific formulations, please visit www.sherwin- williams.com. |  |  | Go To Resource |  |  |  |  | https://cqd.io/e/ec3kfx55km
|  |  |  | 136 | 27265 | Yes | EPD Number: EPD10589 published by NSF International, 2021 |  | The Ovation® Plus products listed below are included within this assessment. The primary differences between these products are gloss levels (sheen) and base types. For information on other attributes of each of the specific formulations, please visit www.hgtvhomebysherwinwilliams.com. |  |  | Go To Resource |  |  |  |  | https://cqd.io/e/ec3u0nkejx
|  |  |  | 137 | 27266 | Yes | EPD Number: EPD10590 published by NSF International, 2021 |  | The Valspar® Reserve® products listed below are included within this assessment. The primary differences between these products are gloss levels (sheen) and base types. For information on other attributes of each of the specific formulations, please visit www.valsparpaint.com. |  |  | Go To Resource |  |  |  |  | https://cqd.io/e/ec3sk4csyn
|  |  |  | 138 | 27267 | Yes | EPD Number: EPD10613 published by NSF International, 2021 |  | The Duration Home® Interior Acrylic products listed below are included within this assessment. The primary differences between these products are gloss levels (sheen) and base types. For information on other attributes of each of the specific formulations, please visit www.sherwin-williams.com. |  |  | Go To Resource |  |  |  |  | https://cqd.io/e/ec3m7dj9r9
|  |  |  | 139 | 27268 | Yes | EPD Number: EPD10614 published by NSF International, 2021 |  | The Solo™ Interior/Exterior Acrylic products listed below are included within this assessment. The primary differences between these products are gloss levels (sheen) and base types. For information on other attributes of each of the specific formulations, please visit www.sherwin-williams.com. |  |  | Go To Resource |  |  |  |  | https://cqd.io/e/ec34f3rw62
|  |  |  | 140 | 27269 | Yes | EPD Number: EPD10615 published by NSF International, 2021 |  | The SuperPaint® with Air Purifying Technology products listed below are included within this assessment. The primary differences between these products are gloss levels (sheen) and base types. For information on other attributes of each of the specific formulations, please visit www.sherwin- williams.com. |  |  | Go To Resource |  |  |  |  | https://cqd.io/e/ec35a50n8y
|  |  |  | 141 | 27271 | Yes | EPD Number: EPD10618 published by NSF International, 2021 |  | The Extreme Bond™ Int/Ext Bonding Primer product listed below is included within this assessment. For information on other attributes of each of the specific formulations, please visit www.sherwin- williams.com. |  |  | Go To Resource |  |  |  |  | https://cqd.io/e/ec3g1r5g5q
|  |  |  | 142 | 27272 | Yes | EPD Number: EPD10621 published by NSF International, 2021 |  | The A-100® Exterior Acrylic Latex products listed below are included within this assessment. The primary differences between these products are gloss levels (sheen) and base types. For information on other attributes of each of the specific formulations, please visit www.sherwin-williams.com. |  |  | Go To Resource |  |  |  |  | https://cqd.io/e/ec3y57utzy
|  |  |  | 143 | 27273 | Yes | EPD Number: EPD10622 published by NSF International, 2021 |  | The DuraCraft™ Acrylic Exterior Latex products listed below are included within this assessment. The primary differences between these products are gloss levels (sheen) and base types. For information on other attributes of each of the specific formulations, please visit www.sherwin-williams.com. |  |  | Go To Resource |  |  |  |  | https://cqd.io/e/ec30006b4a
|  |  |  | 144 | 27274 | Yes | EPD Number: EPD10623 published by NSF International, 2021 |  | The Loxon® Acrylic Conditioner product listed below is included within this assessment. For information on other attributes of each of the specific formulations, please visit www.sherwin-williams.com. |  |  | Go To Resource |  |  |  |  | https://cqd.io/e/ec3ypjqfcy
|  |  |  | 145 | 27275 | Yes | EPD Number: EPD10624 published by NSF International, 2021 |  | The PVA Drywall Primer & Sealer products listed below are included within this assessment. For information on other attributes of each of the specific formulations, please visit www.sherwin- williams.com. |  |  | Go To Resource |  |  |  |  | https://cqd.io/e/ec3gds4fgq
|  |  |  | 146 | 27276 | Yes | EPD Number: EPD10625 published by NSF International, 2021 |  | The SuperPaint® Exterior products listed below are included within this assessment. The primary differences between these products are gloss levels (sheen) and base types. For information on other attributes of each of the specific formulations, please visit www.sherwin-williams.com. |  |  | Go To Resource |  |  |  |  | https://cqd.io/e/ec37ap1war
|  |  |  | 147 | 27277 | Yes | EPD Number: EPD10665 published by ASTM International, 2021 |  | The Emerald® Urethane Trim products listed below are included within this assessment. The primary differences between these products are gloss levels (sheen) and base types. For information on other attributes of each of the specific formulations, please visit www.sherwin-williams.com. |  |  | Go To Resource |  |  |  |  | https://cqd.io/e/ec3bhdbruf
|  |  |  | 148 | 27278 | Yes | EPD Number: EPD10666 published by NSF International, 2021 |  | The Loxon® Acrylic Block Surfacer product listed below is included within this assessment. For information on other attributes of each of the specific formulations, please visit www.sherwin- williams.com. |  |  | Go To Resource |  |  |  |  | https://cqd.io/e/ec3e29878x
|  |  |  | 149 | 27279 | Yes | EPD Number: EPD10667 published by ASTM International, 2021 |  | The SuperPaint® Interior products listed below are included within this assessment. The primary differences between these products are gloss levels (sheen) and base types. For information on other attributes of each of the specific formulations, please visit www.sherwin-williams.com. |  |  | Go To Resource |  |  |  |  | https://cqd.io/e/ec3ra5ftrp
|  |  |  | 150 | 27988 | Yes | EPD Number: NEPD-1404-461-EN published by EPD Norway, 2017 |  | coatings with organic binders. This also applies for inorganic coatings. |  |  | Go To Resource |  |  |  |  | https://cqd.io/e/ec30z5cxa1
|  |  |  | 151 | 27989 | Yes | EPD Number: NEPD-1405-461-EN published by EPD Norway, 2017 |  | Fenomastic My Home Smooth Silk is a superior quality acrylic copolymer based emulsion paint, with a good colour experience due to its colour accuracy. It offers a wide range of long lasting colours. The washability is enhanced with good hiding power and flow, giving walls a smooth silky finish. This is a specially formulated topcoat recommended for all indoor spaces, including residential areas, villas and hotels. The declared product has very low VOC, which ensures good indoor air quality. It is also free from harmful chemicals like APEO, formaldehyde, heavy metals etc. For information on Green Building Standard credits, see "Additional Information" on page 4. The material composition of the declared product is given below |  |  | Go To Resource |  |  |  |  | https://cqd.io/e/ec34z1qame
|  |  |  | 152 | 27990 | Yes | EPD Number: NEPD-1406-461-EN published by EPD Norway, 2017 |  | coatings with organic binders. This also applies for inorganic coatings. |  |  | Go To Resource |  |  |  |  | https://cqd.io/e/ec3md028du
|  |  |  | 153 | 27992 | Yes | EPD Number: NEPD-1409-462 published by EPD Norway, 2017 |  | Jotashield Tex Ultra is a superior quality, flexible, exterior, water based textured paint. Based on pure acrylic emulsion. The declared product offers very good weather and water resistance. The unique UV protected colours offer outstanding protection against distractive effect of UV rays present in Sunlight. Its unique formulation protects concrete from carbonation (acts as an anti-carbonation coating). This product provides an attractive texture that will hide and cover minor imperfections when applied with a sponge roller. It is designed to provide semigloss finish with medium texture, and has the ability to cover cracks up to 2.6 mm. This product is ideal for decorating and protecting exterior surfaces, and is recommended for protecting concrete structures, like bridges and tunnels. For information on Green Building Standard credits, see "Additional Information" on page 4. The material composition of the declared product is given below |  |  | Go To Resource |  |  |  |  | https://cqd.io/e/ec3bap9djd
|  |  |  | 154 | 28006 | Yes | EPD Number: NEPD-1474-493-EN published by EPD Norway, 2017 |  | Fenomastic Güzel Evim Zengin Mat is a superior quality emulsion paint, with enriched colour experience due to the accuracy of colours and its matt finish. This product is based on 100% pure acrylic emulsion. It offers a wider selection of colours which come out more beautifully because of the matt finish. Deep colours look rich, strong colours look soft as they are undistrurbed by gloss. The declared product also has enhanced film properties and provides washable matt finish. The VOC is very low, which ensures good indoor air quality, and the product is free from harmful chemicals like APEO, formaldehyde, heavy metals etc. This product offers good flow, hiding power, incan anti-bacterial and colour retention properties. |  |  | Go To Resource |  |  |  |  | https://cqd.io/e/ec35rk6gx7
|  |  |  | 155 | 28007 | Yes | EPD Number: NEPD-1475-493-EN published by EPD Norway, 2017 |  | Jotashield Tex Ultra is a superior quality, flexible, exterior, water based textured paint. It is based on pure acrylic emulsion. The declared product offers very good weather and water resistance. The unique UV protected colours offer outstanding protection against distractive effect of UV rays present in sunlight. Its unique formulation protects concrete from carbonation (acts as anticarbonation coating). This product provides an attractive texture that will hide and cover minor imperfections when applied with a sponge roller. It is designed to provide semigloss finish with medium texture, and has the ability to cover cracks up to 2.6 mm. |  |  | Go To Resource |  |  |  |  | https://cqd.io/e/ec3mx70hwb
|  |  |  | 156 | 28014 | Yes | EPD Number: NEPD-1500-514 published by EPD Norway, 2018 |  | Jotashield Topcoat Silk is a superior quality, exterior, 100% pure acrylic water based topcoat. This product is based on pure acrylic emulsion. The unique UV protected colours offer outstanding protection against distractive effect of UV rays present in sunlight. The special acrylic binder provides durable and long lasting silk finish with low dirt pick up. Its unique formulation protects concrete from carbonation (acts as anticarbonation coating). The declared product is ideal for decorating and protecting exterior surfaces and is especially suited as a maintenance product. For information on Green Building Standard credits, see "Additional Information" on page 4. The material composition of the declared mixed product is given below |  |  | Go To Resource |  |  |  |  | https://cqd.io/e/ec3f1bynye
|  |  |  | 157 | 28025 | Yes | EPD Number: NEPD-1544-530-EN published by EPD Norway, 2018 |  | Pilot WF Primer is a one component water borne acrylic emulsion coating. It is a versatile, fast drying product for exterior and interior use. This product can dry down to 41 °F (5 °C). It is ideal for new construction or maintenance where fast dry to handle and over coating times are required. The declared product is suitable as primer or mid coat in up to moderately corrosive environments. Suitable for properly prepared carbon steel, stainless steel, aluminum, galvanized steel, shopprimer steel, concrete and a range of aged coating surfaces. This product is part of a complete system which is certified not to spread surface flames. |  |  | Go To Resource |  |  |  |  | https://cqd.io/e/ec3de4ffuz
|  |  |  | 158 | 28028 | Yes | EPD Number: NEPD-1549-532-EN published by EPD Norway, 2018 |  | Penguard WF is a two component water borne epoxy coating for corrosion protection. It is a versatile, fast drying product containing flash rust inhibitors. It can be used as primer, mid coat, finish coat or as single coat system in atmospheric environments. This product is suitable for properly prepared carbon steel, aluminum, concrete and galvanized steel substrates. |  |  | Go To Resource |  |  |  |  | https://cqd.io/e/ec3fcbfat3
|  |  |  | 159 | 28033 | Yes | EPD Number: NEPD-1592-627-EN published by EPD Norway, 2018 |  | Penguard WF is a two component water borne epoxy coating for corrosion protection. It is a versatile, fast drying product containing flash rust inhibitors. It cures down to 41 °F (5 °C). The declared product is specially designed for new construction where short dry to handle and over coating times are required. It can be used as primer, mid coat, finish coat or as single coat system in atmospheric environments. This product is suitable for properly prepared carbon steel, aluminum, concrete and galvanized steel substrates. Penguard WF is suitable for structural steel and piping to be exposed to corrosive environments up to high, and is recommended for offshore environments, refineries, power plants, bridges, buildings and mining equipment. |  |  | Go To Resource |  |  |  |  | https://cqd.io/e/ec36tu3gwg
|  |  |  | 160 | 28044 | Yes | EPD Number: NEPD-1625-647-EN published by EPD Norway, 2018 |  | Fenomastic Emulsion Primer is a high performance emulsion primer, designed for interior purposes. It is based on alkali resistant acrylic emulsion. This product has excellent penetration into the substrate, there by providing the best adhesion, and offers best protection against alkali attack. The VOC is very low, which ensures good indoor air quality. The declared product offers good flow, hiding power and incan anti bacterial properties. It is ideal for priming interior surfaces. For information on Green Building Standard credits, see "Additional Information" on page 4. The material composition of the declared product is given below |  |  | Go To Resource |  |  |  |  | https://cqd.io/e/ec3gtkt1k3
|  |  |  | 161 | 28045 | Yes | EPD Number: NEPD-1626-647-EN published by EPD Norway, 2018 |  | Fenomastic Emulsion Primer is a high performance emulsion primer, designed for interior purposes. It is based on alkali resistant acrylic emulsion. This product has excellent penetration into the substrate, there by providing the best adhesion, and offers best protection against alkali attack. The VOC is very low, which ensures good indoor air quality. The declared product offers good flow, hiding power and incan anti bacterial properties. It is free from harmful chemicals like APEO, formaldehyde, heavy metals, etc. For information on Green Building Standard credits, see "Additional Information" on page 4. The material composition of the declared product is given below |  |  | Go To Resource |  |  |  |  | https://cqd.io/e/ec3fqn7rxu
|  |  |  | 162 | 28047 | Yes | EPD Number: NEPD-1628-647-EN published by EPD Norway, 2018 |  | Fenomastic Güzel Evim Saf Ipek is a superior quality emulsion paint, designed for interior surfaces with a good colour experience due to its colour accuracy. It is based on PVA emulsion. The declared product offers a wide range of long lasting colours. It has enhanced washability with good hiding power and flow, giving walls a smooth silky finish. This product offers incan anti bacterial properties. It has very low VOC which ensures good indoor air quality, and is free from harmful chemicals like APEO, formaldehyde, heavy Metals etc. Fenomastic Güzel Evim Saf Ipek is a specially formulated topcoat recommended for all indoor spaces, including residential areas, villas and hotels. For information on Green Building Standard credits, see "Additional Information" on page 4. The material composition of the declared mixed product is given below |  |  | Go To Resource |  |  |  |  | https://cqd.io/e/ec3pkreh0y
|  |  |  | 163 | 28052 | Yes | EPD Number: NEPD-1643-659-EN published by EPD Norway, 2018 |  | coatings with organic binders. This also applies for inorganic coatings. |  |  | Go To Resource |  |  |  |  | https://cqd.io/e/ec3ghcwxcr
|  |  |  | 164 | 28053 | Yes | EPD Number: NEPD-1644-659-EN published by EPD Norway, 2018 |  | Fenomastic Mat is an odorless water based acrylic interior wall paint with easy application and no splash which provides excellent finish. This product offers a smooth matt finish. It is easy to apply and good spreading; high covering and retouching properties. There is no splash during application; no brush or roller marks. The declared product is an odourless paint, no odour during and after paint application.Ideal for interior surfaces. For information on Green Building Standard credits, see "Additional Information" on page 4. The material composition of the declared mixed product is given below |  |  | Go To Resource |  |  |  |  | https://cqd.io/e/ec3kc4asnf
|  |  |  | 165 | 28054 | Yes | EPD Number: NEPD-1645-659-EN published by EPD Norway, 2018 |  | coatings with organic binders. This also applies for inorganic coatings. |  |  | Go To Resource |  |  |  |  | https://cqd.io/e/ec3m1px2xb
|  |  |  | 166 | 28055 | Yes | EPD Number: NEPD-1646-659-EN published by EPD Norway, 2018 |  | Fenomastic My Home Smooth Silk is a superior quality acrylic copolymer based emulsion paint, with a good colour experience due to its colour accuracy. This product offers a wide range of long lasting colours. It has enhanced washability with good hiding power and flow, giving walls a smooth silky finish. In addition, it has very low VOC which ensures good indoor air quality. The declared product is free from harmful chemicals like APEO, formaldehyde, heavy metals etc. It is a specially formulated topcoat recommended for all indoor spaces, including residential areas, villas and hotels. For information on Green Building Standard credits, see "Additional Information" on page 4. The material composition of the declared product is given below |  |  | Go To Resource |  |  |  |  | https://cqd.io/e/ec3rrbtrht
|  |  |  | 167 | 28056 | Yes | EPD Number: NEPD-1647-659-EN published by EPD Norway, 2018 |  | coatings with organic binders. This also applies for inorganic coatings. |  |  | Go To Resource |  |  |  |  | https://cqd.io/e/ec3xw7ktex
|  |  |  | 168 | 28059 | Yes | EPD Number: NEPD-1660-661-NO published by EPD Norway, 2018 |  | LADY Supreme Finish silkematt er en vanntynnet oljemaling for innendørs treverk. Dette produktet gir en jevn, slitesterk og glatt overflate med et elegant utseende. Den er luktsvak. Det deklarerte produktet er anbefalt som mellom- og toppstrøk på panel, MDF, møbler, dører, karmer og listverk. For informasjon om kriterier i grønne bygningsstandarder og miljømerker, se "Tilleggsinformasjon" på side 4. Materialsammensetningen av det deklarerte produktet er gitt nedenfor |  |  | Go To Resource |  |  |  |  | https://cqd.io/e/ec3x3hcces
|  |  |  | 169 | 28067 | Yes | EPD Number: NEPD-1676-675-EN published by EPD Norway, 2018 |  | Jotashield Colourlast Matt is a superior quality, exterior, 100% pure acrylic water based topcoat.The unique UV protected colours offer outstanding protection against destructive effect of UV rays present in sunlight. This product is specially designed to withstand the harsh middle east weather conditions, and provides durable and long lasting matt finish with low dirt pick up. Its unique formulation protects concrete from carbonation (acts as anticarbonation coating). The declared product is ideal for decorating and protecting exterior surfaces. Jotashield Colourlast Matt can also be used in interior areas such as basement car park walls and ceilings as a highly effective anti carbonation coating. For information on Green Building Standard credits, see "Additional Information" on page 4. The material composition of the declared mixed product is given below |  |  | Go To Resource |  |  |  |  | https://cqd.io/e/ec3khs9dsr
|  |  |  | 170 | 28069 | Yes | EPD Number: NEPD-1678-675-EN published by EPD Norway, 2018 |  | Jotashield Alkali Resistant Primer is a superior quality alkali resistant water based primer. It is based on acrylic copolymer emulsion. The declared product provides an excellent base for subsequent coats. It has excellent penetration into the substrate, there by providing the best adhesion. This product offers the best protection against alkali attack, and is ideal for priming exterior surfaces. For information on Green Building Standard credits, see "Additional Information" on page 4. The material composition of the declared mixed product is given below |  |  | Go To Resource |  |  |  |  | https://cqd.io/e/ec38kqu8d6
|  |  |  | 171 | 28070 | Yes | EPD Number: NEPD-1679-675-EN published by EPD Norway, 2018 |  | Fenomastic Wonderwall is a high-quality interior paint based on pure acrylic emulsion. It comes with luxurious silky finish that gives you the colour you expected, along with superior washability keeping your walls beautiful every day. This product is specially designed for easy stain removal without affecting the paint properties. It is strongly recommended for interiors of high traffic areas, such as kids rooms, schools, party halls, Kitchens, living rooms, dining rooms etc. The declared product is free from harmful chemicals like APEO, formaldehyde, heavy metals etc. It has very low VOC which ensures good indoor air quality. Easy to apply and good coverage gives an even, beautiful result. For information on Green Building Standard credits, see "Additional Information" on page 4. The material composition of the declared mixed product is given below |  |  | Go To Resource |  |  |  |  | https://cqd.io/e/ec361dexef
|  |  |  | 172 | 28071 | Yes | EPD Number: NEPD-1680-674-EN published by EPD Norway, 2018 |  | Jotashield Tex Medium is a superior quality, flexible, exterior, water based textured paint. It is based on pure acrylic emulsion and contains rock hard aggregates. This product offers very good weather and water resistance. The unique UV protected colours offer outstanding protection against distractive effect of UV rays present in sunlight. The declared product provides an attractive texture that will hide and cover minor imperfections when applied with a sponge roller. It is designed to provide semigloss finish with medium texture, and has the ability to cover cracks up to 0.7 mm. Jotashield Tex Medium is ideal for decorating and protecting exterior surfaces. For information on Green Building Standard credits, see "Additional Information" on page 4. The material composition of the declared mixed product is given below |  |  | Go To Resource |  |  |  |  | https://cqd.io/e/ec3x04qgpg
|  |  |  | 173 | 28073 | Yes | EPD Number: NEPD-1682-674-EN published by EPD Norway, 2018 |  | Fenomastic Hygiene Emulsion Silk is a superior quality emulsion paint, designed for interior surfaces. It is based on 100 % pure acrylic emulsion giving an eggshell finish. The declared product is specially designed to offer resistance against 22 different varieties of bacteria and fungus. It offers good flow, hiding power, incan anti bacterial and colour retention properties. In addition, it has very good opacity, outstanding washability and leveling, thereby creating a high-class finish. This product provides smooth durable and washable silk finish. It is strongly recommended for interiors of Hospitals, Hotels, Schools, Wash rooms, Kitchens, living rooms etc. |  |  | Go To Resource |  |  |  |  | https://cqd.io/e/ec3emprabd
|  |  |  | 174 | 28074 | Yes | EPD Number: NEPD-1683-674-EN published by EPD Norway, 2018 |  | Jotashield Colourxtreme Silk is a superior quality, exterior, 100% pure acrylic water based topcoat. The unique heat reflective features and UV protected colours offer outstanding protection against heat from Infrared (IR) rays and destructive effect of UV rays present in sunlight. This product is specially designed to withstand the harsh middle east weather conditions and provides durable and long lasting silk finish with low dirt pick up. The declared product is a low-VOC product that contributes to reducing energy consumption in cooling the interiors of buildings. Its unique formulation protects concrete from carbonation (acts as anticarbonation coating). Jotashield Colourxtreme Silk is ideal for decorating and protecting exterior surfaces. For information on Green Building Standard credits, see "Additional Information" on page 4. The material composition of the declared mixed product is given below |  |  | Go To Resource |  |  |  |  | https://cqd.io/e/ec3r86bcj9
|  |  |  | 175 | 28075 | Yes | EPD Number: NEPD-1684-674-EN published by EPD Norway, 2018 |  | Jotashield Colourlast Matt is a superior quality, exterior, 100% pure acrylic water based topcoat.The unique UV protected colours offer outstanding protection against destructive effect of UV rays present in sunlight. This product is specially designed to withstand the harsh middle east weather conditions, and provides durable and long lasting matt finish with low dirt pick up. Its unique formulation protects concrete from carbonation (acts as anticarbonation coating). The declared product is ideal for decorating and protecting exterior surfaces. Jotashield Colourlast Matt can also be used in interior areas such as basement car park walls and ceilings as a highly effective anti carbonation coating. For information on Green Building Standard credits, see "Additional Information" on page 4. The material composition of the declared mixed product is given below |  |  | Go To Resource |  |  |  |  | https://cqd.io/e/ec34rzgh7k
|  |  |  | 176 | 28077 | Yes | EPD Number: NEPD-1687-678-EN published by EPD Norway, 2018 |  | Majestic Perfect Beauty & Care is a premium, long lasting paint that delivers rich beautiful colours and a healthy home. It covers cracks perfectly which enables the walls to have a perfectly smooth and flawless finish. It features Jotun's exclusive TrueColor Technology, a unique formulation of quality materials that ensure accurate, consistent and long lasting colours. This product is also proven to have the least harmful emissions with the lowest odour. |  |  | Go To Resource |  |  |  |  | https://cqd.io/e/ec38bscfpf
|  |  |  | 177 | 28078 | Yes | EPD Number: NEPD-1688-678-EN published by EPD Norway, 2018 |  | Majestic Perfect Beauty & Care is a premium, long lasting paint that delivers rich beautiful colours and a healthy home. It covers cracks perfectly which enables the walls to have a perfectly smooth and flawless finish. It features Jotun's exclusive TrueColor Technology, a unique formulation of quality materials that ensure accurate, consistent and long lasting colours. This product is also proven to have the least harmful emissions with the lowest odour. |  |  | Go To Resource |  |  |  |  | https://cqd.io/e/ec3qf3x4ax
|  |  |  | 178 | 28079 | Yes | EPD Number: NEPD-1689-678-EN published by EPD Norway, 2018 |  | Majestic Perfect Beauty & Care is a premium, long lasting paint that delivers rich beautiful colours and a healthy home. It covers cracks perfectly which enables the walls to have a perfectly smooth and flawless finish. It features Jotun's exclusive TrueColor Technology, a unique formulation of quality materials that ensure accurate, consistent and long lasting colours. This product is also proven to have the least harmful emissions with the lowest odour. |  |  | Go To Resource |  |  |  |  | https://cqd.io/e/ec3d5w6kau
|  |  |  | 179 | 28090 | Yes | EPD Number: NEPD-1733-712-EN published by EPD Norway, 2019 |  | Jotashield Antifade Colours is a premium 100% acrylic emulsion exterior paint equipped with Jotun Pigment Technology to protect your home from natural weathering and relieves you from worrying about maintenance. It fights colour fading caused by the weather elements and delivers outstanding durability with a wide selection of colours, carefully selected by experts to fit your choice and make your home beautiful. |  |  | Go To Resource |  |  |  |  | https://cqd.io/e/ec31779ket
|  |  |  | 180 | 28091 | Yes | EPD Number: NEPD-1734-712-EN published by EPD Norway, 2019 |  | Jotashield AF SG is a premium 100% acrylic emulsion exterior paint equipped with Jotun Pigment Technology to protect your home from natural weathering and relieves you from worrying about maintenance. It fights colour fading caused by the weather elements and delivers outstanding durability with a wide selection of colours, carefully selected by experts to fit your choice and make your home beautiful. |  |  | Go To Resource |  |  |  |  | https://cqd.io/e/ec3jzwpynb
|  |  |  | 181 | 28093 | Yes | EPD Number: NEPD-1736-712-EN published by EPD Norway, 2019 |  | Jotashield Antifade Colours is a premium 100% acrylic emulsion exterior paint equipped with Jotun Pigment Technology to protect your home from natural weathering and relieves you from worrying about maintenance. It fights colour fading caused by the weather elements and delivers outstanding durability with a wide selection of colours, carefully selected by experts to fit your choice and make your home beautiful. |  |  | Go To Resource |  |  |  |  | https://cqd.io/e/ec3npe3ys0
|  |  |  | 182 | 28094 | Yes | EPD Number: NEPD-1737-712-EN published by EPD Norway, 2019 |  | Jotashield Antifade Colours is a premium 100% acrylic emulsion exterior paint equipped with Jotun Pigment Technology to protect your home from natural weathering and relieves you from worrying about maintenance. It fights colour fading caused by the weather elements and delivers outstanding durability with a wide selection of colours, carefully selected by experts to fit your choice and make your home beautiful. |  |  | Go To Resource |  |  |  |  | https://cqd.io/e/ec3zrj3ju2
|  |  |  | 183 | 28100 | Yes | EPD Number: NEPD-1750-722-EN published by EPD Norway, 2019 |  | Fenomastic My Home Rich Matt is a superior quality emulsion paint, with enriched colour experience due to the accuracy of colours and its matt finish. It is based on pure acrylic emulsion and designed for all interior surfaces. This product offers a wider selection of colours which come out more beautifully because of the matt finish. The deep colours look rich, and the strong colours look soft as they are undisturbed by gloss. It also has enhanced film properties. The declared product has very low VOC which ensures good indoor air quality. It offers good flow, hiding power, incan anti bacterial and colour retention properties. |  |  | Go To Resource |  |  |  |  | https://cqd.io/e/ec3t408zbr
|  |  |  | 184 | 28101 | Yes | EPD Number: NEPD-1751-722-EN published by EPD Norway, 2019 |  | Fenomastic Hygiene Emulsion Matt is a superior quality emulsion paint, designed for interior surfaces. It is based on pure acrylic emulsion and is a specially designed product to offer resistance against 22 different varieties of bacteria and fungus. Fenomastic Hygiene Emulsion Matt offers good flow, hiding power, incan anti bacterial and colour retention properties. It has very good opacity, outstanding washability and leveling, thereby creating a high-class finish. The product provides smooth durable and washable matt finish. |  |  | Go To Resource |  |  |  |  | https://cqd.io/e/ec34xy3pzq
|  |  |  | 185 | 28102 | Yes | EPD Number: NEPD-1752-722-EN published by EPD Norway, 2019 |  | Fenomastic Pure Colours Emulsion Matt is a superior quality emulsion paint, designed for interior surfaces. It is based on special acrylic copolymer emulsion, and offers good flow, hiding power, incan anti bacterial and colour retention properties. The declared product provides a smooth durable and washable matt finish. It is free from harmful chemicals like APEO, formaldehyde, heavy metals etc. This product has very low VOC which ensures good indoor air quality, and it is ideal for decorating and protecting interior surfaces. For information on Green Building Standard credits, see "Additional Information" on page 4. The material composition of the declared mixed product is given below |  |  | Go To Resource |  |  |  |  | https://cqd.io/e/ec37bhpt0h
|  |  |  | 186 | 28103 | Yes | EPD Number: NEPD-1753-722-EN published by EPD Norway, 2019 |  | Fenomastic Pure Colours Emulsion Semigloss is a superior quality emulsion paint, designed for interior surfaces. It is based on special acrylic copolymer emulsion. This product offers good flow, hiding power, incan anti bacterial and colour retention properties. It also provides smooth durable and washable semigloss finish. The declared product is free from harmful chemicals like APEO, formaldehyde, heavy metals etc. It has very low VOC which ensures good indoor air quality. This product is ideal for decorating and protecting interior surfaces. For information on Green Building Standard credits, see "Additional Information" on page 4. The material composition of the declared mixed product is given below |  |  | Go To Resource |  |  |  |  | https://cqd.io/e/ec35ka8jt0
|  |  |  | 187 | 28104 | Yes | EPD Number: NEPD-1754-722-EN published by EPD Norway, 2019 |  | Fenomastic Wonderwall is a high-quality interior paint based on pure acrylic emulsion. It comes with luxurious silky finish that gives you the colour you expected along with superior washability keeping your walls beautiful every day. The product is specially designed for easy stain removal without affecting the paint properties. The declared product is free from harmful chemicals like APEO, formaldehyde, heavy metals etc. It has very low VOC which ensures good indoor air quality. The product is easy to apply and the good coverage gives an even, beautiful surfaces. It is strongly recommended for interiors of high traffic areas such as kids rooms, schools, party halls, kitchens, living rooms, dining rooms etc. For information on Green Building Standard credits, see "Additional Information" on page 4. The material composition of the declared mixed product is given below |  |  | Go To Resource |  |  |  |  | https://cqd.io/e/ec30g8m32a
|  |  |  | 188 | 28105 | Yes | EPD Number: NEPD-1755-734-EN published by EPD Norway, 2019 |  | Jotashield SuperDurable Silk is a superior quality, exterior water based paint. It is based on extremely durable, 100% pure silicon acrylic emulsion. Its unique formulation protects concrete from carbonation (acts as anticarbonation coating). The unique UV protected colours offer outstanding protection against destructive effect of UV rays present in sunlight. The special acrylic binder provides durable and long lasting silk finish with low dirt pick up. The declared product is specially designed to withstand the harsh middle east climate and weather conditions. It is ideal for decorating and protecting exterior surfaces, also as a topcoat on textured systems. For information on Green Building Standard credits, see "Additional Information" on page 4. The material composition of the declared mixed product is given below |  |  | Go To Resource |  |  |  |  | https://cqd.io/e/ec326sut0m
|  |  |  | 189 | 28106 | Yes | EPD Number: NEPD-1756-734-EN published by EPD Norway, 2019 |  | Jotashield Colourlast Silk is a superior quality, exterior, 100% pure acrylic water based topcoat. The unique UV protected colours offer outstanding protection against destructive effect of UV rays present in sunlight. This product is specially designed to withstand the harsh middle east weather conditions and provides durable & long lasting silk finish with low dirt pick up. Its unique formulation protects concrete from carbonation (acts as anticarbonation coating). The declared product is ideal for decorating and protecting exterior surfaces and specially suits as a maintenance product. Jotashield Colourlast Silk can also be used in interior areas such as basement car park walls and ceilings as an highly effective anti carbonation coating. For information on Green Building Standard credits, see "Additional Information" on page 4. The material composition of the declared mixed product is given below |  |  | Go To Resource |  |  |  |  | https://cqd.io/e/ec3jnmtgen
|  |  |  | 190 | 28107 | Yes | EPD Number: NEPD-1757-734-EN published by EPD Norway, 2019 |  | Jotashield Colourxtreme Matt is a superior quality, exterior, 100% pure acrylic water based topcoat. The unique heat reflective features and UV protected colours offer outstanding protection against heat from infrared (IR) rays and destructive effect of UV rays present in sunlight. This product is specially designed to withstand the harsh middle east weather conditions and provides durable & long lasting matt finish with low dirt pick up. The declared product is a low-VOC product that contributes to reducing energy consumption in cooling the interiors of buildings. Its unique formulation protects concrete from carbonation (acts as anticarbonation coating). Jotashield Colourxtreme Matt is ideal for decorating and protecting exterior surfaces. For information on Green Building Standard credits, see "Additional Information" on page 4. The material composition of the declared mixed product is given below |  |  | Go To Resource |  |  |  |  | https://cqd.io/e/ec3d9wqr00
|  |  |  | 191 | 28108 | Yes | EPD Number: NEPD-1758-734-EN published by EPD Norway, 2019 |  | Jotashield Alkali Resistant Primer is a superior quality alkali resistant water based primer. It is based on acrylic copolymer emulsion. The declared product provides an excellent base for subsequent coats. It has excellent penetration into the substrate there by providing the best adhesion. This product offers the best protection against alkali attack, and is ideal for priming exterior surfaces. For information on Green Building Standard credits, see "Additional Information" on page 4. The material composition of the declared mixed product is given below |  |  | Go To Resource |  |  |  |  | https://cqd.io/e/ec35d7cmqz
|  |  |  | 192 | 28109 | Yes | EPD Number: NEPD-1759-734-EN published by EPD Norway, 2019 |  | Jotashield Colourxtreme Silk is a superior quality, exterior, 100% pure acrylic water based topcoat. The unique heat reflective features and UV protected colours offer outstanding protection against heat from infrared (IR) rays and destructive effect of UV rays present in sunlight. This product is specially designed to withstand the harsh middle east weather conditions and provides durable & long lasting silk finish with low dirt pick up. The declared product is a low-VOC product that contributes to reducing energy consumption in cooling the interiors of buildings. Its unique formulation protects concrete from carbonation (acts as anticarbonation coating). Jotashield Colourxtreme Silk is ideal for decorating and protecting exterior surfaces. For information on Green Building Standard credits, see "Additional Information" on page 4. The material composition of the declared mixed product is given below |  |  | Go To Resource |  |  |  |  | https://cqd.io/e/ec3tt305s1
|  |  |  | 193 | 28111 | Yes | EPD Number: NEPD-1763-735-EN published by EPD Norway, 2019 |  | Jotashield Alkali Resistant Primer is a superior quality alkali resistant water based primer. It is based on acrylic copolymer emulsion. The declared product provides an excellent base for subsequent coats. It has excellent penetration into the substrate, there by providing the best adhesion. This product offers the best protection against alkali attack, and is ideal for priming exterior surfaces. For information on Green Building Standard credits, see "Additional Information" on page 4. The material composition of the declared mixed product is given below |  |  | Go To Resource |  |  |  |  | https://cqd.io/e/ec3b8u2196
|  |  |  | 194 | 28112 | Yes | EPD Number: NEPD-1764-735-EN published by EPD Norway, 2019 |  | PVA Primer is an emulsion primer designed for interior purposes. It is based on an acrylic copolymer emulsion and offers good flow, hiding power and incan anti bacterial. The declared product has very low VOC which ensures good indoor air quality. It is ideal for priming interior surfaces. For information on Green Building Standard credits, see "Additional Information" on page 4. The material composition of the declared mixed product is given below |  |  | Go To Resource |  |  |  |  | https://cqd.io/e/ec3a4y0w43
|  |  |  | 195 | 28113 | Yes | EPD Number: NEPD-1765-735-EN published by EPD Norway, 2019 |  | Jotashield Decor High Build Fine is a superior quality, exterior, water based, high build textured paint. It is based on modified acrylic emulsion, and is specially designed to withstand the harsh middle east climate and weather conditions. The declared product can be used to decorate and protect the exterior surfaces, giving an ancient look. Jotashield Decor glaze can be applied to give a weathered ancient look. It is ideal for decorating and protecting exterior surfaces. For information on Green Building Standard credits, see "Additional Information" on page 4. The material composition of the declared mixed product is given below |  |  | Go To Resource |  |  |  |  | https://cqd.io/e/ec3mz4syqn
|  |  |  | 196 | 28114 | Yes | EPD Number: NEPD-1766-735-EN published by EPD Norway, 2019 |  | Jotashield Decor Travertine is a high quality waterborne paint based on a tough acrylic copolymer emulsion. It contains coarse rock hard aggregates, and has a unique monumental appearance that is inspired by the famous Travertine rock. The coarse aggregates give a majestic stone finish. The declared product's authentic stone look and texture makes it the ideal finish for both modern and traditional houses. It is ideal for decoration of exterior surfaces. For information on Green Building Standard credits, see "Additional Information" on page 4. The material composition of the declared mixed product is given below |  |  | Go To Resource |  |  |  |  | https://cqd.io/e/ec35cpd8r2
|  |  |  | 197 | 28119 | Yes | EPD Number: NEPD-1772-748-EN published by EPD Norway, 2019 |  | Jotashield Clear is a superior quality, exterior water based paint based on silicon modified acrylic emulsion. This product is ideal for enhancing the gloss and durability of exterior and interior emulsion products. It is specially designed to withstand the harsh middle east weather conditions and provides durable & long lasting gloss finish with low dirt pick up. The declared product acts as a barrier against moisture. It is ideal as a protective coat on emulsion paints, painting techniques and textured paint system. For information on Green Building Standard credits, see "Additional Information" on page 4. The material composition of the declared mixed product is given below |  |  | Go To Resource |  |  |  |  | https://cqd.io/e/ec3c2djpke
|  |  |  | 198 | 28145 | Yes | EPD Number: NEPD-1820-773-EN published by EPD Norway, 2019 |  | Lady Design Romano is a high quality waterborne paint based on a tough acrylic copolymer emulsion and contains coarse rock hard aggregates. The declared product gives a majestic roman stone finish. It comes in a beautiful selection of natural colours to help you achieve the look that you desire. It is a specially formulated top coat for indoor use and recommended for Hotels, Restaurants, Villas and all other prestigious interiors. For information on Green Building Standard credits, see "Additional Information" on page 4. The material composition of the declared product is given below |  |  | Go To Resource |  |  |  |  | https://cqd.io/e/ec3q3pwpz2
|  |  |  | 199 | 28150 | Yes | EPD Number: NEPD-1826-780-EN published by EPD Norway, 2019 |  | Penguard WF is a two component water borne epoxy coating for corrosion protection. It is a versatile, fast drying product containing flash rust inhibitors that cures down to 41 °F (5 °C). This product is specially designed for new construction where short dry to handle and over coating times are required. It can be used as primer, mid coat, finish coat or as single coat system in atmospheric environments and is suitable for properly prepared carbon steel, aluminum, concrete and galvanized steel substrates. Penguard WF is available with hardener for application at low substrate temperatures. |  |  | Go To Resource |  |  |  |  | https://cqd.io/e/ec3b8knywu
|  |  |  | 200 | 28178 | Yes | EPD Number: NEPD-1895-829-EN published by EPD Norway, 2019 |  | coatings with organic binders. This also applies for inorganic coatings. |  |  | Go To Resource |  |  |  |  | https://cqd.io/e/ec3u4s5x9g
|  |  |  | 201 | 28179 | Yes | EPD Number: NEPD-1896-829-EN published by EPD Norway, 2019 |  | Zero Primer is a high performance emulsion primer, designed for interior purposes. It is based on acrylic copolymer emulsion, has excellent penetration into the substrate there by providing the best adhesion and releases minimal smell and emissions during application and drying. The product has very low VOC, very low emissions, offers good flow, hiding power and in-can anti bacterial properties. Zero Primer is free from APOE and formaldehyde, and heavy metals has not been used as active ingredients. Ideal for priming interior surfaces. To be used for surface preparation of new interior walls. For information on Green Building Standard credits, see "Additional Information" on page 4. The material composition of the declared product is given below |  |  | Go To Resource |  |  |  |  | https://cqd.io/e/ec366580ca
|  |  |  | 202 | 28180 | Yes | EPD Number: NEPD-1897-829-EN published by EPD Norway, 2019 |  | Fenomastic Zero Silk is a high-quality interior paint based on pure acrylic emulsion. Comes with luxurious silk finish, with very low VOC and very low emissions. Specially designed with Formaldehyde abatement technology that improves indoor air quality. Fenomastic Zero Silk is free from APOE and formaldehyde, and heavy metals has not been used as active ingredients. Easy to apply and good coverage gives an even, beautiful surfaces. To be used on interior walls. Fenomastic Zero is part of a full paint system : Zero Primer, Zero Stucco with Fenomastic Zero topcoat. For information on Green Building Standard credits, see "Additional Information" on page 4. The material composition of the declared product is given below |  |  | Go To Resource |  |  |  |  | https://cqd.io/e/ec3nxa702y
|  |  |  | 203 | 28199 | Yes | EPD Number: NEPD-1964-863-EN published by EPD Norway, 2019 |  | Lady Nordic Air is a premium modified acrylic rich matt paint formulated with advance Nordic technology and high quality ingredients. The declared product's rich beautiful colours and smooth luxurious paint film provides excellent wet scrub wet scrub resistance, mould and bacteria resistance to beautify and protect your home for many years to come Lady Nordic Air has low odour, low VOC content, is free from harmful chemicals like APEO and formaldehyde. Heavy Metals are not used as active ingredients. For information on Green Building Standard credits, see "Additional Information" on page 4. The material composition of the declared product is given below |  |  | Go To Resource |  |  |  |  | https://cqd.io/e/ec3855wdzs
|  |  |  | 204 | 28202 | Yes | EPD Number: NEPD-1977-874-EN published by EPD Norway, 2019 |  | Majestic True Beauty Sheen(NEW) is a premium water based acrylic paint that delivers true colour experience, transforming your home into a beautiful, desirable space. Your walls will have a luxurious colour with a smooth finish that is easy to clean. Jotun's exclusive True Colour™ Technology ensures precise and uniform colours, uniquely formulated using high-quality materials. The declared product has a Sheen finishing. |  |  | Go To Resource |  |  |  |  | https://cqd.io/e/ec33zkm4hs
|  |  |  | 205 | 28203 | Yes | EPD Number: NEPD-1978-874-EN published by EPD Norway, 2019 |  | Majestic True Beauty Sheen(NEW) is a premium water based acrylic paint that delivers true colour experience, transforming your home into a beautiful, desirable space. Your walls will have a luxurious colour with a smooth finish that is easy to clean. Jotun's exclusive True Colour™ Technology ensures precise and uniform colours, uniquely formulated using high-quality materials. The declared product has a Sheen finishing. |  |  | Go To Resource |  |  |  |  | https://cqd.io/e/ec33nsrwcq
|  |  |  | 206 | 28204 | Yes | EPD Number: NEPD-1979-874-EN published by EPD Norway, 2019 |  | Majestic True Beauty Semigloss(NEW) is a premium water based acrylic paint that delivers true colour experience, transforming your home into a beautiful, desirable space. Your walls will have a luxurious colour with a smooth finish that is easy to clean. Jotun's exclusive True Colour™ Technology ensures precise and uniform colours, uniquely formulated using high-quality materials. The declared product has a semi gloss finish. |  |  | Go To Resource |  |  |  |  | https://cqd.io/e/ec31sysdhb
|  |  |  | 207 | 28205 | Yes | EPD Number: NEPD-1980-874-EN published by EPD Norway, 2019 |  | Majestic True Beauty Sheen(NEW) is a premium water based acrylic paint that delivers true colour experience, transforming your home into a beautiful, desirable space. Your walls will have a luxurious colour with a smooth finish that is easy to clean. Jotun's exclusive True Colour™ Technology ensures precise and uniform colours, uniquely formulated using high-quality materials. The declared product has a Sheen finishing. |  |  | Go To Resource |  |  |  |  | https://cqd.io/e/ec34gyn849
|  |  |  | 208 | 28206 | Yes | EPD Number: NEPD-1981-874-EN published by EPD Norway, 2019 |  | Majestic True Beauty Matt(NEW) is a premium water based acrylic paint that delivers true colour experience, transforming your home into a beautiful, desirable space. Your walls will have a luxurious colour with a smooth finish that is easy to clean. Jotun's exclusive True Colour™ Technology ensures precise and uniform colours, uniquely formulated using high-quality materials. The declared product has Matt finishing. |  |  | Go To Resource |  |  |  |  | https://cqd.io/e/ec3e1zmmn0
|  |  |  | 209 | 28207 | Yes | EPD Number: NEPD-1982-875-EN published by EPD Norway, 2019 |  | Majestic True Beauty Matt(NEW) is a premium water based acrylic paint that delivers true colour experience, transforming your home into a beautiful, desirable space. Your walls will have a luxurious colour with a smooth finish that is easy to clean. Jotun's exclusive True Colour™ Technology ensures precise and uniform colours, uniquely formulated using high-quality materials. The declared product has Matt finishing. |  |  | Go To Resource |  |  |  |  | https://cqd.io/e/ec375fqatz
|  |  |  | 210 | 28208 | Yes | EPD Number: NEPD-1983-875-EN published by EPD Norway, 2019 |  | Majestic True Beauty Matt(NEW) is a premium water based acrylic paint that delivers true colour experience, transforming your home into a beautiful, desirable space. Your walls will have a luxurious colour with a smooth finish that is easy to clean. Jotun's exclusive True Colour™ Technology ensures precise and uniform colours, uniquely formulated using high-quality materials. The declared product has a Matt finishing. |  |  | Go To Resource |  |  |  |  | https://cqd.io/e/ec3agn5smq
|  |  |  | 211 | 28209 | Yes | EPD Number: NEPD-1984-875-EN published by EPD Norway, 2019 |  | Majestic True Beauty Matt is a premium water based acrylic paint that delivers true colour experience, transforming your home into a beautiful, desirable space. Your walls will have a luxurious colour with a smooth finish that is easy to clean. Jotun's exclusive True Colour™ Technology ensures precise and uniform colours, uniquely formulated using high-quality materials. The declared product has a Matt finishing. |  |  | Go To Resource |  |  |  |  | https://cqd.io/e/ec3nf73whq
|  |  |  | 212 | 28218 | Yes | EPD Number: NEPD-2009-888-EN published by EPD Norway, 2020 |  | Jotashield Extreme Flex is a premium acrylic emulsion paint. It has the ability to cover hairline cracks and accommodate forthcoming cracks on concrete walls and structures. Jotashield Extreme Flex possesses excellent fungus, algae, UV resistance and weathering durability. For exterior application on concrete and masonry surface For information on Green Building Standard credits, see "Additional Information" on page 4. The material composition of the declared product is given below |  |  | Go To Resource |  |  |  |  | https://cqd.io/e/ec3agqf5y5
|  |  |  | 213 | 28225 | Yes | EPD Number: NEPD-2033-908-EN published by EPD Norway, 2020 |  | Fenomastic Ipek Mat Anti-Bakteriyel is a silicone acrylic antibacterial decorative interior wall paint which provides excellent finish with easy application. The declared product is water based and offers a silky and smooth finish. It is easy to apply and good spreading; with high covering and retouching properties. No splash during application; no brush or roller marks. It is also odourless paint, meaning no odour during and after paint application. Antibacterial and antifungal activity on the tested microorganisms: E. Coli, S. Aureus, A. Niger, P.Purpurogeum, MRSA, VRE. The product is ideal for interior ceiling surfaces. For information on Green Building Standard credits, see "Additional Information" on page 4. The material composition of the declared product is given below |  |  | Go To Resource |  |  |  |  | https://cqd.io/e/ec3413wpuw
|  |  |  | 214 | 28226 | Yes | EPD Number: NEPD-2034-908-EN published by EPD Norway, 2020 |  | Fenomastic Mat Anti-Bakteriyel is an antibacterial acrylic decorative interior wall paint which provides excellent finish and easy application. The declared product is water based and offers a smooth matt finish. It is easy to apply and good spreading; with high covering and retouching properties. No splash during application and no brush or roller marks. It is also odourless paint, meaning no odour during and after paint application. Antibacterial and antifungal activity on the tested microorganisms: E. Coli, S. Aureus, A. Niger, P.Purpurogeum, MRSA, VRE. Prevents formation of bacteria and fungi on the surfaces. The product is ideal for interior surfaces. For information on Green Building Standard credits, see "Additional Information" on page 4. The material composition of the declared product is given below |  |  | Go To Resource |  |  |  |  | https://cqd.io/e/ec3s4mgjky
|  |  |  | 215 | 28239 | Yes | EPD Number: NEPD-2108-953-EN published by EPD Norway, 2020 |  | Jotashield Colour Extreme is a premium exterior paint for harsh tropical weather. With its exceptional UV protected colours, it keeps your home looking fresh and vibrant. Its advanced binder technology keeps your home looking clean and beautiful by preventing dirt from sticking to your walls, and is easily washed away by the rain. Utilizing the optimum level of the Biocide technology, it helps to keep away algae and fungus. The declared product is tested in external laboratories and will protect your home for at least 12 years. |  |  | Go To Resource |  |  |  |  | https://cqd.io/e/ec37b2k9wh
|  |  |  | 216 | 28240 | Yes | EPD Number: NEPD-2109-953-EN published by EPD Norway, 2020 |  | Jotashield Colour Extreme is a premium exterior paint for harsh tropical weather. With its exceptional UV protected colours, it keeps your home looking fresh and vibrant. Its advanced binder technology keeps your home looking clean and beautiful by preventing dirt from sticking to your walls, and is easily washed away by the rain. Utilizing the optimum level of the Biocide technology, it helps to keep away algae and fungus. The declared product is tested in external laboratories and will protect your home for at least 12 years. |  |  | Go To Resource |  |  |  |  | https://cqd.io/e/ec3x4ep5sf
|  |  |  | 217 | 28241 | Yes | EPD Number: NEPD-2110-953-EN published by EPD Norway, 2020 |  | Jotashield Colour Extreme is a premium exterior paint for harsh tropical weather. With its exceptional UV protected colours, it keeps your home looking fresh and vibrant. Its advanced binder technology keeps your home looking clean and beautiful by preventing dirt from sticking to your walls, and is easily washed away by the rain. Utilizing the optimum level of the Biocide technology, it helps to keep away algae and fungus. The declared product is tested in external laboratories and will protect your home for at least 12 years. |  |  | Go To Resource |  |  |  |  | https://cqd.io/e/ec3p54erjh
|  |  |  | 218 | 28243 | Yes | EPD Number: NEPD-2116-960-EN published by EPD Norway, 2020 |  | Hardtop Eco Matt is a two component chemically curing aliphatic acrylic polyurethane coating. It is a high solids product, has low VOC and a matt finish with very good colour and gloss retention. The declared product contains no solvents on the Hazardous Air Pollutants (HAPs) list. Minor amounts of such solvents may come in through tinting of some colours. To be used as topcoat in atmospheric environments. For information on Green Building Standard credits, see "Additional Information" on page 4. The material composition of the declared mixed product is given below |  |  | Go To Resource |  |  |  |  | https://cqd.io/e/ec331psusk
|  |  |  | 219 | 28248 | Yes | EPD Number: NEPD-2125-962-EN published by EPD Norway, 2020 |  | Majestic Primer (L) is a premium interior waterbased primer with efflorescence resistance. Features and benefits -Enhances Beautiful Colours – improves the vivid colours of the MAJESTIC series by developing an alkaline and water-resistant barrier to reduce wall defects. -Efflorescence Resistant - reduce tendency of powdery salt deposition on walls via barrier effect. Your walls will last longer without defects. -Free from APEO and formaldehyde, and heavy metals have not been used as active ingredients. -Low odour during and after painting. -Good Adhesion – good wetting promotes excellent adhesion on masonry. -Alkaline Resistant -Water Resistant Majestic Primer (L) is recommended for interior application. For information on Green Building Standard credits, see "Additional Information" on page 4. The material composition of the declared mixed product is given below |  |  | Go To Resource |  |  |  |  | https://cqd.io/e/ec3j40fsja
|  |  |  | 220 | 28249 | Yes | EPD Number: NEPD-2126-962-EN published by EPD Norway, 2020 |  | Majestic Primer is a premium acrylic water based alkali resisting primer specially designed for use with premium interior paints. Features and benefits - It enhances Beautiful Colours – improves the vivid colours of the MAJESTIC series by developing an alkaline and water-resistant barrier to reduce wall defects. - Free from APEO and formaldehyde, and heavy metals have not been used as active ingredients. - Low odour during and after painting. - Good Adhesion – Good wetting promotes excellent adhesion on masonry. - Alkaline Resistant. - Water Resistant. The declared product is recommended for interior application. For information on Green Building Standard credits, see "Additional Information" on page 4. The material composition of the declared mixed product is given below |  |  | Go To Resource |  |  |  |  | https://cqd.io/e/ec3dx6ngh2
|  |  |  | 221 | 28250 | Yes | EPD Number: NEPD-2127-962-EN published by EPD Norway, 2020 |  | Majestic Primer (T) is a premium acrylic waterbased alkali resisting primer. This product has passed TIS 1123-2555. Features and benefits -Free from APEO and formaldehyde, and heavy metals have not been used as active ingredients. -Low odour during and after painting The declared product is specially formulated as a sealer or a primer for interior environment. For information on Green Building Standard credits, see "Additional Information" on page 4. The material composition of the declared mixed product is given below |  |  | Go To Resource |  |  |  |  | https://cqd.io/e/ec362j7x8m
|  |  |  | 222 | 28251 | Yes | EPD Number: NEPD-2128-962-EN published by EPD Norway, 2020 |  | Majestic Primer is a premium acrylic water based alkali resisting primer, specially designed for use with premium interior paints. Features and benefits -It enhances Beautiful Colours – improves the vivid colours of the MAJESTIC series by developing an alkaline and water-resistant barrier to reduce wall defects. -Free from APEO and formaldehyde, and heavy metals have not been used as active ingredients. -Low odour during and after painting. -Good Adhesion – Good wetting promotes excellent adhesion on masonry. -Alkaline Resistant. -Water Resistant. The declared product is recommended for interior application. For information on Green Building Standard credits, see "Additional Information" on page 4. The material composition of the declared mixed product is given below |  |  | Go To Resource |  |  |  |  | https://cqd.io/e/ec39ywtgqm
|  |  |  | 223 | 28269 | Yes | EPD Number: NEPD-2210-1017-EN published by EPD Norway, 2020 |  | Fenomastic Hygiene Emulsion Matt is a superior quality emulsion paint, designed for interior surfaces. It is based on pure acrylic emulsion and is a specially designed product to offer resistance against 22 different varieties of bacteria and fungus. Fenomastic Hygiene Emulsion Matt offers good flow, hiding power, incan anti bacterial and colour retention properties. It has very good opacity, outstanding washability and leveling, thereby creating a high-class finish. The product provides smooth durable and washable matt finish. |  |  | Go To Resource |  |  |  |  | https://cqd.io/e/ec3s9zg9s0
|  |  |  | 224 | 28270 | Yes | EPD Number: NEPD-2211-1017-EN published by EPD Norway, 2020 |  | Fenomastic Hygiene Emulsion Matt is a superior quality emulsion paint, designed for interior surfaces. It is based on pure acrylic emulsion and is a specially designed product to offer resistance against 22 different varieties of bacteria and fungus. Fenomastic Hygiene Emulsion Matt offers good flow, hiding power, incan anti bacterial and colour retention properties. It has very good opacity, outstanding washability and leveling, thereby creating a high-class finish. The product provides smooth durable and washable matt finish. |  |  | Go To Resource |  |  |  |  | https://cqd.io/e/ec3657e6hj
|  |  |  | 225 | 28271 | Yes | EPD Number: NEPD-2212-1017-EN published by EPD Norway, 2020 |  | Fenomastic Hygiene Emulsion Matt is a superior quality emulsion paint, designed for interior surfaces. It is based on pure acrylic emulsion and is a specially designed product to offer resistance against 22 different varieties of bacteria and fungus. Fenomastic Hygiene Emulsion Matt offers good flow, hiding power, incan anti bacterial and colour retention properties. It has very good opacity, outstanding washability and leveling, thereby creating a high-class finish. The product provides smooth durable and washable matt finish. |  |  | Go To Resource |  |  |  |  | https://cqd.io/e/ec3ksa8h0d
|  |  |  | 226 | 28272 | Yes | EPD Number: NEPD-2213-1017-EN published by EPD Norway, 2020 |  | Fenomastic Hygiene Emulsion Silk is a superior quality emulsion paint, designed for interior surfaces. It is based on 100 % pure acrylic emulsion giving an eggshell finish. The declared product is specially designed to offer resistance against 22 different varieties of bacteria and fungus. It offers good flow, hiding power, incan anti bacterial and colour retention properties. In addition, it has very good opacity, outstanding washability and leveling, thereby creating a high-class finish. This product provides smooth durable and washable silk finish. It is strongly recommended for interiors of Hospitals, Hotels, Schools, Wash rooms, Kitchens, living rooms etc. |  |  | Go To Resource |  |  |  |  | https://cqd.io/e/ec32tbkzcb
|  |  |  | 227 | 28273 | Yes | EPD Number: NEPD-2214-1017-EN published by EPD Norway, 2020 |  | Fenomastic Hygiene Emulsion Silk is a superior quality emulsion paint, designed for interior surfaces. It is based on 100 % pure acrylic emulsion giving an eggshell finish. The declared product is specially designed to offer resistance against 22 different varieties of bacteria and fungus. It offers good flow, hiding power, incan anti bacterial and colour retention properties. In addition, it has very good opacity, outstanding washability and leveling, thereby creating a high-class finish. This product provides smooth durable and washable silk finish. It is strongly recommended for interiors of Hospitals, Hotels, Schools, Wash rooms, Kitchens, living rooms etc. |  |  | Go To Resource |  |  |  |  | https://cqd.io/e/ec3ryggjds
|  |  |  | 228 | 28274 | Yes | EPD Number: NEPD-2215-1018-EN published by EPD Norway, 2020 |  | Fenomastic Zero Matt is a high-quality interior paint based on pure acrylic emulsion. The product comes with luxurious matt finish, with very low VOC and very low emissions. Fenomastic Zero Matt is free from APEO and formaldehyde, and heavy metals has not been used as active ingredients. Easy to apply and good coverage gives an even, beautiful surfaces. To be used on interior walls. Fenomastic Zero Matt is part of a full paint system : Zero Primer, Zero Stucco with Fenomastic Zero topcoat. For information on Green Building Standard credits, see "Additional Information" on page 4. The material composition of the declared mixed product is given below |  |  | Go To Resource |  |  |  |  | https://cqd.io/e/ec3h37bcd3
|  |  |  | 229 | 28275 | Yes | EPD Number: NEPD-2216-1018-EN published by EPD Norway, 2020 |  | Fenomastic Zero Silk is a high-quality interior paint based on pure acrylic emulsion. The declared product comes with luxurious silk finish, with very low VOC and very low emissions. Specially designed with Formaldehyde abatement technology that improves indoor air quality. Fenomastic Zero Silk is free from APEO and formaldehyde, and heavy metals has not been used as active ingredients. Easy to apply and good coverage gives an even, beautiful surfaces. To be used on interior walls. Fenomastic Zero is part of a full paint system: Zero Primer, Zero Stucco with Fenomastic Zero topcoat. For information on Green Building Standard credits, see "Additional Information" on page 4. The material composition of the declared mixed product is given below |  |  | Go To Resource |  |  |  |  | https://cqd.io/e/ec3mfhakrq
|  |  |  | 230 | 28276 | Yes | EPD Number: NEPD-2217-1018-EN published by EPD Norway, 2020 |  | Fenomastic Zero Matt is a high-quality interior paint based on pure acrylic emulsion. The product comes with luxurious matt finish, with very low VOC and very low emissions. Fenomastic Zero Matt is free from APEO and formaldehyde, and heavy metals has not been used as active ingredients. Easy to apply and good coverage gives an even, beautiful surfaces. To be used on interior walls. Fenomastic Zero Matt is part of a full paint system : Zero Primer, Zero Stucco with Fenomastic Zero topcoat. For information on Green Building Standard credits, see "Additional Information" on page 4. The material composition of the declared mixed product is given below |  |  | Go To Resource |  |  |  |  | https://cqd.io/e/ec3c4tp0s5
|  |  |  | 231 | 28277 | Yes | EPD Number: NEPD-2218-1018-EN published by EPD Norway, 2020 |  | Fenomastic Zero Silk is a high-quality interior paint based on pure acrylic emulsion. The declared product comes with luxurious silk finish, with very low VOC and very low emissions. Specially designed with Formaldehyde abatement technology that improves indoor air quality. Fenomastic Zero Silk is free from APEO and formaldehyde, and heavy metals has not been used as active ingredients. Easy to apply and good coverage gives an even, beautiful surfaces. To be used on interior walls. Fenomastic Zero is part of a full paint system: Zero Primer, Zero Stucco with Fenomastic Zero topcoat. For information on Green Building Standard credits, see "Additional Information" on page 4. The material composition of the declared mixed product is given below |  |  | Go To Resource |  |  |  |  | https://cqd.io/e/ec30x0ec9b
|  |  |  | 232 | 28278 | Yes | EPD Number: NEPD-2219-1021-EN published by EPD Norway, 2020 |  | Jotashield Primer is a premium water-based acrylic primer that serves as foundation for Jotashield paint system to deliver high performance and improve the appearance of the paint. Features and benefits -Alkaline Resistance - It seals off the substrate to resist alkaline and moisture attack to minimize efflorescence and discolouration. -Superb Adhesion - Creates a foundation layer that improves adhesion and paint performance to reduce the possibility of flaking and peeling. -Water Resistant - Resist water ensuring less stain marks. -Free from APEO and formaldehyde, and heavy metals have not been used as active ingredients. Jotashield Primer is Recommended for exterior application, suitable for new buildings or repainting. For information on Green Building Standard credits, see "Additional Information" on page 4. The material composition of the declared mixed product is given below |  |  | Go To Resource |  |  |  |  | https://cqd.io/e/ec31ufby5d
|  |  |  | 233 | 28279 | Yes | EPD Number: NEPD-2220-1021-EN published by EPD Norway, 2020 |  | Jotashield Primer (T) is a premium water-based acrylic primer that serves as foundation for Jotashield paint system to deliver high performance and improve the appearance of the paint. Features and benefits -Alkaline Resistance - It seals off the substrate to resists alkaline and moisture attack to minimize efflorescence and discolouration. -Superb Adhesion - Creates a foundation layer that improves adhesion and paint performance to reduce the possibility of flaking and peeling. -Water Resistant - Resist water ensuring less stain marks. -Free from APEO and formaldehyde, and heavy metals have not been used as active ingredients. Jotashield Primer (T) is Recommended for exterior application, suitable for new buildings or repainting. For information on Green Building Standard credits, see "Additional Information" on page 4. The material composition of the declared mixed product is given below |  |  | Go To Resource |  |  |  |  | https://cqd.io/e/ec3pygwcsh
|  |  |  | 234 | 28280 | Yes | EPD Number: NEPD-2221-1021-EN published by EPD Norway, 2020 |  | Jotashield Primer is a premium water-based acrylic primer that serves as foundation for Jotashield paint system to deliver high performance and improve the appearance of the paint. Features and benefits -Alkaline Resistance - It seals off the substrate to resists alkaline and moisture attack to minimize efflorescence and discolouration. -Superb Adhesion - Creates a foundation layer that improves adhesion and paint performance to reduce the possibility of flaking and peeling. -Water Resistant - Resist water ensuring less stain marks. -Free from APEO and formaldehyde, and heavy metals have not been used as active ingredients. Jotashield Primer is Recommended for exterior application, suitable for new buildings or repainting. For information on Green Building Standard credits, see "Additional Information" on page 4. The material composition of the declared mixed product is given below |  |  | Go To Resource |  |  |  |  | https://cqd.io/e/ec3u8655c5
|  |  |  | 235 | 28281 | Yes | EPD Number: NEPD-2222-1021-EN published by EPD Norway, 2020 |  | Jotashield Primer is a premium water-based acrylic primer that serves as foundation for Jotashield paint system to deliver high performance and improve the appearance of the paint. Features and benefits -Alkaline Resistance - It seals off the substrate to resists alkaline and moisture attack to minimize efflorescence and discolouration. -Superb Adhesion - Creates a foundation layer that improves adhesion and paint performance to reduce the possibility of flaking and peeling. -Water Resistant - Resist water ensuring less stain marks. -Free from APEO and formaldehyde, and heavy metals have not been used as active ingredients. Jotashield Primer is Recommended for exterior application, suitable for new buildings or repainting. For information on Green Building Standard credits, see "Additional Information" on page 4. The material composition of the declared mixed product is given below |  |  | Go To Resource |  |  |  |  | https://cqd.io/e/ec3gsja122
|  |  |  | 236 | 28283 | Yes | EPD Number: NEPD-2235-1023-EN published by EPD Norway, 2020 |  | Jotatough HiShield Matt (T) is an exterior matt finish emulsion paint based on modified acrylic binder. Features and benefits: -UV-Safe Colours - Offer long lasting colours and it reduces the maintenance costs. -High Coverage - It has a good flow, levelling and it is easy to apply. -Anti Fungal - Protects wall from fungal attack ensuring walls remain beautiful. -Free from Harmful Chemicals such as APEO and formaldehyde, and heavy metals have not been used as active ingredients. Recommended for exterior application, suitable for new buildings or repainting. For information on Green Building Standard credits, see "Additional Information" on page 4. The material composition of the declared mixed product is given below |  |  | Go To Resource |  |  |  |  | https://cqd.io/e/ec3jbfyk8k
|  |  |  | 237 | 28284 | Yes | EPD Number: NEPD-2236-1023-EN published by EPD Norway, 2020 |  | Jotatough HiShield Semigloss (T) is an exterior semigloss finish emulsion paint based on modified acrylic binder. Features and benefits: -UV-Safe Colours - Offer long lasting colours and it reduces the maintenance costs. -High Coverage - It has a good flow, leveling and it is easy to apply. -Anti Fungal - Protects wall from fungal attack ensuring walls remain beautiful. -Free from Harmful Chemicals such as APEO and formaldehyde, and heavy metals have not been used as active ingredients. Recommended for exterior application, suitable for new buildings or repainting. For information on Green Building Standard credits, see "Additional Information" on page 4. The material composition of the declared mixed product is given below |  |  | Go To Resource |  |  |  |  | https://cqd.io/e/ec3a45mjq0
|  |  |  | 238 | 28310 | Yes | EPD Number: NEPD-2293-1048-EN published by EPD Norway, 2020 |  | Jotashield Decor High Build is a superior quality, exterior, water based, high build textured paint. Based on modified acrylic emulsion and is specially designed to withstand the harsh middle east climate and weather conditions. The declared product can be used to decorate and protect the exterior surfaces, giving ancient look. Jotashield Decor glaze can be applied to give a weathered ancient look. It is ideal for decorating and protecting exterior surfaces. For information on Green Building Standard credits, see "Additional Information" on page 4. The material composition of the declared mixed product is given below |  |  | Go To Resource |  |  |  |  | https://cqd.io/e/ec3rfcgtyx
|  |  |  | 239 | 28311 | Yes | EPD Number: NEPD-2294-1048-EN published by EPD Norway, 2020 |  | Jotashield Clear is a superior quality, exterior water based paint based on silicon modified acrylic emulsion. This product is ideal for enhancing the gloss and durability of exterior and interior emulsion products. It is specially designed to withstand the harsh middle east weather conditions and provides durable & long lasting gloss finish with low dirt pick up. The declared product acts as a barrier against moisture. It is ideal as a protective coat on emulsion paints, painting techniques and textured paint system. For information on Green Building Standard credits, see "Additional Information" on page 4. The material composition of the declared mixed product is given below |  |  | Go To Resource |  |  |  |  | https://cqd.io/e/ec3ht66fz5
|  |  |  | 240 | 28312 | Yes | EPD Number: NEPD-2295-1048-EN published by EPD Norway, 2020 |  | Fenomastic My Home Rich Matt is a superior quality emulsion paint, with enriched colour experience due to the accuracy of colours and its matt finish. It is based on pure acrylic emulsion and designed for all interior surfaces. This product offers a wider selection of colours which come out more beautifully because of the matt finish. The deep colours look rich, and the strong colours look soft as they are undisturbed by gloss. It also has enhanced film properties. The declared product has very low VOC which ensures good indoor air quality. It offers good flow, hiding power, incan anti bacterial and colour retention properties. It also provides durable and washable matt finish. |  |  | Go To Resource |  |  |  |  | https://cqd.io/e/ec37n8z6jm
|  |  |  | 241 | 28313 | Yes | EPD Number: NEPD-2296-1048-EN published by EPD Norway, 2020 |  | Fenomastic My Home Rich Matt is a superior quality emulsion paint, with enriched colour experience due to the accuracy of colours and its matt finish. It is based on pure acrylic emulsion and designed for all interior surfaces. This product offers a wider selection of colours which come out more beautifully because of the matt finish. The deep colours look rich, and the strong colours look soft as they are undisturbed by gloss. It also has enhanced film properties. The declared product has very low VOC which ensures good indoor air quality. It offers good flow, hiding power, incan anti bacterial and colour retention properties. |  |  | Go To Resource |  |  |  |  | https://cqd.io/e/ec3e3cu4wx
|  |  |  | 242 | 28314 | Yes | EPD Number: NEPD-2297-1048-EN published by EPD Norway, 2020 |  | Jotashield Colourxtreme Silk is a superior quality, exterior, 100% pure acrylic water based topcoat. The unique heat reflective features and UV protected colours offer outstanding protection against heat from infrared (IR) rays and destructive effect of UV rays present in sunlight. This product is specially designed to withstand the harsh middle east weather conditions and provides durable & long lasting silk finish with low dirt pick up. The declared product is a low-VOC product that contributes to reducing energy consumption in cooling the interiors of buildings. Its unique formulation protects concrete from carbonation (acts as anticarbonation coating). Jotashield Colourxtreme Silk is ideal for decorating and protecting exterior surfaces. For information on Green Building Standard credits, see "Additional Information" on page 4. The material composition of the declared mixed product is given below |  |  | Go To Resource |  |  |  |  | https://cqd.io/e/ec3m46ufy8
|  |  |  | 243 | 28315 | Yes | EPD Number: NEPD-2298-1049-EN published by EPD Norway, 2020 |  | Fenomastic Wonderwall Life is a high-quality interior paint based on pure acrylic emulsion. It comes with luxurious silky finish that gives you the colour you expected along with superior washability keeping your walls beautiful every day. Specially designed for easy stain removal without affecting the paint properties. The declared product is specially designed with formaldehyde abatement technology that improves indoor air quality and is free from harmful chemicals like APEO, formaldehyde. Heavy metals are not used as active ingredients. Fenomastic Wonderwall Life has very low VOC which ensures good indoor air quality, is easy to apply and good coverage gives an even, beautiful surfaces. |  |  | Go To Resource |  |  |  |  | https://cqd.io/e/ec3a26c6cn
|  |  |  | 244 | 28316 | Yes | EPD Number: NEPD-2299-1049 published by EPD Norway, 2020 |  | Fenomastic Emulsion Primer is a high performance emulsion primer, designed for interior purposes. It is based on alkali resistant acrylic emulsion. This product has excellent penetration into the substrate, there by providing the best adhesion, and offers best protection against alkali attack. The VOC is very low, which ensures good indoor air quality. The declared product offers good flow, hiding power and incan antibacterial properties. It is free from harmful chemicals like APEO, formaldehyde. Heavy Metals are not used as active ingredients. For information on Green Building Standard credits, see "Additional Information" on page 4. The material composition of the declared mixed product is given below |  |  | Go To Resource |  |  |  |  | https://cqd.io/e/ec394ayf11
|  |  |  | 245 | 28358 | Yes | EPD Number: NEPD-2491-1240 published by EPD Norway, 2020 |  | Jotashield Tex Ultra is a superior quality, flexible, exterior, water based textured paint. Based on pure acrylic emulsion. The declared product offers very good weather and water resistance. The unique UV protected colours offer outstanding protection against destructive effect of UV rays present in Sunlight. Its unique formulation, protects concrete from carbonation (acts as an anti-carbonation coating). The declared product provides an attractive texture that will hide and cover minor imperfections when applied with a sponge roller. It is designed to provide eggshell* finish with medium texture, and has the ability to cover cracks up to 2.6 mm. |  |  | Go To Resource |  |  |  |  | https://cqd.io/e/ec3ngjgszz
|  |  |  | 246 | 28377 | Yes | EPD Number: NEPD-2575-1304 published by EPD Norway, 2020 |  | Jotashield Colourxtreme Silk is a superior quality, exterior, 100% pure acrylic water based topcoat. The unique heat reflective features and UV protected colours offer outstanding protection against heat from infrared (IR) rays and destructive effect of UV rays present in sunlight. This product is specially designed to withstand the harsh middle east weather conditions and provides durable & long lasting silk finish with low dirt pick up. The declared product is a low-VOC product that contributes to reducing energy consumption in cooling the interiors of buildings. Its unique formulation protects concrete from carbonation (acts as anticarbonation coating). Jotashield Colourxtreme Silk is ideal for decorating and protecting exterior surfaces. For information on Green Building Standard credits, see "Additional Information" on page 4. The material composition of the declared mixed product is given below |  |  | Go To Resource |  |  |  |  | https://cqd.io/e/ec3ejrefzm
|  |  |  | 247 | 28379 | Yes | EPD Number: NEPD-2578-1301 published by EPD Norway, 2020 |  | Jotashield Decor High Build is a superior quality, exterior, water based, high build textured paint. Based on modified acrylic emulsion and is specially designed to withstand the harsh middle east climate and weather conditions. The declared product can be used to decorate and protect the exterior surfaces, giving ancient look. Jotashield Decor glaze can be applied to give a weathered ancient look. It is ideal for decorating and protecting exterior surfaces. For information on Green Building Standard credits, see "Additional Information" on page 4. The material composition of the declared mixed product is given below |  |  | Go To Resource |  |  |  |  | https://cqd.io/e/ec3xhy42mw
|  |  |  | 248 | 28867 | Yes | EPD Number: S-P-01050 published by EPD International AB, 2017 |  | Graphenstone® Ecosphere Premium is a natural interior paint, it contains graphene and is available in a white matte or eggshell finish. It is characterized by its high resistance and flexibility, being a mineral paint and free of emissions of volatile organic compounds (VOCs). Creates healthier spaces inside your home, guaranteeing the breathability and health of the building. |  |  | Go To Resource |  |  |  |  | https://cqd.io/e/ec3sfdz3d8
|  |  |  | 249 | 28923 | Yes | EPD Number: S-P-01339 published by EPD International AB, 2018 |  | The professional line ACRISYL is a combination ofÂ acrylic and siloxane technology, making it the ideal solution for the more difficult jobsite interventions. Thanks to its siloxane component the surfaces treated remain dry and clean ensuring excellent breathability. The acrylic component also gives good adhesion on different types of substrates and excellent resistance outdoors. ADVANTAGES: Low water absorption Excellent breathability Effective protection against the formation of mold and algae High resistance against atmospheric agents Excellent durability over time Wide range of colors for exterior The acrylic-siloxane ACRISYL system includes both flat paints, both thick ones, with a wide range of aesthetic effects to suit any requirement. |  |  | Go To Resource |  |  |  |  | https://cqd.io/e/ec32u59k2s
|  |  |  | 250 | 28930 | Yes | EPD Number: S-P-01378 published by EPD International AB, 2019 |  | Elastocolor Pittura and Elastocolor Pittura Plus are elastomeric protective paints, with permanent flexibility and high resistance to chemicals for internal and external surfaces. Elastocolor Waterproof is a waterproof, easy-to-clean acrylic paint for internal and external surfaces in permanent contact with water. Elastocolor Tonachino Plus is an elastic, water-repellent, algae and mould resistant, hygienising, elastomeric coating for internal and external surfaces. Elastocolor Rasante and Elastocolor Rasante SF are fibre-reinforced, elastomeric, high flexibility finishing products for internal and external applications. |  |  | Go To Resource |  |  |  |  | https://cqd.io/e/ec3695eup5
|  |  |  | 251 | 28932 | Yes | EPD Number: S-P-01385 published by EPD International AB, 2019 |  | Silancolor Cleaner Plus is a mould and algae resistant, hygienising preparation in water solution with high penetration power. Silancolor Primer Plus is a mould and algae resistant, evens out surfaces, siloxane-based primer for the hygiene of walls. Silancolor Base Coat Plus is a mould and algae resistant, evens out surfaces and water-repellent, siloxane hygienising pigmented base coat for internal and external application. Silancolor Pittura Plus is a mould and algae resistant siloxane paint for the hygiene of walls, water-repellent and transpirant, for internal and external application. Silancolor Tonachino Plus is a mould and algae resistant siloxane plaster for the hygiene of walls, water-repellent and transpirant, for internal and external application. |  |  | Go To Resource |  |  |  |  | https://cqd.io/e/ec3wkyhn4e
|  |  |  | 252 | 29028 | Yes | EPD Number: S-P-01853 published by EPD International AB, 2020 |  | JUNO is a leading manufacturer and supplier of high quality decorative paints for interior, exterior and wood as well as corrosion protection and passive fire protection. JUNO´s indoor and outdoor water-based decorative products for professional painters offer an outstanding combination of product quality and performance. All manufactured products are high quality paints, characterised by their extraordinary opacity and great whiteness, from the interior emulsion paints to the high build masonry coatings. |  |  | Go To Resource |  |  |  |  | https://cqd.io/e/ec3p9mue3q
253
254
255
256
257
258
259
260
261
262
263
264
265
266
267
268
269
270
271
272
273
274
275
276
277
278
279
280
281
282
283
284
285
286
287
288
289
290
291
292
293
294
295
296
297
298
299
300
301
302
303
304
305
306
307
308
309
310
311
312
313
314
315
316
317
318
319
320
321
322
323
324
325
326
327
328
329
330
331
332
333
334
335
336
337
338
339
340
341
342
343
344
345
346
347
348
349
350
351
352
353
354
355
356
357
358
359
360
361
362
363
364
365
366
367
368
369
370
371
372
373
374
375
376
377
378
379
380
381
382
383
384
385
386
387
388
389
390
391
392
393
394
395
396
397
398
399
400
401
402
403
404
405
406
407
408
409
410
411
412
413
414
415
416
417
418
419
420
421
422
423
424
425
426
427
428
429
430
431
432
433
434
435
436
437
438
439
440
441
442
443
444
445
446
447
448
449
450
451
452
453
454
455
456
457
458
459
460
461
462
463
464
465
466
467
468
469
470
471
472
473
474
475
476
477
478
479
480
481
482
483
484
485
486
487
488
489
490
491
492
493
494
495
496
497
498
499
500
501
502
503
504
505
506
507
508
509
510
511
512
513
514
515
516
517
518
519
520
521
522
523
524
525
526
527
528
529
530
531
532
533
534
535
536
537
538
539
540
541
542
543
544
545
546
547
548
549
550
551
552
553
554
555
556
557
558
559
560
561
562
563
564
565
566
567
568
569
570
571
572
573
574
575
576
577
578
579
580
581
582
583
584
585
586
587
588
589
590
591
592
593
594
595
596
597
598
599
600
<<< End of Material Profile >>>
The below will be deleted before sending externally
|  |  |  | NOTES: Check the slicers are on the correct materials |  |  | All Data Points Pivot Tables |  |  | All Data Points Pivot Tables |  |  |  |  | All Data Points Pivot Tables | [5 empty] | All Data Points Pivot Tables |  |  |  | Reference Lookup Pivot Table
|  |  |  | Number 1 | Paint - All Data Collected |  | Number 2 | Paint, Waterborne |  | Number 3 | 0 |  | Number 4 | 0 | Number 5 | 0 |  | Number 6 | 0 | Number 7 | 0 | Number 8 | 0
|  |  |  | Paste below per kg Embodied Carbon |  |  | Paste below per kg Embodied Carbon |  |  | Paste below per kg Embodied Carbon |  |  | Paste below per kg Embodied Carbon |  | Paste below per kg Embodied Carbon |  |  | Paste below per kg Embodied Carbon |  | Paste below per kg Embodied Carbon |  | Paste below per kg Embodied Carbon |  | Paste below reference numbers, filtered by this material
| Headers in this row |  |  | Per kg. Embodied Carbon (kg CO2/kg) | Data Point Number |  | Per kg. Embodied Carbon (kg CO2/kg) | Data Point Number |  | Per kg. Embodied Carbon (kg CO2/kg) | Data Point Number |  | Per kg. Embodied Carbon (kg CO2/kg) | Data Point Number | Per kg. Embodied Carbon (kg CO2/kg) | Data Point Number | [7 empty] | Row Labels
| Start data from this row |  |  | 4.761904762 | 43733 |  | 4.761904762 | 43733 | [15 empty] | 2128
|  |  |  | 4.746644295 | 52876 |  | 4.746644295 | 52876 | [15 empty] | 2129
|  |  |  | 4.616666667 | 54230 |  | 4.616666667 | 54230 | [15 empty] | 2166
|  |  |  | 4.483735936 | 54215 |  | 4.483735936 | 54215 | [15 empty] | 2281
|  |  |  | 4.473110969 | 54218 |  | 4.473110969 | 54218 | [15 empty] | 2282
|  |  |  | 4.397252212 | 39855 |  | 4.397252212 | 39855 | [15 empty] | 2293
|  |  |  | 4.370311883 | 52866 |  | 4.370311883 | 52866 | [15 empty] | 2304
|  |  |  | 4.370311883 | 52871 |  | 4.370311883 | 52871 | [15 empty] | 2321
|  |  |  | 4.348076923 | 53007 |  | 4.348076923 | 53007 | [15 empty] | 2329
|  |  |  | 4.34351145 | 44229 |  | 4.34351145 | 44229 | [15 empty] | 2383
|  |  |  | 4.330952381 | 53019 |  | 4.330952381 | 53019 | [15 empty] | 2624
|  |  |  | 4.320833333 | 53004 |  | 4.320833333 | 53004 | [15 empty] | 4646
|  |  |  | 4.313736469 | 54220 |  | 4.313736469 | 54220 | [15 empty] | 4647
|  |  |  | 4.245769231 | 52767 |  | 4.245769231 | 52767 | [15 empty] | 4648
|  |  |  | 4.15 | 52764 |  | 4.15 | 52764 | [15 empty] | 4649
|  |  |  | 4.105787004 | 44275 |  | 4.105787004 | 44275 | [15 empty] | 4651
|  |  |  | 4.090714286 | 52760 |  | 4.090714286 | 52760 | [15 empty] | 9239
|  |  |  | 4.075641026 | 53022 |  | 4.075641026 | 53022 | [15 empty] | 10423
|  |  |  | 4.060663514 | 45724 |  | 4.060663514 | 45724 | [15 empty] | 10424
|  |  |  | 3.823076923 | 53033 |  | 3.823076923 | 53033 | [15 empty] | 10594
|  |  |  | 3.802618824 | 45678 |  | 3.802618824 | 45678 | [15 empty] | 10600
|  |  |  | 3.789514563 | 52911 |  | 3.789514563 | 52911 | [15 empty] | 10606
|  |  |  | 3.778915663 | 53006 |  | 3.778915663 | 53006 | [15 empty] | 10607
|  |  |  | 3.773170732 | 53024 |  | 3.773170732 | 53024 | [15 empty] | 10609
|  |  |  | 3.75 | 52906 |  | 3.75 | 52906 | [15 empty] | 10611
|  |  |  | 3.744047619 | 53021 |  | 3.744047619 | 53021 | [15 empty] | 10612
|  |  |  | 3.731707317 | 53009 |  | 3.731707317 | 53009 | [15 empty] | 10636
|  |  |  | 3.689772727 | 53018 |  | 3.689772727 | 53018 | [15 empty] | 10849
|  |  |  | 3.652211025 | 44965 |  | 3.652211025 | 44965 | [15 empty] | 11276
|  |  |  | 3.6 | 53016 |  | 3.6 | 53016 | [15 empty] | 11278
|  |  |  | 3.577586207 | 52759 |  | 3.577586207 | 52759 | [15 empty] | 11280
|  |  |  | 3.572857143 | 52918 |  | 3.572857143 | 52918 | [15 empty] | 11281
|  |  |  | 3.565048544 | 53001 |  | 3.565048544 | 53001 | [15 empty] | 11285
|  |  |  | 3.497857143 | 52763 |  | 3.497857143 | 52763 | [15 empty] | 11286
|  |  |  | 3.485714286 | 42059 |  | 3.485714286 | 42059 | [15 empty] | 11287
|  |  |  | 3.478747204 | 32079 |  | 3.478747204 | 32079 | [15 empty] | 11289
|  |  |  | 3.472222222 | 42269 |  | 3.472222222 | 42269 | [15 empty] | 11307
|  |  |  | 3.468214286 | 52766 |  | 3.468214286 | 52766 | [15 empty] | 11320
|  |  |  | 3.40952381 | 56150 |  | 3.40952381 | 56150 | [15 empty] | 11326
|  |  |  | 3.381106272 | 45679 |  | 3.381106272 | 45679 | [15 empty] | 11348
|  |  |  | 3.345977011 | 52917 |  | 3.345977011 | 52917 | [15 empty] | 11369
|  |  |  | 3.333333333 | 56149 |  | 3.333333333 | 56149 | [15 empty] | 11690
|  |  |  | 3.289318182 | 52914 |  | 3.289318182 | 52914 | [15 empty] | 12123
|  |  |  | 3.281954887 | 56148 |  | 3.281954887 | 56148 | [15 empty] | 12488
|  |  |  | 3.264749455 | 45675 |  | 3.264749455 | 45675 | [15 empty] | 12758
|  |  |  | 3.26242012 | 52957 |  | 3.26242012 | 52957 | [15 empty] | 12761
|  |  |  | 3.246753247 | 42265 |  | 3.246753247 | 42265 | [15 empty] | 12762
|  |  |  | 3.244731183 | 52910 |  | 3.244731183 | 52910 | [15 empty] | 12763
|  |  |  | 3.243 | 52851 |  | 3.243 | 52851 | [15 empty] | 12767
|  |  |  | 3.243 | 52850 |  | 3.243 | 52850 | [15 empty] | 12769
|  |  |  | 3.240384615 | 44231 |  | 3.240384615 | 44231 | [15 empty] | 12772
|  |  |  | 3.225257559 | 39371 |  | 3.225257559 | 39371 | [15 empty] | 12775
|  |  |  | 3.219364902 | 54213 |  | 3.219364902 | 54213 | [15 empty] | 12922
|  |  |  | 3.21470462 | 39342 |  | 3.21470462 | 39342 | [15 empty] | 12977
|  |  |  | 3.19673913 | 53023 |  | 3.19673913 | 53023 | [15 empty] | 12994
|  |  |  | 3.194584425 | 53144 |  | 3.194584425 | 53144 | [15 empty] | 12995
|  |  |  | 3.18507891 | 53142 |  | 3.18507891 | 53142 | [15 empty] | 13090
|  |  |  | 3.1657277 | 55147 |  | 3.1657277 | 55147 | [15 empty] | 17223
|  |  |  | 3.160869973 | 53760 |  | 3.160869973 | 53760 | [15 empty] | 17226
|  |  |  | 3.150862069 | 52998 |  | 3.150862069 | 52998 | [15 empty] | 17227
|  |  |  | 3.149489254 | 68978 |  | 3.149489254 | 68978 | [15 empty] | 17438
|  |  |  | 3.125 | 42262 |  | 3.125 | 42262 | [15 empty] | 18212
|  |  |  | 3.118326331 | 70667 |  | 3.118326331 | 70667 | [15 empty] | 18221
|  |  |  | 3.116883117 | 42263 |  | 3.116883117 | 42263 | [15 empty] | 18261
|  |  |  | 3.110344828 | 52913 |  | 3.110344828 | 52913 | [15 empty] | 18311
|  |  |  | 3.106896551 | 53714 |  | 3.106896551 | 53714 | [15 empty] | 18376
|  |  |  | 3.063207547 | 53015 |  | 3.063207547 | 53015 | [15 empty] | 18397
|  |  |  | 3.063207547 | 53000 |  | 3.063207547 | 53000 | [15 empty] | 18455
|  |  |  | 3.058148148 | 52845 |  | 3.058148148 | 52845 | [15 empty] | 18524
|  |  |  | 3.058148148 | 52846 |  | 3.058148148 | 52846 | [15 empty] | 18615
|  |  |  | 3.05 | 33046 |  | 3.05 | 33046 | [15 empty] | 18636
|  |  |  | 3.0485 | 48615 |  | 3.0485 | 48615 | [15 empty] | 18705
|  |  |  | 3.036036036 | 56146 |  | 3.036036036 | 56146 | [15 empty] | 18753
|  |  |  | 3.036 | 33045 |  | 3.036 | 33045 | [15 empty] | 18772
|  |  |  | 3.0175 | 55106 |  | 3.0175 | 55106 | [15 empty] | 18806
|  |  |  | 3.016697248 | 53028 |  | 3.016697248 | 53028 | [15 empty] | 18976
|  |  |  | 3.011923077 | 53030 |  | 3.011923077 | 53030 | [15 empty] | 19031
|  |  |  | 2.990490334 | 48020 |  | 2.990490334 | 48020 | [15 empty] | 19034
|  |  |  | 2.9437751 | 56147 |  | 2.9437751 | 56147 | [15 empty] | 19357
|  |  |  | 2.943396226 | 41916 |  | 2.943396226 | 41916 | [15 empty] | 19383
|  |  |  | 2.936901482 | 52956 |  | 2.936901482 | 52956 | [15 empty] | 19447
|  |  |  | 2.930385791 | 52950 |  | 2.930385791 | 52950 | [15 empty] | 19666
|  |  |  | 2.928 | 42058 |  | 2.928 | 42058 | [15 empty] | 19703
|  |  |  | 2.927311828 | 52909 |  | 2.927311828 | 52909 | [15 empty] | 19821
|  |  |  | 2.923076923 | 44234 |  | 2.923076923 | 44234 | [15 empty] | 19863
|  |  |  | 2.917575758 | 53771 |  | 2.917575758 | 53771 | [15 empty] | 19874
|  |  |  | 2.917575758 | 52758 |  | 2.917575758 | 52758 | [15 empty] | 19898
|  |  |  | 2.905092593 | 41938 |  | 2.905092593 | 41938 | [15 empty] | 19970
|  |  |  | 2.903225806 | 42271 |  | 2.903225806 | 42271 | [15 empty] | 19977
|  |  |  | 2.890940154 | 47982 |  | 2.890940154 | 47982 | [15 empty] | 20081
|  |  |  | 2.890441267 | 47983 |  | 2.890441267 | 47983 | [15 empty] | 20398
|  |  |  | 2.888729271 | 53141 |  | 2.888729271 | 53141 | [15 empty] | 20399
|  |  |  | 2.878285714 | 52939 |  | 2.878285714 | 52939 | [15 empty] | 20448
|  |  |  | 2.875824313 | 54205 |  | 2.875824313 | 54205 | [15 empty] | 20479
|  |  |  | 2.868528367 | 53139 |  | 2.868528367 | 53139 | [15 empty] | 20550
|  |  |  | 2.855494967 | 41008 |  | 2.855494967 | 41008 | [15 empty] | 20915
|  |  |  | 2.839361702 | 53002 |  | 2.839361702 | 53002 | [15 empty] | 21113
|  |  |  | 2.839361702 | 53017 |  | 2.839361702 | 53017 | [15 empty] | 21187
|  |  |  | 2.830188679 | 41915 |  | 2.830188679 | 41915 | [15 empty] | 21214
|  |  |  | 2.822800167 | 40925 |  | 2.822800167 | 40925 | [15 empty] | 21400
|  |  |  | 2.820879121 | 53008 |  | 2.820879121 | 53008 | [15 empty] | 21528
|  |  |  | 2.816901408 | 42273 |  | 2.816901408 | 42273 | [15 empty] | 21727
|  |  |  | 2.791832138 | 39705 |  | 2.791832138 | 39705 | [15 empty] | 21797
|  |  |  | 2.778548369 | 39830 |  | 2.778548369 | 39830 | [15 empty] | 21837
|  |  |  | 2.762665073 | 48009 |  | 2.762665073 | 48009 | [15 empty] | 21863
|  |  |  | 2.76076969 | 39743 |  | 2.76076969 | 39743 | [15 empty] | 21898
|  |  |  | 2.757142857 | 52997 |  | 2.757142857 | 52997 | [15 empty] | 21905
|  |  |  | 2.755982443 | 52953 |  | 2.755982443 | 52953 | [15 empty] | 22238
|  |  |  | 2.75326087 | 53020 |  | 2.75326087 | 53020 | [15 empty] | 22282
|  |  |  | 2.75326087 | 53005 |  | 2.75326087 | 53005 | [15 empty] | 22323
|  |  |  | 2.751686747 | 52849 |  | 2.751686747 | 52849 | [15 empty] | 22973
|  |  |  | 2.7514 | 48680 |  | 2.7514 | 48680 | [15 empty] | 23513
|  |  |  | 2.75 | 33048 |  | 2.75 | 33048 | [15 empty] | 23522
|  |  |  | 2.746153846 | 53010 |  | 2.746153846 | 53010 | [15 empty] | 27169
|  |  |  | 2.740197 | 47979 |  | 2.740197 | 47979 | [15 empty] | 27170
|  |  |  | 2.731990957 | 73653 |  | 2.731990957 | 73653 | [15 empty] | 27172
|  |  |  | 2.731565259 | 70770 |  | 2.731565259 | 70770 | [15 empty] | 27173
|  |  |  | 2.712962963 | 56144 |  | 2.712962963 | 56144 | [15 empty] | 27174
|  |  |  | 2.709891498 | 72460 |  | 2.709891498 | 72460 | [15 empty] | 27175
|  |  |  | 2.702702703 | 43735 |  | 2.702702703 | 43735 | [15 empty] | 27176
|  |  |  | 2.700691589 | 47977 |  | 2.700691589 | 47977 | [15 empty] | 27177
|  |  |  | 2.7 | 53058 |  | 2.7 | 53058 | [15 empty] | 27196
|  |  |  | 2.698412698 | 42274 |  | 2.698412698 | 42274 | [15 empty] | 27204
|  |  |  | 2.6857 | 48957 |  | 2.6857 | 48957 | [15 empty] | 27207
|  |  |  | 2.680169327 | 39377 |  | 2.680169327 | 39377 | [15 empty] | 27209
|  |  |  | 2.67985892 | 47981 |  | 2.67985892 | 47981 | [15 empty] | 27242
|  |  |  | 2.666756757 | 52935 |  | 2.666756757 | 52935 | [15 empty] | 27244
|  |  |  | 2.654706443 | 39742 |  | 2.654706443 | 39742 | [15 empty] | 27247
|  |  |  | 2.65443299 | 52905 |  | 2.65443299 | 52905 | [15 empty] | 27248
|  |  |  | 2.637473684 | 52929 |  | 2.637473684 | 52929 | [15 empty] | 27249
|  |  |  | 2.63628491 | 52875 |  | 2.63628491 | 52875 | [15 empty] | 27251
|  |  |  | 2.633835498 | 39851 |  | 2.633835498 | 39851 | [15 empty] | 27254
|  |  |  | 2.630053046 | 52949 |  | 2.630053046 | 52949 | [15 empty] | 27256
|  |  |  | 2.61897451 | 40961 |  | 2.61897451 | 40961 | [15 empty] | 27257
|  |  |  | 2.618863636 | 52940 |  | 2.618863636 | 52940 | [15 empty] | 27264
|  |  |  | 2.611661066 | 52946 |  | 2.611661066 | 52946 | [15 empty] | 27265
|  |  |  | 2.595714286 | 52844 |  | 2.595714286 | 52844 | [15 empty] | 27266
|  |  |  | 2.595380471 | 47974 |  | 2.595380471 | 47974 | [15 empty] | 27267
|  |  |  | 2.592491868 | 54204 |  | 2.592491868 | 54204 | [15 empty] | 27268
|  |  |  | 2.592307692 | 53032 |  | 2.592307692 | 53032 | [15 empty] | 27269
|  |  |  | 2.59153087 | 48915 |  | 2.59153087 | 48915 | [15 empty] | 27271
|  |  |  | 2.588235294 | 56142 |  | 2.588235294 | 56142 | [15 empty] | 27272
|  |  |  | 2.5809 | 68591 |  | 2.5809 | 68591 | [15 empty] | 27273
|  |  |  | 2.5809 | 74311 |  | 2.5809 | 74311 | [15 empty] | 27274
|  |  |  | 2.579697987 | 52874 |  | 2.579697987 | 52874 | [15 empty] | 27275
|  |  |  | 2.578616352 | 55182 |  | 2.578616352 | 55182 | [15 empty] | 27276
|  |  |  | 2.57086999 | 32078 |  | 2.57086999 | 32078 | [15 empty] | 27277
|  |  |  | 2.569867227 | 68097 |  | 2.569867227 | 68097 | [15 empty] | 27278
|  |  |  | 2.56626506 | 56151 |  | 2.56626506 | 56151 | [15 empty] | 27279
|  |  |  | 2.559331234 | 39745 |  | 2.559331234 | 39745 | [15 empty] | 27988
|  |  |  | 2.55227421 | 52952 |  | 2.55227421 | 52952 | [15 empty] | 27989
|  |  |  | 2.55 | 42684 |  | 2.55 | 42684 | [15 empty] | 27990
|  |  |  | 2.539465445 | 39370 |  | 2.539465445 | 39370 | [15 empty] | 27992
|  |  |  | 2.52991453 | 44243 |  | 2.52991453 | 44243 | [15 empty] | 28006
|  |  |  | 2.52376188 | 39738 |  | 2.52376188 | 39738 | [15 empty] | 28007
|  |  |  | 2.522298442 | 39338 |  | 2.522298442 | 39338 | [15 empty] | 28014
|  |  |  | 2.51559322 | 52915 |  | 2.51559322 | 52915 | [15 empty] | 28025
|  |  |  | 2.509677419 | 32112 |  | 2.509677419 | 32112 | [15 empty] | 28028
|  |  |  | 2.508836061 | 39468 |  | 2.508836061 | 39468 | [15 empty] | 28033
|  |  |  | 2.50280292 | 39740 |  | 2.50280292 | 39740 | [15 empty] | 28044
|  |  |  | 2.5 | 33050 |  | 2.5 | 33050 | [15 empty] | 28045
|  |  |  | 2.4988 | 72620 |  | 2.4988 | 72620 | [15 empty] | 28047
|  |  |  | 2.4988 | 74218 |  | 2.4988 | 74218 | [15 empty] | 28052
|  |  |  | 2.4956 | 71388 |  | 2.4956 | 71388 | [15 empty] | 28053
|  |  |  | 2.4956 | 73550 |  | 2.4956 | 73550 | [15 empty] | 28054
|  |  |  | 2.49122807 | 56141 |  | 2.49122807 | 56141 | [15 empty] | 28055
|  |  |  | 2.49 | 52765 |  | 2.49 | 52765 | [15 empty] | 28056
|  |  |  | 2.485625 | 53029 |  | 2.485625 | 53029 | [15 empty] | 28059
|  |  |  | 2.479166667 | 41924 |  | 2.479166667 | 41924 | [15 empty] | 28067
|  |  |  | 2.474229452 | 45686 |  | 2.474229452 | 45686 | [15 empty] | 28069
|  |  |  | 2.4725 | 52936 |  | 2.4725 | 52936 | [15 empty] | 28070
|  |  |  | 2.471826959 | 39366 |  | 2.471826959 | 39366 | [15 empty] | 28071
|  |  |  | 2.470965068 | 39380 |  | 2.470965068 | 39380 | [15 empty] | 28073
|  |  |  | 2.463672305 | 39739 |  | 2.463672305 | 39739 | [15 empty] | 28074
|  |  |  | 2.461236215 | 39368 |  | 2.461236215 | 39368 | [15 empty] | 28075
|  |  |  | 2.459745775 | 41059 |  | 2.459745775 | 41059 | [15 empty] | 28077
|  |  |  | 2.459283388 | 56140 |  | 2.459283388 | 56140 | [15 empty] | 28078
|  |  |  | 2.455920634 | 68252 |  | 2.455920634 | 68252 | [15 empty] | 28079
|  |  |  | 2.455873058 | 39340 |  | 2.455873058 | 39340 | [15 empty] | 28090
|  |  |  | 2.455459759 | 39389 |  | 2.455459759 | 39389 | [15 empty] | 28091
|  |  |  | 2.455147059 | 53054 |  | 2.455147059 | 53054 | [15 empty] | 28093
|  |  |  | 2.454747475 | 52928 |  | 2.454747475 | 52928 | [15 empty] | 28094
|  |  |  | 2.454367301 | 54203 |  | 2.454367301 | 54203 | [15 empty] | 28100
|  |  |  | 2.450980392 | 43736 |  | 2.450980392 | 43736 | [15 empty] | 28101
|  |  |  | 2.443636364 | 53057 |  | 2.443636364 | 53057 | [15 empty] | 28102
|  |  |  | 2.438125 | 52761 |  | 2.438125 | 52761 | [15 empty] | 28103
|  |  |  | 2.438125 | 52762 |  | 2.438125 | 52762 | [15 empty] | 28104
|  |  |  | 2.437735849 | 53109 |  | 2.437735849 | 53109 | [15 empty] | 28105
|  |  |  | 2.436632664 | 39365 |  | 2.436632664 | 39365 | [15 empty] | 28106
|  |  |  | 2.42675428 | 39404 |  | 2.42675428 | 39404 | [15 empty] | 28107
|  |  |  | 2.424916107 | 52870 |  | 2.424916107 | 52870 | [15 empty] | 28108
|  |  |  | 2.413793103 | 41917 |  | 2.413793103 | 41917 | [15 empty] | 28109
|  |  |  | 2.403175075 | 39412 |  | 2.403175075 | 39412 | [15 empty] | 28111
|  |  |  | 2.401464308 | 52864 |  | 2.401464308 | 52864 | [15 empty] | 28112
|  |  |  | 2.398345865 | 53026 |  | 2.398345865 | 53026 | [15 empty] | 28113
|  |  |  | 2.39155652 | 39761 |  | 2.39155652 | 39761 | [15 empty] | 28114
|  |  |  | 2.388198758 | 56138 |  | 2.388198758 | 56138 | [15 empty] | 28119
|  |  |  | 2.380907357 | 39339 |  | 2.380907357 | 39339 | [15 empty] | 28145
|  |  |  | 2.380170266 | 53138 |  | 2.380170266 | 53138 | [15 empty] | 28150
|  |  |  | 2.378213962 | 39421 |  | 2.378213962 | 39421 | [15 empty] | 28178
|  |  |  | 2.376449054 | 52865 |  | 2.376449054 | 52865 | [15 empty] | 28179
|  |  |  | 2.36759674 | 54209 |  | 2.36759674 | 54209 | [15 empty] | 28180
|  |  |  | 2.36759674 | 54228 |  | 2.36759674 | 54228 | [15 empty] | 28199
|  |  |  | 2.36520203 | 39385 |  | 2.36520203 | 39385 | [15 empty] | 28202
|  |  |  | 2.357142857 | 56145 |  | 2.357142857 | 56145 | [15 empty] | 28203
|  |  |  | 2.356391557 | 48022 |  | 2.356391557 | 48022 | [15 empty] | 28204
|  |  |  | 2.352941176 | 42264 |  | 2.352941176 | 42264 | [15 empty] | 28205
|  |  |  | 2.351810791 | 53143 |  | 2.351810791 | 53143 | [15 empty] | 28206
|  |  |  | 2.351060004 | 39403 |  | 2.351060004 | 39403 | [15 empty] | 28207
|  |  |  | 2.348744545 | 39756 |  | 2.348744545 | 39756 | [15 empty] | 28208
|  |  |  | 2.348117635 | 54208 |  | 2.348117635 | 54208 | [15 empty] | 28209
|  |  |  | 2.338705882 | 31912 |  | 2.338705882 | 31912 | [15 empty] | 28218
|  |  |  | 2.333804532 | 39811 |  | 2.333804532 | 39811 | [15 empty] | 28225
|  |  |  | 2.326975302 | 41058 |  | 2.326975302 | 41058 | [15 empty] | 28226
|  |  |  | 2.32183908 | 54744 |  | 2.32183908 | 54744 | [15 empty] | 28239
|  |  |  | 2.31875 | 53050 |  | 2.31875 | 53050 | [15 empty] | 28240
|  |  |  | 2.31870091 | 39783 |  | 2.31870091 | 39783 | [15 empty] | 28241
|  |  |  | 2.316242734 | 54216 |  | 2.316242734 | 54216 | [15 empty] | 28243
|  |  |  | 2.315740741 | 52907 |  | 2.315740741 | 52907 | [15 empty] | 28248
|  |  |  | 2.315517241 | 53014 |  | 2.315517241 | 53014 | [15 empty] | 28249
|  |  |  | 2.315517241 | 52999 |  | 2.315517241 | 52999 | [15 empty] | 28250
|  |  |  | 2.314814815 | 42268 |  | 2.314814815 | 42268 | [15 empty] | 28251
|  |  |  | 2.314375 | 52938 |  | 2.314375 | 52938 | [15 empty] | 28269
|  |  |  | 2.313888889 | 52801 |  | 2.313888889 | 52801 | [15 empty] | 28270
|  |  |  | 2.312459369 | 42124 |  | 2.312459369 | 42124 | [15 empty] | 28271
|  |  |  | 2.306018519 | 52780 |  | 2.306018519 | 52780 | [15 empty] | 28272
|  |  |  | 2.305005899 | 39408 |  | 2.305005899 | 39408 | [15 empty] | 28273
|  |  |  | 2.30412375 | 68487 |  | 2.30412375 | 68487 | [15 empty] | 28274
|  |  |  | 2.303635413 | 69911 |  | 2.303635413 | 69911 | [15 empty] | 28275
|  |  |  | 2.302354691 | 45687 |  | 2.302354691 | 45687 | [15 empty] | 28276
|  |  |  | 2.301734528 | 71520 |  | 2.301734528 | 71520 | [15 empty] | 28277
|  |  |  | 2.3 | 39418 |  | 2.3 | 39418 | [15 empty] | 28278
|  |  |  | 2.298113208 | 52927 |  | 2.298113208 | 52927 | [15 empty] | 28279
|  |  |  | 2.296374722 | 39747 |  | 2.296374722 | 39747 | [15 empty] | 28280
|  |  |  | 2.294255319 | 52916 |  | 2.294255319 | 52916 | [15 empty] | 28281
|  |  |  | 2.288135593 | 55897 |  | 2.288135593 | 55897 | [15 empty] | 28283
|  |  |  | 2.287731092 | 53027 |  | 2.287731092 | 53027 | [15 empty] | 28284
|  |  |  | 2.284830815 | 52947 |  | 2.284830815 | 52947 | [15 empty] | 28310
|  |  |  | 2.284367834 | 54207 |  | 2.284367834 | 54207 | [15 empty] | 28311
|  |  |  | 2.280917431 | 52881 |  | 2.280917431 | 52881 | [15 empty] | 28312
|  |  |  | 2.277307692 | 52883 |  | 2.277307692 | 52883 | [15 empty] | 28313
|  |  |  | 2.266047223 | 68770 |  | 2.266047223 | 68770 | [15 empty] | 28314
|  |  |  | 2.263157895 | 56143 |  | 2.263157895 | 56143 | [15 empty] | 28315
|  |  |  | 2.26 | 39164 |  | 2.26 | 39164 | [15 empty] | 28316
|  |  |  | 2.26 | 39168 |  | 2.26 | 39168 | [15 empty] | 28358
|  |  |  | 2.253912127 | 48003 |  | 2.253912127 | 48003 | [15 empty] | 28377
|  |  |  | 2.2494 | 52937 |  | 2.2494 | 52937 | [15 empty] | 28379
|  |  |  | 2.246231689 | 44448 |  | 2.246231689 | 44448 | [15 empty] | 28867
|  |  |  | 2.246231689 | 44442 |  | 2.246231689 | 44442 | [15 empty] | 28923
|  |  |  | 2.231012658 | 44043 |  | 2.231012658 | 44043 | [15 empty] | 28930
|  |  |  | 2.230534351 | 44244 |  | 2.230534351 | 44244 | [15 empty] | 28932
|  |  |  | 2.229739336 | 45917 |  | 2.229739336 | 45917 | [15 empty] | 29028
|  |  |  | 2.229375 | 52908 |  | 2.229375 | 52908
|  |  |  | 2.228571429 | 53031 |  | 2.228571429 | 53031
|  |  |  | 2.218309859 | 53053 |  | 2.218309859 | 53053
|  |  |  | 2.217028571 | 53757 |  | 2.217028571 | 53757
|  |  |  | 2.212941176 | 52736 |  | 2.212941176 | 52736
|  |  |  | 2.211215361 | 55157 |  | 2.211215361 | 55157
|  |  |  | 2.211215361 | 53746 |  | 2.211215361 | 53746
|  |  |  | 2.210144928 | 41930 |  | 2.210144928 | 41930
|  |  |  | 2.209765618 | 39419 |  | 2.209765618 | 39419
|  |  |  | 2.209684211 | 52912 |  | 2.209684211 | 52912
|  |  |  | 2.208930571 | 54227 |  | 2.208930571 | 54227
|  |  |  | 2.20712772 | 48005 |  | 2.20712772 | 48005
|  |  |  | 2.19903197 | 39413 |  | 2.19903197 | 39413
|  |  |  | 2.198983886 | 52954 |  | 2.198983886 | 52954
|  |  |  | 2.198393167 | 47978 |  | 2.198393167 | 47978
|  |  |  | 2.193153235 | 48004 |  | 2.193153235 | 48004
|  |  |  | 2.192743289 | 52869 |  | 2.192743289 | 52869
|  |  |  | 2.19 | 33047 |  | 2.19 | 33047
|  |  |  | 2.19 | 52926 |  | 2.19 | 52926
|  |  |  | 2.1875 | 53047 |  | 2.1875 | 53047
|  |  |  | 2.181659823 | 54222 |  | 2.181659823 | 54222
|  |  |  | 2.172272727 | 52732 |  | 2.172272727 | 52732
|  |  |  | 2.168074317 | 39804 |  | 2.168074317 | 39804
|  |  |  | 2.167597765 | 42518 |  | 2.167597765 | 42518
|  |  |  | 2.166666667 | 43734 |  | 2.166666667 | 43734
|  |  |  | 2.162240579 | 68348 |  | 2.162240579 | 68348
|  |  |  | 2.162218305 | 45692 |  | 2.162218305 | 45692
|  |  |  | 2.152960526 | 52943 |  | 2.152960526 | 52943
|  |  |  | 2.151176471 | 52933 |  | 2.151176471 | 52933
|  |  |  | 2.150670337 | 54225 |  | 2.150670337 | 54225
|  |  |  | 2.149430758 | 54226 |  | 2.149430758 | 54226
|  |  |  | 2.14890411 | 53049 |  | 2.14890411 | 53049
|  |  |  | 2.14447244 | 54229 |  | 2.14447244 | 54229
|  |  |  | 2.144444444 | 44277 |  | 2.144444444 | 44277
|  |  |  | 2.144444444 | 44322 |  | 2.144444444 | 44322
|  |  |  | 2.144444444 | 44346 |  | 2.144444444 | 44346
|  |  |  | 2.141900135 | 72581 |  | 2.141900135 | 72581
|  |  |  | 2.132727273 | 53108 |  | 2.132727273 | 53108
|  |  |  | 2.130412652 | 68953 |  | 2.130412652 | 68953
|  |  |  | 2.130280374 | 52925 |  | 2.130280374 | 52925
|  |  |  | 2.12990372 | 39364 |  | 2.12990372 | 39364
|  |  |  | 2.125 | 53107 |  | 2.125 | 53107
|  |  |  | 2.12175 | 52931 |  | 2.12175 | 52931
|  |  |  | 2.119680851 | 54221 |  | 2.119680851 | 54221
|  |  |  | 2.117916667 | 53773 |  | 2.117916667 | 53773
|  |  |  | 2.117345975 | 44492 |  | 2.117345975 | 44492
|  |  |  | 2.114531559 | 52945 |  | 2.114531559 | 52945
|  |  |  | 2.108333333 | 52934 |  | 2.108333333 | 52934
|  |  |  | 2.103737726 | 53140 |  | 2.103737726 | 53140
|  |  |  | 2.103333333 | 56152 |  | 2.103333333 | 56152
|  |  |  | 2.102503049 | 39363 |  | 2.102503049 | 39363
|  |  |  | 2.088679245 | 53753 |  | 2.088679245 | 53753
|  |  |  | 2.086 | 42583 |  | 2.086 | 42583
|  |  |  | 2.085308057 | 44493 |  | 2.085308057 | 44493
|  |  |  | 2.077777778 | 55118 |  | 2.077777778 | 55118
|  |  |  | 2.074074074 | 43731 |  | 2.074074074 | 43731
|  |  |  | 2.0625 | 41438 |  | 2.0625 | 41438
|  |  |  | 2.059266055 | 52924 |  | 2.059266055 | 52924
|  |  |  | 2.057894737 | 53728 |  | 2.057894737 | 53728
|  |  |  | 2.054166667 | 53011 |  | 2.054166667 | 53011
|  |  |  | 2.053980583 | 52904 |  | 2.053980583 | 52904
|  |  |  | 2.0523 | 70635 |  | 2.0523 | 70635
|  |  |  | 2.0523 | 73096 |  | 2.0523 | 73096
|  |  |  | 2.03908213 | 52948 |  | 2.03908213 | 52948
|  |  |  | 2.037876293 | 45702 |  | 2.037876293 | 45702
|  |  |  | 2.037671233 | 55117 |  | 2.037671233 | 55117
|  |  |  | 2.036176471 | 52847 |  | 2.036176471 | 52847
|  |  |  | 2.035178571 | 52923 |  | 2.035178571 | 52923
|  |  |  | 2.032352941 | 44246 |  | 2.032352941 | 44246
|  |  |  | 2.029126214 | 41922 |  | 2.029126214 | 41922
|  |  |  | 2.0286 | 52932 |  | 2.0286 | 52932
|  |  |  | 2.027738006 | 68380 |  | 2.027738006 | 68380
|  |  |  | 2.025649351 | 52942 |  | 2.025649351 | 52942
|  |  |  | 2.022238374 | 72164 |  | 2.022238374 | 72164
|  |  |  | 2.015882353 | 52848 |  | 2.015882353 | 52848
|  |  |  | 2.00621118 | 48951 |  | 2.00621118 | 48951
|  |  |  | 2.002528187 | 45704 |  | 2.002528187 | 45704
|  |  |  | 1.995626737 | 46023 |  | 1.995626737 | 46023
|  |  |  | 1.994385965 | 52922 |  | 1.994385965 | 52922
|  |  |  | 1.98257214 | 39748 |  | 1.98257214 | 39748
|  |  |  | 1.976744186 | 54844 |  | 1.976744186 | 54844
|  |  |  | 1.976 | 52895 |  | 1.976 | 52895
|  |  |  | 1.973478261 | 52777 |  | 1.973478261 | 52777
|  |  |  | 1.964935065 | 52941 |  | 1.964935065 | 52941
|  |  |  | 1.96 | 52063 |  | 1.96 | 52063
|  |  |  | 1.955420466 | 52955 |  | 1.955420466 | 52955
|  |  |  | 1.95125 | 53750 |  | 1.95125 | 53750
|  |  |  | 1.949777777 | 55149 |  | 1.949777777 | 55149
|  |  |  | 1.941386139 | 52897 |  | 1.941386139 | 52897
|  |  |  | 1.930508475 | 53012 |  | 1.930508475 | 53012
|  |  |  | 1.928571429 | 52735 |  | 1.928571429 | 52735
|  |  |  | 1.9285 | 52921 |  | 1.9285 | 52921
|  |  |  | 1.927651869 | 52951 |  | 1.927651869 | 52951
|  |  |  | 1.920618557 | 52858 |  | 1.920618557 | 52858
|  |  |  | 1.916619718 | 53056 |  | 1.916619718 | 53056
|  |  |  | 1.913636364 | 55108 |  | 1.913636364 | 55108
|  |  |  | 1.913505155 | 52857 |  | 1.913505155 | 52857
|  |  |  | 1.913333333 | 54745 |  | 1.913333333 | 54745
|  |  |  | 1.9075 | 53055 |  | 1.9075 | 53055
|  |  |  | 1.907 | 71621 |  | 1.907 | 71621
|  |  |  | 1.907 | 73484 |  | 1.907 | 73484
|  |  |  | 1.906730525 | 39369 |  | 1.906730525 | 39369
|  |  |  | 1.905636274 | 48148 |  | 1.905636274 | 48148
|  |  |  | 1.90173913 | 52731 |  | 1.90173913 | 52731
|  |  |  | 1.897302494 | 44416 |  | 1.897302494 | 44416
|  |  |  | 1.89 | 53051 |  | 1.89 | 53051
|  |  |  | 1.888470588 | 44300 |  | 1.888470588 | 44300
|  |  |  | 1.884320682 | 71386 |  | 1.884320682 | 71386
|  |  |  | 1.883783784 | 55116 |  | 1.883783784 | 55116
|  |  |  | 1.882142857 | 52808 |  | 1.882142857 | 52808
|  |  |  | 1.882142857 | 52787 |  | 1.882142857 | 52787
|  |  |  | 1.879375 | 52882 |  | 1.879375 | 52882
|  |  |  | 1.87 | 39341 |  | 1.87 | 39341
|  |  |  | 1.864558824 | 52878 |  | 1.864558824 | 52878
|  |  |  | 1.861904762 | 53734 |  | 1.861904762 | 53734
|  |  |  | 1.861256545 | 55894 |  | 1.861256545 | 55894
|  |  |  | 1.861206897 | 53013 |  | 1.861206897 | 53013
|  |  |  | 1.86 | 42656 |  | 1.86 | 42656
|  |  |  | 1.853050847 | 52920 |  | 1.853050847 | 52920
|  |  |  | 1.852522936 | 33495 |  | 1.852522936 | 33495
|  |  |  | 1.851931691 | 54211 |  | 1.851931691 | 54211
|  |  |  | 1.847826087 | 53744 |  | 1.847826087 | 53744
|  |  |  | 1.835820896 | 44292 |  | 1.835820896 | 44292
|  |  |  | 1.835660377 | 52843 |  | 1.835660377 | 52843
|  |  |  | 1.835660377 | 53754 |  | 1.835660377 | 53754
|  |  |  | 1.835555556 | 53046 |  | 1.835555556 | 53046
|  |  |  | 1.827 | 32415 |  | 1.827 | 32415
|  |  |  | 1.82 | 42601 |  | 1.82 | 42601
|  |  |  | 1.819193299 | 39810 |  | 1.819193299 | 39810
|  |  |  | 1.816875 | 52727 |  | 1.816875 | 52727
|  |  |  | 1.816869301 | 54206 |  | 1.816869301 | 54206
|  |  |  | 1.813383459 | 52879 |  | 1.813383459 | 52879
|  |  |  | 1.813378378 | 53052 |  | 1.813378378 | 53052
|  |  |  | 1.8069 | 69361 |  | 1.8069 | 69361
|  |  |  | 1.8069 | 72902 |  | 1.8069 | 72902
|  |  |  | 1.805744681 | 41933 |  | 1.805744681 | 41933
|  |  |  | 1.8044 | 68113 |  | 1.8044 | 68113
|  |  |  | 1.8044 | 73601 |  | 1.8044 | 73601
|  |  |  | 1.794 | 52930 |  | 1.794 | 52930
|  |  |  | 1.789473684 | 55119 |  | 1.789473684 | 55119
|  |  |  | 1.788888889 | 53751 |  | 1.788888889 | 53751
|  |  |  | 1.781102362 | 52919 |  | 1.781102362 | 52919
|  |  |  | 1.780366057 | 44676 |  | 1.780366057 | 44676
|  |  |  | 1.778963414 | 53715 |  | 1.778963414 | 53715
|  |  |  | 1.775 | 42051 |  | 1.775 | 42051
|  |  |  | 1.769655172 | 53704 |  | 1.769655172 | 53704
|  |  |  | 1.766976744 | 53769 |  | 1.766976744 | 53769
|  |  |  | 1.752777576 | 39334 |  | 1.752777576 | 39334
|  |  |  | 1.752058824 | 52853 |  | 1.752058824 | 52853
|  |  |  | 1.752058824 | 52852 |  | 1.752058824 | 52852
|  |  |  | 1.750184 | 53767 |  | 1.750184 | 53767
|  |  |  | 1.747663551 | 52788 |  | 1.747663551 | 52788
|  |  |  | 1.737665004 | 54212 |  | 1.737665004 | 54212
|  |  |  | 1.731481481 | 52809 |  | 1.731481481 | 52809
|  |  |  | 1.73010989 | 55148 |  | 1.73010989 | 55148
|  |  |  | 1.73 | 53662 |  | 1.73 | 53662
|  |  |  | 1.729747899 | 52880 |  | 1.729747899 | 52880
|  |  |  | 1.722222222 | 52898 |  | 1.722222222 | 52898
|  |  |  | 1.72125 | 52783 |  | 1.72125 | 52783
|  |  |  | 1.72 | 42541 |  | 1.72 | 42541
|  |  |  | 1.72 | 48256 |  | 1.72 | 48256
|  |  |  | 1.716037736 | 52799 |  | 1.716037736 | 52799
|  |  |  | 1.714166667 | 52804 |  | 1.714166667 | 52804
|  |  |  | 1.708095238 | 52785 |  | 1.708095238 | 52785
|  |  |  | 1.707943925 | 52778 |  | 1.707943925 | 52778
|  |  |  | 1.7 | 52806 |  | 1.7 | 52806
|  |  |  | 1.7 | 53025 |  | 1.7 | 53025
|  |  |  | 1.692201835 | 52775 |  | 1.692201835 | 52775
|  |  |  | 1.691331924 | 41440 |  | 1.691331924 | 41440
|  |  |  | 1.685454545 | 53048 |  | 1.685454545 | 53048
|  |  |  | 1.684545455 | 52796 |  | 1.684545455 | 52796
|  |  |  | 1.677755102 | 54484 |  | 1.677755102 | 54484
|  |  |  | 1.669064748 | 41939 |  | 1.669064748 | 41939
|  |  |  | 1.668215524 | 70015 |  | 1.668215524 | 70015
|  |  |  | 1.667135105 | 41061 |  | 1.667135105 | 41061
|  |  |  | 1.66 | 55165 |  | 1.66 | 55165
|  |  |  | 1.649976858 | 52944 |  | 1.649976858 | 52944
|  |  |  | 1.643225806 | 52728 |  | 1.643225806 | 52728
|  |  |  | 1.614996754 | 48008 |  | 1.614996754 | 48008
|  |  |  | 1.606527072 | 39373 |  | 1.606527072 | 39373
|  |  |  | 1.606527072 | 39335 |  | 1.606527072 | 39335
|  |  |  | 1.594761905 | 52776 |  | 1.594761905 | 52776
|  |  |  | 1.592 | 42006 |  | 1.592 | 42006
|  |  |  | 1.588424437 | 56139 |  | 1.588424437 | 56139
|  |  |  | 1.587831325 | 52859 |  | 1.587831325 | 52859
|  |  |  | 1.575463918 | 52729 |  | 1.575463918 | 52729
|  |  |  | 1.575463918 | 52730 |  | 1.575463918 | 52730
|  |  |  | 1.573115262 | 48117 |  | 1.573115262 | 48117
|  |  |  | 1.571935176 | 44394 |  | 1.571935176 | 44394
|  |  |  | 1.571698113 | 52797 |  | 1.571698113 | 52797
|  |  |  | 1.566791044 | 53723 |  | 1.566791044 | 53723
|  |  |  | 1.548367347 | 53759 |  | 1.548367347 | 53759
|  |  |  | 1.548367347 | 52726 |  | 1.548367347 | 52726
|  |  |  | 1.542352941 | 52894 |  | 1.542352941 | 52894
|  |  |  | 1.540843373 | 53045 |  | 1.540843373 | 53045
|  |  |  | 1.540365953 | 69358 |  | 1.540365953 | 69358
|  |  |  | 1.539935065 | 53719 |  | 1.539935065 | 53719
|  |  |  | 1.539033457 | 55344 |  | 1.539033457 | 55344
|  |  |  | 1.535714286 | 53726 |  | 1.535714286 | 53726
|  |  |  | 1.531636364 | 52733 |  | 1.531636364 | 52733
|  |  |  | 1.531343284 | 52891 |  | 1.531343284 | 52891
|  |  |  | 1.525 | 52779 |  | 1.525 | 52779
|  |  |  | 1.519230769 | 44242 |  | 1.519230769 | 44242
|  |  |  | 1.516666667 | 52800 |  | 1.516666667 | 52800
|  |  |  | 1.516666667 | 41934 |  | 1.516666667 | 41934
|  |  |  | 1.514285714 | 52790 |  | 1.514285714 | 52790
|  |  |  | 1.512096775 | 53697 |  | 1.512096775 | 53697
|  |  |  | 1.51 | 48293 |  | 1.51 | 48293
|  |  |  | 1.508251977 | 39422 |  | 1.508251977 | 39422
|  |  |  | 1.501666667 | 52811 |  | 1.501666667 | 52811
|  |  |  | 1.496 | 52795 |  | 1.496 | 52795
|  |  |  | 1.49 | 39150 |  | 1.49 | 39150
|  |  |  | 1.484885271 | 48007 |  | 1.484885271 | 48007
|  |  |  | 1.484810127 | 52860 |  | 1.484810127 | 52860
|  |  |  | 1.482673057 | 39336 |  | 1.482673057 | 39336
|  |  |  | 1.481188119 | 52774 |  | 1.481188119 | 52774
|  |  |  | 1.473703704 | 52854 |  | 1.473703704 | 52854
|  |  |  | 1.468901642 | 54214 |  | 1.468901642 | 54214
|  |  |  | 1.463478261 | 53034 |  | 1.463478261 | 53034
|  |  |  | 1.458783784 | 52813 |  | 1.458783784 | 52813
|  |  |  | 1.458783784 | 52814 |  | 1.458783784 | 52814
|  |  |  | 1.453040541 | 52792 |  | 1.453040541 | 52792
|  |  |  | 1.453040541 | 52793 |  | 1.453040541 | 52793
|  |  |  | 1.444174757 | 52786 |  | 1.444174757 | 52786
|  |  |  | 1.43840708 | 52734 |  | 1.43840708 | 52734
|  |  |  | 1.433838384 | 52789 |  | 1.433838384 | 52789
|  |  |  | 1.432405063 | 52855 |  | 1.432405063 | 52855
|  |  |  | 1.432405063 | 52856 |  | 1.432405063 | 52856
|  |  |  | 1.431698113 | 55098 |  | 1.431698113 | 55098
|  |  |  | 1.422400841 | 39425 |  | 1.422400841 | 39425
|  |  |  | 1.422115385 | 52807 |  | 1.422115385 | 52807
|  |  |  | 1.419722222 | 52896 |  | 1.419722222 | 52896
|  |  |  | 1.419339623 | 52782 |  | 1.419339623 | 52782
|  |  |  | 1.413266829 | 70559 |  | 1.413266829 | 70559
|  |  |  | 1.411320755 | 52803 |  | 1.411320755 | 52803
|  |  |  | 1.411 | 52810 |  | 1.411 | 52810
|  |  |  | 1.41 | 53762 |  | 1.41 | 53762
|  |  |  | 1.41 | 55154 |  | 1.41 | 55154
|  |  |  | 1.405769231 | 52805 |  | 1.405769231 | 52805
|  |  |  | 1.400915493 | 52893 |  | 1.400915493 | 52893
|  |  |  | 1.39877153 | 39423 |  | 1.39877153 | 39423
|  |  |  | 1.397596154 | 52784 |  | 1.397596154 | 52784
|  |  |  | 1.3971 | 68882 |  | 1.3971 | 68882
|  |  |  | 1.3971 | 74397 |  | 1.3971 | 74397
|  |  |  | 1.381875557 | 39381 |  | 1.381875557 | 39381
|  |  |  | 1.381535607 | 39698 |  | 1.381535607 | 39698
|  |  |  | 1.381350711 | 46041 |  | 1.381350711 | 46041
|  |  |  | 1.37 | 48295 |  | 1.37 | 48295
|  |  |  | 1.369178744 | 53766 |  | 1.369178744 | 53766
|  |  |  | 1.361020408 | 53752 |  | 1.361020408 | 53752
|  |  |  | 1.343 | 52794 |  | 1.343 | 52794
|  |  |  | 1.338118812 | 53694 |  | 1.338118812 | 53694
|  |  |  | 1.333865219 | 39378 |  | 1.333865219 | 39378
|  |  |  | 1.331110358 | 44491 |  | 1.331110358 | 44491
|  |  |  | 1.31893373 | 70398 |  | 1.31893373 | 70398
|  |  |  | 1.316127413 | 41060 |  | 1.316127413 | 41060
|  |  |  | 1.306161167 | 47976 |  | 1.306161167 | 47976
|  |  |  | 1.275 | 53740 |  | 1.275 | 53740
|  |  |  | 1.27 | 53658 |  | 1.27 | 53658
|  |  |  | 1.27 | 39153 |  | 1.27 | 39153
|  |  |  | 1.2688 | 70782 |  | 1.2688 | 70782
|  |  |  | 1.262983435 | 68181 |  | 1.262983435 | 68181
|  |  |  | 1.261706163 | 44441 |  | 1.261706163 | 44441
|  |  |  | 1.2582 | 69282 |  | 1.2582 | 69282
|  |  |  | 1.2582 | 71472 |  | 1.2582 | 71472
|  |  |  | 1.256726816 | 53776 |  | 1.256726816 | 53776
|  |  |  | 1.256726816 | 55099 |  | 1.256726816 | 55099
|  |  |  | 1.253017241 | 52781 |  | 1.253017241 | 52781
|  |  |  | 1.252941176 | 55351 |  | 1.252941176 | 55351
|  |  |  | 1.245689655 | 52802 |  | 1.245689655 | 52802
|  |  |  | 1.231649702 | 39700 |  | 1.231649702 | 39700
|  |  |  | 1.23 | 53659 |  | 1.23 | 53659
|  |  |  | 1.23 | 53985 |  | 1.23 | 53985
|  |  |  | 1.209986865 | 44391 |  | 1.209986865 | 44391
|  |  |  | 1.20915493 | 52812 |  | 1.20915493 | 52812
|  |  |  | 1.206643357 | 52791 |  | 1.206643357 | 52791
|  |  |  | 1.192819905 | 46015 |  | 1.192819905 | 46015
|  |  |  | 1.16394314 | 39337 |  | 1.16394314 | 39337
|  |  |  | 1.16 | 55164 |  | 1.16 | 55164
|  |  |  | 1.146610987 | 54224 |  | 1.146610987 | 54224
|  |  |  | 1.14444988 | 70355 |  | 1.14444988 | 70355
|  |  |  | 1.139952205 | 68741 |  | 1.139952205 | 68741
|  |  |  | 1.123933651 | 44392 |  | 1.123933651 | 44392
|  |  |  | 1.123933651 | 44399 |  | 1.123933651 | 44399
|  |  |  | 1.118309832 | 42154 |  | 1.118309832 | 42154
|  |  |  | 1.113676732 | 55896 |  | 1.113676732 | 55896
|  |  |  | 1.105378988 | 73645 |  | 1.105378988 | 73645
|  |  |  | 1.098373984 | 53705 |  | 1.098373984 | 53705
|  |  |  | 1.088850174 | 55158 |  | 1.088850174 | 55158
|  |  |  | 1.088850174 | 53764 |  | 1.088850174 | 53764
|  |  |  | 1.075121951 | 52890 |  | 1.075121951 | 52890
|  |  |  | 1.068181818 | 55160 |  | 1.068181818 | 55160
|  |  |  | 1.068181818 | 54849 |  | 1.068181818 | 54849
|  |  |  | 1.068181818 | 55159 |  | 1.068181818 | 55159
|  |  |  | 1.065555556 | 42687 |  | 1.065555556 | 42687
|  |  |  | 1.065555556 | 33439 |  | 1.065555556 | 33439
|  |  |  | 1.040927999 | 48067 |  | 1.040927999 | 48067
|  |  |  | 1.004289101 | 45919 |  | 1.004289101 | 45919
|  |  |  | 1.000678679 | 54210 |  | 1.000678679 | 54210
|  |  |  | 0.990434783 | 52798 |  | 0.990434783 | 52798
|  |  |  | 0.979803922 | 52892 |  | 0.979803922 | 52892
|  |  |  | 0.94 | 44238 |  | 0.94 | 44238
|  |  |  | 0.938 | 53660 |  | 0.938 | 53660
|  |  |  | 0.931777251 | 44449 |  | 0.931777251 | 44449
|  |  |  | 0.93 | 48294 |  | 0.93 | 48294
|  |  |  | 0.926666667 | 45992 |  | 0.926666667 | 45992
|  |  |  | 0.899146919 | 44398 |  | 0.899146919 | 44398
|  |  |  | 0.86875 | 55345 |  | 0.86875 | 55345
|  |  |  | 0.86 | 48310 |  | 0.86 | 48310
|  |  |  | 0.85087 | 70930 |  | 0.85087 | 70930
|  |  |  | 0.85087 | 73371 |  | 0.85087 | 73371
|  |  |  | 0.826727082 | 39699 |  | 0.826727082 | 39699
|  |  |  | 0.82 | 48309 |  | 0.82 | 48309
|  |  |  | 0.8004 | 69872 |  | 0.8004 | 69872
|  |  |  | 0.755434265 | 70621 |  | 0.755434265 | 70621
|  |  |  | 0.726584259 | 54219 |  | 0.726584259 | 54219
|  |  |  | 0.725537634 | 49248 |  | 0.725537634 | 49248
|  |  |  | 0.725537634 | 32130 |  | 0.725537634 | 32130
|  |  |  | 0.724 | 53661 |  | 0.724 | 53661
|  |  |  | 0.701107011 | 43732 |  | 0.701107011 | 43732
|  |  |  | 0.700787402 | 41936 |  | 0.700787402 | 41936
|  |  |  | 0.686784599 | 53709 |  | 0.686784599 | 53709
|  |  |  | 0.681007861 | 53710 |  | 0.681007861 | 53710
|  |  |  | 0.655 | 32150 |  | 0.655 | 32150
|  |  |  | 0.62966129 | 32129 |  | 0.62966129 | 32129
|  |  |  | 0.607508251 | 53755 |  | 0.607508251 | 53755
|  |  |  | 0.571 | 54859 |  | 0.571 | 54859
|  |  |  | 0.57 | 48311 |  | 0.57 | 48311
|  |  |  | 0.553585366 | 53701 |  | 0.553585366 | 53701
|  |  |  | 0.551 | 45836 |  | 0.551 | 45836
|  |  |  | 0.527384709 | 54217 |  | 0.527384709 | 54217
|  |  |  | 0.44 | 48296 |  | 0.44 | 48296
<< Go To Main Data >>

## Plaster
THESE ROWS AND COLUMNS WILL BE HIDDEN - They contain update notes and information for lookup calculations
|  |  |  | SELECT Material | Plaster |  | Hide these rows, used for lookup formulas
|  |  |  | Sheet name | Plaster
|  |  |  | Workbook name | ICE DB Advanced V4.0 (March 26 Update).xlsx
| Edit Title Manually |  |  | Material Profile: Plaster
|  |  |  | ICE DB Version: | V4.0 - Dec 2024 |  |  | Check this link to see when the material profile was last updated
|  |  |  | Is this version still valid? |  | Check link below, to see if a newer version is available. |  |  | This version has expired. Please download a new version using the link below.
|  |  |  | Check if this copy is up to date at: |  | http://www.circularecology.com/embodied-energy-and-carbon-footprint-database.html
| Update URL Manually |  |  | For further information on this material, please visit this page: |  | INSERT LINK TO WEBPAGE…
Section Navigation
JB - Updated refs |  |  |  | Section - Click to Go |  |  |  | Comments
A53 | #Plaster!A53 | Introduction to Material |  | Introduction to Material |  |  |  | Notes on the embodied carbon of this material. This may include some important information.
A60 | #Plaster!A60 | Selected Embodied Carbon Coefficients |  | Selected Embodied Carbon Coefficients |  |  |  | These are the main embodied carbon footprint coefficients for the material types.
A457 | #Plaster!A457 | Wider Life Cycle Notes |  | Wider Life Cycle Notes |  |  |  | Notes on wider life cycle impacts.
A471 | #Plaster!A471 | ICE Database Embodied Carbon (EC) Statistics - kg CO2e/kg |  | ICE Database Embodied Carbon (EC) Statistics - kg CO2e/kg |  |  |  | Here you will find detailed statistics on the data collected. For the full list of all datapoints, a separate section is included further below.
A515 | #Plaster!A515 | Histograms and distribution charts |  | Histograms and distribution charts |  |  |  | For some of the sub-material categories, histograms and embodied carbon distribution charts have been included.
A562 | #Plaster!A562 | Data Quality |  | Data Quality |  |  |  | The data within the ICE Database is rated for data quality. The average data quality is shown here, along with a link to the data quality matrix.
A615 | #Plaster!A615 | Material Properties |  | Material Properties |  |  |  | Information on material density, specific heat, and more.
A777 | #Plaster!A777 | All Data Points |  | All Data Points |  |  |  | Here you will find a list of all the datapoints collected. These datapoints are used to produce the histograms and may be useful for further statistical analysis.
A1800 | #Plaster!A1800 | Further Reading |  | Further Reading |  |  |  | A list of recommended reading.
A1800 | #Plaster!A1800 | References and EPDs |  | References and EPDs |  |  |  | The ICE Database uses data from multiple resources. However, EPDs have become the most important data resource. Here you will find reference details and links to EPDs for this material.
| #Plaster! | INSERT LINK TO WEBPAGE FOR MATERIAL PROFILE |  | INSERT LINK TO WEBPAGE FOR MATERIAL PROFILE |  |  |  | For further information, please visit the webpage for this material profile.
| CUSTOMISE WHOLE SECTION FOR MATERIAL |  |  | Introduction to Material
Plaster and plasterboard are key building materials. Plasterboard is required for creating interior walls and ceilings. Plaster is then used to create the required smooth surfaces for wall finishing such as paint.
|  |  |  | Boundaries: | Cradle to Gate = A1-A3
| COPY FROM SUMMARY TABLE |  |  | Selected Embodied Carbon Coefficients
Comments
The data below shows averages of data collected for plaster and plasterboard. All of the data points are EPDs. Any EPDs which included plasterboard with some form of insulation attached to it were excluded from the averages.
<<< Start of Main Embodied Carbon Data >>>
|  |  |  | Materials | Embodied Carbon - kgCO2e/kg | Comments |  |  |  |  | DQI Score | DQI Version |  |  |  |  | Name Exactly as in ICE DB
|  |  |  | Plaster, Glass Fibre Reinforced Plasterboard | 0.3217984 | Average of data collected, 85 datapoints. Any data sources which included plasterboard with some form of insulation attached were excluded from the averages. |  |  |  |  | 61.62% | V2.0 |  |  |  |  | Plaster, Glass Fibre Reinforced Plasterboard
|  |  |  | Plaster, Gypsum | 0.1644687 | Average of data collected, 107 datapoints. Further research to investigate additional sub-categorisations plaster would be beneficial. |  |  |  |  | 70.92% | V2.0 |  |  |  |  | Plaster, Gypsum
|  |  |  | Plaster, Plasterboard | 0.2381379 | Average of data collected, 376 datapoints. Any data sources which included plasterboard with some form of insulation attached were excluded from the averages. |  |  |  |  | 64.74% | V2.0 |  |  |  |  | Plaster, Plasterboard
<<< End of Main Embodied Carbon Data >>>
Wider Lifecycle Notes (Modules B, C and D)
The ICE Database is a cradle to gate data resource (module A1 to A3). Modules B (in-use), C (end of life) and D (benefits to future lifecycles) are beyond the scope of the ICE Database. However, some important information is provided here. It is also worth checking the links to the Environmental Product Declarations (EPDs) further below. Many EPDs have data for wider lifecycles
Considerations specific to this material:
No comments on wider life cycle impacts.
Considerations for all materials:
The ICE database contains data on the cradle to gate, Modules A1-3, embodied carbon. It is important to consider the amount of construction waste in a building project. The material wasted has an embodied carbon impact which should not be neglected. In many cases this can be a significant contribution to embodied carbon of a construction building. Users will need to consider if a material or product has a notable in-use or end of life impact, based upon their application. Durability and lifetime should also be considered as a part of a fair and comparative assessment. Finally, end of life relies on assumptions for the disposal route, such as landfill, reuse or recycling. The end of life phase should consider that it cannot be guaranteed what will happen at the end of the lifetime. Reviews of potential scenarios with sensitivity analysis should be undertaken where possible. Finally, users are directed to the references section, which contains links to EPDs. Many of the EPDs state impacts of installation, in-use and end of life.
ICE Database Embodied Carbon (EC) Statistics - kg CO2e/kg
This is not the main embodied carbon data. See the section 'Selected embodied carbon coefficients' for the main data.
The below statistics have come from the data collected for the ICE version stated at the top of this material profile. These statistics are taken from all of the data collected in the backend ICE database, which is not publicly available. The categories of sub-material types are sometimes merged in the final version of the publicly available ICE database, e.g. if sample size is deemed individually too low across similar categories. The below statistics may therefore show different data for similar sounding material sub-categories, in some instances. These statistics are provided for transparency and general information purposes. It is recommended to use the main embodied carbon data shown above, rather than the statistical averages presented here. For example, for some materials the average embodied carbon of all data collected is a poor indicator of the average embodied carbon of that material. This may arise due to sub-material types that have an unusually high or low impact. Those sub-material types may have a low market share. In such cases, they could influence the statistical average unfairly. For this reason, some of the material and sub-material categories in the main ICE Database considers the consumption mixture of various sub-material types.
| SELECT SUB-MATERIAL - REST AUTO GENERATED |  |  | Main Material | Sample Size | Average Embodied Carbon (kg CO2e/kg) | Min Embodied Carbon (kg CO2e/kg) | Max Embodied Carbon (kg CO2e/kg) | Standard Deviation Embodied Carbon (kg CO2e/kg) | Variance Based on a Sample (Excel Var Function) Embodied Carbon (kg CO2e/kg) | Comments
|  |  | 1 | Plaster - All Data Collected | 568 | 0.2367797 | 0.053 | 0.518663774 | 0.08872951 | 0.007872926 | This data doesn’t include any modelled datapoints, e.g. datapoints that have modelled a consumption mixture of sub-material types. It is all data collected from the literature. All sub-categories may not be shown.
|  |  | 2 | Plaster, Glass Fibre Reinforced Plasterboard | 85 | 0.3217984 | 0.169354839 | 0.518663774 | 0.08736055 | 0.007631865
|  |  | 3 | Plaster, Gypsum | 107 | 0.1644687 | 0.053 | 0.44 | 0.08378447 | 0.007019838
|  |  | 4 | Plaster, Plasterboard | 376 | 0.2381379 | 0.11 | 0.449462154 | 0.07125896 | 0.00507784
5
6
7
8
9
10
11
12
13
14
15
16
For some of the sub-categories, mainly with larger sample sizes, the percentiles are shown below
| AUTO GENERATED |  |  | Main Material | Percentiles - Where Available - kgCO2e per kg | [6 empty] | Comments
[5 empty] | 10 | 20 | 25 | 50 | 75 | 80 | 90
|  |  | 1 | Plaster - All Data Collected | 0.1364646548 | 0.1569069444 | 0.1644788 | 0.231654909 | 0.2954891305 | 0.308530377 | 0.3562645433 | For small sample sizes data for a particular percentile may not be available.
|  |  | 2 | Plaster, Glass Fibre Reinforced Plasterboard | 0.2033541258 | 0.2363343538 | 0.2570588235 | 0.32 | 0.3906856295 | 0.3987623764 | 0.4385569006
|  |  | 3 | Plaster, Gypsum | 0.0768 | 0.09 | 0.096 | 0.15 | 0.19 | 0.21 | 0.282
|  |  | 4 | Plaster, Plasterboard | 0.147739489 | 0.162525528 | 0.1728695615 | 0.237847968 | 0.288602 | 0.3009856914 | 0.3298892002
|  |  | 5 |  |  |  |  | 1e-10
|  |  | 6 |  |  |  |  | 1e-10
|  |  | 7 |  |  |  |  | 1e-10
|  |  | 8 |  |  |  |  | 1e-10
9
10
11
12
13
14
15
16
For some of the sub-categories there are histograms and distribution charts provided below. The individual datapoints may be found further below.
| AUTO GENERATED |  |  | 1 - Profile of data for: |  | Plaster - All Data Collected
Edit range on source data
| AUTO GENERATED |  |  | 2 - Profile of data for: |  | Plaster, Glass Fibre Reinforced Plasterboard
Edit range on source data
| AUTO GENERATED |  |  | 3 - Profile of data for: |  | Plaster, Gypsum
Edit range on source data
| AUTO GENERATED |  |  | 4 - Profile of data for: |  | Plaster, Plasterboard
Edit range on source data
| AUTO GENERATED |  |  | 5 - Profile of data for: |  | 0 |  |  |  | Chart below not used - Placeholder for future content
Edit range on source data
| AUTO GENERATED |  |  | 6 - Profile of data for: |  | 0 |  |  |  | Chart below not used - Placeholder for future content
Edit range on source data
| AUTO GENERATED |  |  | 7 - Profile of data for: |  | 0 |  |  |  | Chart below not used - Placeholder for future content
Edit range on source data
| AUTO GENERATED |  |  | 8 - Profile of data for: |  | 0 |  |  |  | Chart below not used - Placeholder for future content
Edit range on source data
| AUTO GENERATED |  |  | Data Quality
|  |  |  | DQI Version: |  | V2.0 |  |  |  | Go to Data Quality Matrix
Data quality is rated according to our data quality matrix. The below DQI scores are the average data quality collected for each material category. They use the same pool of data as for the summary statistics further above.
|  |  |  | Main Material | Core DQIs (50% of final DQI score)
[5 empty] | DQI Method (Max 5) | DQI Assurance (Max 5) | DQI Temporal (Max 5) | DQI Geographic (Max 5) | DQI Transparency (Max 5) | DQI Total - % (Max 100%)
Plaster
|  |  |  | Plaster, Glass Fibre Reinforced Plasterboard | 3.129412 | 3 | 3.811765 | 2.870588 | 3 | 63.25%
|  |  |  | Plaster, Gypsum | 4.757009 | 4.364486 | 4.598131 | 3.738318 | 3 | 81.83%
|  |  |  | Plaster, Plasterboard | 3.542553 | 2.917553 | 3.603723 | 3.058511 | 3 | 64.49%
|  |  |  | Main Material | Category Average DQIs (50% of final DQI score)
[5 empty] | Sample Size | Mean Absolute Percentage Deviation - % | DQI Population & Precision (Max 5) | DQI Analytical (Max 5) | DQI Total - % (Max 100%)
Plaster
|  |  |  | Plaster, Glass Fibre Reinforced Plasterboard | 85 | 22.59% | 3 | 3 | 60%
|  |  |  | Plaster, Gypsum | 107 | 38.26% | 3 | 3 | 60%
|  |  |  | Plaster, Plasterboard | 376 | 25.06% | 3.5 | 3 | 65%
| COPY FROM ICE V2 |  |  | Material Properties
The material properties below were originally from CIBSE Guide A (ref. 174). The densities of most materials varies within a sensible range. Densities within the ICE Database may differ.
Material Properties (CIBSE Data)
|  |  |  | Material |  | Condition | Thermal conductivity (W-m-1 K-1) | Density (kg m-3) | Specific heat (J kg-1 K-1) | Thermal Diffusivity (M^2 S-1)
| 1 |  |  | Cement plaster |  |  | 0.72 | 1760 | 840 | 4.87013e-07
| 2 | [5 empty] | 1.5 | 1900 | 840 | 9.398496e-07
| 3 |  |  | Cement plaster, sand aggregate |  |  | 0.72 | 1860 | 840 | 4.608295e-07
| 4 |  |  | Cement screed |  |  | 1.4 | 2100 | 650 | 1.025641e-06
| 5 |  |  | Gypsum |  |  | 0.42 | 1200 | 840 | 4.166667e-07
| 6 |  |  | Gypsum plaster |  |  | 0.51 | 1120 | 960 | 4.743304e-07
| 7 |  |  | Gypsum plaster, perlite aggregate |  |  | 0.22 | 720 | 1340 | 2.280265e-07
| 8 |  |  | Gypsum plaster, sand aggregate |  |  | 0.81 | 1680 | 840 | 5.739796e-07
| 9 |  |  | Gypsum Plasterboard |  |  | 0.16 | 800 | 840 | 2.380952e-07
| 10 | [5 empty] | 0.65 | 1100 | 840 | 7.034632e-07
| 11 |  |  | Gypsum plastering |  |  | 0.8 | 1300 | 840 | 7.326007e-07
| 12 |  |  | Limestone mortar |  |  | 0.7 | 1600 | 840 | 5.208333e-07
| 13 |  |  | Plaster |  |  | 0.22 | 800 | 840 | 3.27381e-07
| 14 | [5 empty] | 0.35 | 950 | 840 | 4.385965e-07
| 15 | [5 empty] | 0.52 | 1200 | 840 | 5.15873e-07
| 16 |  |  | Plaster ceiling tiles |  |  | 0.38 | 1120 | 840 | 4.039116e-07
| 17 |  |  | Plaster, lightweight aggregate |  |  | 0.23 | 720 | 840 | 3.80291e-07
| 18 |  |  | Plaster, sand aggregate |  |  | 0.82 | 1680 | 840 | 5.810658e-07
| 19 |  |  | Plasterboard |  |  | 0.16 | 950 | 840 | 2.005013e-07
| 20 |  |  | Render, synthetic resin, exterior insulation |  |  | 0.7 | 1100 | 900 | 7.070707e-07
| 21 |  |  | Rendering |  | Moisture content 1% | 1.13 | 1430 | 1000 | 7.902098e-07
| 22 |  |  |  |  | Moisture content 8% | 0.79 | 1330 | 1000 | 5.93985e-07
| 23 | [5 empty] | 0.2 | 720 | 840 | 3.306878e-07
24
25
26
27
28
29
30
31
32
33
34
35
36
37
38
39
40
41
42
43
44
45
46
47
48
49
50
51
52
53
54
55
56
57
58
59
60
61
62
63
64
65
66
67
68
69
70
71
72
73
74
75
76
77
78
79
80
81
82
83
84
85
86
87
88
89
90
91
92
93
94
95
96
97
98
99
100
101
102
103
104
105
106
107
108
109
110
111
112
113
114
115
116
117
118
119
120
121
122
123
124
125
126
127
128
129
130
131
132
133
134
135
136
137
138
139
140
141
142
143
144
145
146
147
148
149
150
| AUTO GENERATED |  |  | All Data Points
The below contains all the datapoints collected for this material, along with data for various sub-categories. This data is used to produce the histograms. It could be used for further statistical analysis. These values do not include any modelled data, e.g. does not include data taken from the cement, mortar and concrete model.
[5 empty] | 1 | 2 | 3 | 4 | 5 | 6 | 7 | 8
|  |  |  | Datapoint No. | Plaster - All Data Collected | Plaster, Glass Fibre Reinforced Plasterboard | Plaster, Gypsum | Plaster, Plasterboard | N/A | N/A | N/A | N/A
|  |  |  | 1 | 0.518663774 | 0.518663774 | 0.44 | 0.449462154 | 1e-10 | 1e-10 | 1e-10 | 1e-10
|  |  |  | 2 | 0.518311887 | 0.518311887 | 0.425 | 0.442613795
|  |  |  | 3 | 0.479957806 | 0.479957806 | 0.4 | 0.434
|  |  |  | 4 | 0.463838812 | 0.463838812 | 0.380952381 | 0.433789954
|  |  |  | 5 | 0.463265306 | 0.463265306 | 0.37 | 0.421875
|  |  |  | 6 | 0.460655738 | 0.460655738 | 0.333333333 | 0.409967846
|  |  |  | 7 | 0.450714286 | 0.450714286 | 0.32967033 | 0.396590909
|  |  |  | 8 | 0.449462154 | 0.440677966 | 0.3 | 0.394444444
|  |  |  | 9 | 0.442613795 | 0.437142857 | 0.29787234 | 0.394268775
|  |  |  | 10 | 0.440677966 | 0.432432432 | 0.29 | 0.388118117
|  |  |  | 11 | 0.44 | 0.429661017 | 0.28 | 0.387142857
|  |  |  | 12 | 0.437142857 | 0.42832703 | 0.27 | 0.384
|  |  |  | 13 | 0.434 | 0.422033898 | 0.27 | 0.383682004
|  |  |  | 14 | 0.433789954 | 0.411016949 | 0.261835 | 0.383333333
|  |  |  | 15 | 0.432432432 | 0.404545455 | 0.26 | 0.381578947
|  |  |  | 16 | 0.429661017 | 0.402691511 | 0.255319149 | 0.38
|  |  |  | 17 | 0.42832703 | 0.399150645 | 0.25 | 0.374786151
|  |  |  | 18 | 0.425 | 0.397209302 | 0.25 | 0.367
|  |  |  | 19 | 0.422033898 | 0.393257008 | 0.25 | 0.36239782
|  |  |  | 20 | 0.421875 | 0.393181818 | 0.24 | 0.358992806
|  |  |  | 21 | 0.411016949 | 0.392 | 0.21 | 0.355833333
|  |  |  | 22 | 0.409967846 | 0.389371259 | 0.21 | 0.35
|  |  |  | 23 | 0.404545455 | 0.389370956 | 0.21 | 0.344517802
|  |  |  | 24 | 0.402691511 | 0.384745763 | 0.2 | 0.340614473
|  |  |  | 25 | 0.4 | 0.383760684 | 0.199473684 | 0.338158248
|  |  |  | 26 | 0.399150645 | 0.381578947 | 0.19 | 0.338158248
|  |  |  | 27 | 0.397209302 | 0.373109244 | 0.19 | 0.338158248
|  |  |  | 28 | 0.396590909 | 0.367137587 | 0.188666667 | 0.338095238
|  |  |  | 29 | 0.394444444 | 0.366661639 | 0.188 | 0.337163665
|  |  |  | 30 | 0.394268775 | 0.362184874 | 0.187209302 | 0.337025316
|  |  |  | 31 | 0.393257008 | 0.356676737 | 0.187058824 | 0.336065574
|  |  |  | 32 | 0.393181818 | 0.356218744 | 0.185517241 | 0.336056263
|  |  |  | 33 | 0.392 | 0.34631829 | 0.182352941 | 0.336056263
|  |  |  | 34 | 0.389371259 | 0.342670401 | 0.180857143 | 0.336056263
|  |  |  | 35 | 0.389370956 | 0.341052632 | 0.18 | 0.335942769
|  |  |  | 36 | 0.388118117 | 0.341052632 | 0.18 | 0.335334978
|  |  |  | 37 | 0.387142857 | 0.338709677 | 0.178313253 | 0.330645161
|  |  |  | 38 | 0.384745763 | 0.336166195 | 0.177575758 | 0.329565217
|  |  |  | 39 | 0.384 | 0.330718954 | 0.175313808 | 0.328358209
|  |  |  | 40 | 0.383760684 | 0.33 | 0.174117647 | 0.327433628
|  |  |  | 41 | 0.383682004 | 0.32618683 | 0.17 | 0.3248303
|  |  |  | 42 | 0.383333333 | 0.322136902 | 0.17 | 0.322930901
|  |  |  | 43 | 0.381578947 | 0.32 | 0.168235294 | 0.322927879
|  |  |  | 44 | 0.381578947 | 0.319491525 | 0.166666667 | 0.322676847
|  |  |  | 45 | 0.380952381 | 0.308474576 | 0.160839161 | 0.322426321
|  |  |  | 46 | 0.38 | 0.306150327 | 0.16 | 0.322150743
|  |  |  | 47 | 0.374786151 | 0.302584702 | 0.158 | 0.321266968
|  |  |  | 48 | 0.373109244 | 0.302382912 | 0.158484848 | 0.319910515
|  |  |  | 49 | 0.37 | 0.302360574 | 0.157423208 | 0.318612
|  |  |  | 50 | 0.367137587 | 0.299461484 | 0.157333333 | 0.316796598
|  |  |  | 51 | 0.367 | 0.295652174 | 0.156666667 | 0.31454953
|  |  |  | 52 | 0.366661639 | 0.293574747 | 0.1535 | 0.314454277
|  |  |  | 53 | 0.36239782 | 0.290322581 | 0.151 | 0.313858269
|  |  |  | 54 | 0.362184874 | 0.285714286 | 0.15 | 0.31369863
|  |  |  | 55 | 0.358992806 | 0.284722222 | 0.15 | 0.3125
|  |  |  | 56 | 0.356676737 | 0.281764269 | 0.15 | 0.311980033
|  |  |  | 57 | 0.356218744 | 0.280991736 | 0.148 | 0.311704709
|  |  |  | 58 | 0.355833333 | 0.273076923 | 0.144 | 0.311615632
|  |  |  | 59 | 0.35 | 0.267368421 | 0.1425 | 0.311178248
|  |  |  | 60 | 0.34631829 | 0.267241379 | 0.14 | 0.310069757
|  |  |  | 61 | 0.344517802 | 0.266094421 | 0.14 | 0.309649521
|  |  |  | 62 | 0.342670401 | 0.266094421 | 0.14 | 0.308753581
|  |  |  | 63 | 0.341052632 | 0.260784314 | 0.14 | 0.308
|  |  |  | 64 | 0.341052632 | 0.260784314 | 0.138888889 | 0.307692308
|  |  |  | 65 | 0.340614473 | 0.253333333 | 0.132663333 | 0.306930693
|  |  |  | 66 | 0.338709677 | 0.24857685 | 0.131 | 0.30610687
|  |  |  | 67 | 0.338158248 | 0.243589744 | 0.13 | 0.305882353
|  |  |  | 68 | 0.338158248 | 0.238333333 | 0.12753897 | 0.305497955
|  |  |  | 69 | 0.338158248 | 0.235834609 | 0.126315789 | 0.305412371
|  |  |  | 70 | 0.338095238 | 0.23322465 | 0.1259 | 0.304123711
|  |  |  | 71 | 0.337163665 | 0.231788079 | 0.12355 | 0.303921569
|  |  |  | 72 | 0.337025316 | 0.21849711 | 0.12 | 0.303770181
|  |  |  | 73 | 0.336166195 | 0.213004484 | 0.11 | 0.303333333
|  |  |  | 74 | 0.336065574 | 0.207017544 | 0.11 | 0.302828619
|  |  |  | 75 | 0.336056263 | 0.206967213 | 0.103165 | 0.301204819
|  |  |  | 76 | 0.336056263 | 0.206967213 | 0.102 | 0.300657
|  |  |  | 77 | 0.336056263 | 0.204724409 | 0.1 | 0.298039216
|  |  |  | 78 | 0.335942769 | 0.201298701 | 0.098 | 0.296983759
|  |  |  | 79 | 0.335334978 | 0.2 | 0.0974 | 0.296983759
|  |  |  | 80 | 0.333333333 | 0.196581197 | 0.096 | 0.296568627
|  |  |  | 81 | 0.330718954 | 0.185245902 | 0.096 | 0.296258847
|  |  |  | 82 | 0.330645161 | 0.174757282 | 0.0949 | 0.296257796
|  |  |  | 83 | 0.33 | 0.174757282 | 0.094 | 0.295
|  |  |  | 84 | 0.32967033 | 0.169354839 | 0.0916 | 0.293949378
|  |  |  | 85 | 0.329565217 | 0.169354839 | 0.091 | 0.293949378
|  |  |  | 86 | 0.328358209 |  | 0.09 | 0.293948127
|  |  |  | 87 | 0.327433628 |  | 0.09 | 0.292829327
|  |  |  | 88 | 0.32618683 |  | 0.0896 | 0.291267898
|  |  |  | 89 | 0.3248303 |  | 0.0896 | 0.290890027
|  |  |  | 90 | 0.322930901 |  | 0.0873 | 0.290697674
|  |  |  | 91 | 0.322927879 |  | 0.0873 | 0.29037892
|  |  |  | 92 | 0.322676847 |  | 0.087 | 0.290275549
|  |  |  | 93 | 0.322426321 |  | 0.087 | 0.289268964
|  |  |  | 94 | 0.322150743 |  | 0.086 | 0.289268964
|  |  |  | 95 | 0.322136902 |  | 0.081 | 0.286601175
|  |  |  | 96 | 0.321266968 |  | 0.0787 | 0.28627451
|  |  |  | 97 | 0.32 |  | 0.0785 | 0.285435839
|  |  |  | 98 | 0.319910515 |  | 0.07 | 0.285056309
|  |  |  | 99 | 0.319491525 |  | 0.0692 | 0.284892086
|  |  |  | 100 | 0.318612 |  | 0.069 | 0.284662577
|  |  |  | 101 | 0.316796598 |  | 0.069 | 0.284173833
|  |  |  | 102 | 0.31454953 |  | 0.068 | 0.284125379
|  |  |  | 103 | 0.314454277 |  | 0.06734 | 0.283861671
|  |  |  | 104 | 0.313858269 |  | 0.0673 | 0.283451711
|  |  |  | 105 | 0.31369863 |  | 0.0673 | 0.28294645
|  |  |  | 106 | 0.3125 |  | 0.065 | 0.282518168
|  |  |  | 107 | 0.311980033 |  | 0.053 | 0.28125
|  |  |  | 108 | 0.311704709 |  |  | 0.279245283
|  |  |  | 109 | 0.311615632 |  |  | 0.279104478
|  |  |  | 110 | 0.311178248 |  |  | 0.279104478
|  |  |  | 111 | 0.310069757 |  |  | 0.277782677
|  |  |  | 112 | 0.309649521 |  |  | 0.277777778
|  |  |  | 113 | 0.308753581 |  |  | 0.276497696
|  |  |  | 114 | 0.308474576 |  |  | 0.276325765
|  |  |  | 115 | 0.308 |  |  | 0.276325765
|  |  |  | 116 | 0.307692308 |  |  | 0.275114155
|  |  |  | 117 | 0.306930693 |  |  | 0.275
|  |  |  | 118 | 0.306150327 |  |  | 0.274025974
|  |  |  | 119 | 0.30610687 |  |  | 0.273670558
|  |  |  | 120 | 0.305882353 |  |  | 0.273632796
|  |  |  | 121 | 0.305497955 |  |  | 0.273632796
|  |  |  | 122 | 0.305412371 |  |  | 0.273632796
|  |  |  | 123 | 0.304123711 |  |  | 0.273632796
|  |  |  | 124 | 0.303921569 |  |  | 0.273632796
|  |  |  | 125 | 0.303770181 |  |  | 0.273632796
|  |  |  | 126 | 0.303333333 |  |  | 0.273632796
|  |  |  | 127 | 0.302828619 |  |  | 0.272192513
|  |  |  | 128 | 0.302584702 |  |  | 0.270731707
|  |  |  | 129 | 0.302382912 |  |  | 0.269620253
|  |  |  | 130 | 0.302360574 |  |  | 0.269406393
|  |  |  | 131 | 0.301204819 |  |  | 0.267647059
|  |  |  | 132 | 0.300657 |  |  | 0.266875588
|  |  |  | 133 | 0.3 |  |  | 0.266688438
|  |  |  | 134 | 0.299461484 |  |  | 0.266117857
|  |  |  | 135 | 0.298039216 |  |  | 0.264800861
|  |  |  | 136 | 0.29787234 |  |  | 0.263888889
|  |  |  | 137 | 0.296983759 |  |  | 0.263736264
|  |  |  | 138 | 0.296983759 |  |  | 0.26350365
|  |  |  | 139 | 0.296568627 |  |  | 0.263392857
|  |  |  | 140 | 0.296258847 |  |  | 0.263157895
|  |  |  | 141 | 0.296257796 |  |  | 0.262576687
|  |  |  | 142 | 0.295652174 |  |  | 0.262576687
|  |  |  | 143 | 0.295 |  |  | 0.262576687
|  |  |  | 144 | 0.293949378 |  |  | 0.262576687
|  |  |  | 145 | 0.293949378 |  |  | 0.262576687
|  |  |  | 146 | 0.293948127 |  |  | 0.2625
|  |  |  | 147 | 0.293574747 |  |  | 0.262398233
|  |  |  | 148 | 0.292829327 |  |  | 0.262254902
|  |  |  | 149 | 0.291267898 |  |  | 0.261865794
|  |  |  | 150 | 0.290890027 |  |  | 0.261707989
|  |  |  | 151 | 0.290697674 |  |  | 0.261261261
|  |  |  | 152 | 0.29037892 |  |  | 0.260917031
|  |  |  | 153 | 0.290322581 |  |  | 0.260635598
|  |  |  | 154 | 0.290275549 |  |  | 0.260597472
|  |  |  | 155 | 0.29 |  |  | 0.259668508
|  |  |  | 156 | 0.289268964 |  |  | 0.259293895
|  |  |  | 157 | 0.289268964 |  |  | 0.259259259
|  |  |  | 158 | 0.286601175 |  |  | 0.25872
|  |  |  | 159 | 0.28627451 |  |  | 0.257142857
|  |  |  | 160 | 0.285714286 |  |  | 0.255533199
|  |  |  | 161 | 0.285435839 |  |  | 0.255533199
|  |  |  | 162 | 0.285056309 |  |  | 0.254143646
|  |  |  | 163 | 0.284892086 |  |  | 0.254143646
|  |  |  | 164 | 0.284722222 |  |  | 0.254143646
|  |  |  | 165 | 0.284662577 |  |  | 0.253776767
|  |  |  | 166 | 0.284173833 |  |  | 0.251968504
|  |  |  | 167 | 0.284125379 |  |  | 0.251509054
|  |  |  | 168 | 0.283861671 |  |  | 0.251493234
|  |  |  | 169 | 0.283451711 |  |  | 0.251042149
|  |  |  | 170 | 0.28294645 |  |  | 0.250815967
|  |  |  | 171 | 0.282518168 |  |  | 0.250515464
|  |  |  | 172 | 0.281764269 |  |  | 0.250324254
|  |  |  | 173 | 0.28125 |  |  | 0.249543
|  |  |  | 174 | 0.280991736 |  |  | 0.24857685
|  |  |  | 175 | 0.28 |  |  | 0.247747748
|  |  |  | 176 | 0.279245283 |  |  | 0.247058824
|  |  |  | 177 | 0.279104478 |  |  | 0.246464646
|  |  |  | 178 | 0.279104478 |  |  | 0.24497992
|  |  |  | 179 | 0.277782677 |  |  | 0.244
|  |  |  | 180 | 0.277777778 |  |  | 0.242748092
|  |  |  | 181 | 0.276497696 |  |  | 0.242508488
|  |  |  | 182 | 0.276325765 |  |  | 0.241904762
|  |  |  | 183 | 0.276325765 |  |  | 0.241904762
|  |  |  | 184 | 0.275114155 |  |  | 0.240740741
|  |  |  | 185 | 0.275 |  |  | 0.240118002
|  |  |  | 186 | 0.274025974 |  |  | 0.24
|  |  |  | 187 | 0.273670558 |  |  | 0.23937321
|  |  |  | 188 | 0.273632796 |  |  | 0.237864078
|  |  |  | 189 | 0.273632796 |  |  | 0.237831858
|  |  |  | 190 | 0.273632796 |  |  | 0.236111111
|  |  |  | 191 | 0.273632796 |  |  | 0.23373494
|  |  |  | 192 | 0.273632796 |  |  | 0.233333333
|  |  |  | 193 | 0.273632796 |  |  | 0.232
|  |  |  | 194 | 0.273632796 |  |  | 0.231521739
|  |  |  | 195 | 0.273076923 |  |  | 0.23147301
|  |  |  | 196 | 0.272192513 |  |  | 0.230769231
|  |  |  | 197 | 0.270731707 |  |  | 0.230714286
|  |  |  | 198 | 0.27 |  |  | 0.229411765
|  |  |  | 199 | 0.27 |  |  | 0.229364162
|  |  |  | 200 | 0.269620253 |  |  | 0.228110599
|  |  |  | 201 | 0.269406393 |  |  | 0.227835052
|  |  |  | 202 | 0.267647059 |  |  | 0.227777778
|  |  |  | 203 | 0.267368421 |  |  | 0.226865672
|  |  |  | 204 | 0.267241379 |  |  | 0.224969697
|  |  |  | 205 | 0.266875588 |  |  | 0.224683544
|  |  |  | 206 | 0.266688438 |  |  | 0.224683544
|  |  |  | 207 | 0.266117857 |  |  | 0.223933649
|  |  |  | 208 | 0.266094421 |  |  | 0.223933649
|  |  |  | 209 | 0.266094421 |  |  | 0.223552894
|  |  |  | 210 | 0.264800861 |  |  | 0.223404255
|  |  |  | 211 | 0.263888889 |  |  | 0.223239437
|  |  |  | 212 | 0.263736264 |  |  | 0.223239437
|  |  |  | 213 | 0.26350365 |  |  | 0.223239437
|  |  |  | 214 | 0.263392857 |  |  | 0.222264
|  |  |  | 215 | 0.263157895 |  |  | 0.220909091
|  |  |  | 216 | 0.262576687 |  |  | 0.220491803
|  |  |  | 217 | 0.262576687 |  |  | 0.219631902
|  |  |  | 218 | 0.262576687 |  |  | 0.218571429
|  |  |  | 219 | 0.262576687 |  |  | 0.218292683
|  |  |  | 220 | 0.262576687 |  |  | 0.21826809
|  |  |  | 221 | 0.2625 |  |  | 0.218
|  |  |  | 222 | 0.262398233 |  |  | 0.216470588
|  |  |  | 223 | 0.262254902 |  |  | 0.216153846
|  |  |  | 224 | 0.261865794 |  |  | 0.214746544
|  |  |  | 225 | 0.261835 |  |  | 0.213592233
|  |  |  | 226 | 0.261707989 |  |  | 0.212857143
|  |  |  | 227 | 0.261261261 |  |  | 0.212192263
|  |  |  | 228 | 0.260917031 |  |  | 0.212
|  |  |  | 229 | 0.260784314 |  |  | 0.211956522
|  |  |  | 230 | 0.260784314 |  |  | 0.211
|  |  |  | 231 | 0.260635598 |  |  | 0.210416667
|  |  |  | 232 | 0.260597472 |  |  | 0.20982659
|  |  |  | 233 | 0.26 |  |  | 0.209628887
|  |  |  | 234 | 0.259668508 |  |  | 0.209
|  |  |  | 235 | 0.259293895 |  |  | 0.208181818
|  |  |  | 236 | 0.259259259 |  |  | 0.206995491
|  |  |  | 237 | 0.25872 |  |  | 0.205816555
|  |  |  | 238 | 0.257142857 |  |  | 0.204724409
|  |  |  | 239 | 0.255533199 |  |  | 0.202531646
|  |  |  | 240 | 0.255533199 |  |  | 0.200668896
|  |  |  | 241 | 0.255319149 |  |  | 0.200668896
|  |  |  | 242 | 0.254143646 |  |  | 0.2
|  |  |  | 243 | 0.254143646 |  |  | 0.199224806
|  |  |  | 244 | 0.254143646 |  |  | 0.198636806
|  |  |  | 245 | 0.253776767 |  |  | 0.197674419
|  |  |  | 246 | 0.253333333 |  |  | 0.197530864
|  |  |  | 247 | 0.251968504 |  |  | 0.196721311
|  |  |  | 248 | 0.251509054 |  |  | 0.195779601
|  |  |  | 249 | 0.251493234 |  |  | 0.194214876
|  |  |  | 250 | 0.251042149 |  |  | 0.193333333
|  |  |  | 251 | 0.250815967 |  |  | 0.192901235
|  |  |  | 252 | 0.250515464 |  |  | 0.192525481
|  |  |  | 253 | 0.250324254 |  |  | 0.190677966
|  |  |  | 254 | 0.25 |  |  | 0.190677966
|  |  |  | 255 | 0.25 |  |  | 0.190438415
|  |  |  | 256 | 0.25 |  |  | 0.190344828
|  |  |  | 257 | 0.249543 |  |  | 0.189655172
|  |  |  | 258 | 0.24857685 |  |  | 0.189134809
|  |  |  | 259 | 0.24857685 |  |  | 0.188888889
|  |  |  | 260 | 0.247747748 |  |  | 0.188395178
|  |  |  | 261 | 0.247058824 |  |  | 0.187878788
|  |  |  | 262 | 0.246464646 |  |  | 0.187878788
|  |  |  | 263 | 0.24497992 |  |  | 0.187878788
|  |  |  | 264 | 0.244 |  |  | 0.187431092
|  |  |  | 265 | 0.243589744 |  |  | 0.18699911
|  |  |  | 266 | 0.242748092 |  |  | 0.186813187
|  |  |  | 267 | 0.242508488 |  |  | 0.186813187
|  |  |  | 268 | 0.241904762 |  |  | 0.18627451
|  |  |  | 269 | 0.241904762 |  |  | 0.185185185
|  |  |  | 270 | 0.240740741 |  |  | 0.185185185
|  |  |  | 271 | 0.240118002 |  |  | 0.185185185
|  |  |  | 272 | 0.24 |  |  | 0.184672207
|  |  |  | 273 | 0.24 |  |  | 0.182222222
|  |  |  | 274 | 0.23937321 |  |  | 0.181666667
|  |  |  | 275 | 0.238333333 |  |  | 0.181415929
|  |  |  | 276 | 0.237864078 |  |  | 0.181395349
|  |  |  | 277 | 0.237831858 |  |  | 0.181245827
|  |  |  | 278 | 0.236111111 |  |  | 0.180555556
|  |  |  | 279 | 0.235834609 |  |  | 0.179223744
|  |  |  | 280 | 0.23373494 |  |  | 0.179069042
|  |  |  | 281 | 0.233333333 |  |  | 0.176015474
|  |  |  | 282 | 0.23322465 |  |  | 0.173553719
|  |  |  | 283 | 0.232 |  |  | 0.172641509
|  |  |  | 284 | 0.231788079 |  |  | 0.171983
|  |  |  | 285 | 0.231521739 |  |  | 0.171814672
|  |  |  | 286 | 0.23147301 |  |  | 0.171428571
|  |  |  | 287 | 0.230769231 |  |  | 0.171064604
|  |  |  | 288 | 0.230714286 |  |  | 0.169724771
|  |  |  | 289 | 0.229411765 |  |  | 0.168810391
|  |  |  | 290 | 0.229364162 |  |  | 0.168462292
|  |  |  | 291 | 0.228110599 |  |  | 0.168316832
|  |  |  | 292 | 0.227835052 |  |  | 0.168316832
|  |  |  | 293 | 0.227777778 |  |  | 0.167585447
|  |  |  | 294 | 0.226865672 |  |  | 0.167253333
|  |  |  | 295 | 0.224969697 |  |  | 0.167253333
|  |  |  | 296 | 0.224683544 |  |  | 0.167033908
|  |  |  | 297 | 0.224683544 |  |  | 0.165057915
|  |  |  | 298 | 0.223933649 |  |  | 0.164285714
|  |  |  | 299 | 0.223933649 |  |  | 0.164
|  |  |  | 300 | 0.223552894 |  |  | 0.163902439
|  |  |  | 301 | 0.223404255 |  |  | 0.16288932
|  |  |  | 302 | 0.223239437 |  |  | 0.162283
|  |  |  | 303 | 0.223239437 |  |  | 0.161481481
|  |  |  | 304 | 0.223239437 |  |  | 0.161425712
|  |  |  | 305 | 0.222264 |  |  | 0.161425712
|  |  |  | 306 | 0.220909091 |  |  | 0.161386139
|  |  |  | 307 | 0.220491803 |  |  | 0.161235955
|  |  |  | 308 | 0.219631902 |  |  | 0.161132813
|  |  |  | 309 | 0.218571429 |  |  | 0.160477647
|  |  |  | 310 | 0.21849711 |  |  | 0.160356347
|  |  |  | 311 | 0.218292683 |  |  | 0.160267112
|  |  |  | 312 | 0.21826809 |  |  | 0.160233918
|  |  |  | 313 | 0.218 |  |  | 0.160080883
|  |  |  | 314 | 0.216470588 |  |  | 0.160047484
|  |  |  | 315 | 0.216153846 |  |  | 0.159797984
|  |  |  | 316 | 0.214746544 |  |  | 0.158811576
|  |  |  | 317 | 0.213592233 |  |  | 0.158676665
|  |  |  | 318 | 0.213004484 |  |  | 0.158501441
|  |  |  | 319 | 0.212857143 |  |  | 0.157825169
|  |  |  | 320 | 0.212192263 |  |  | 0.156929135
|  |  |  | 321 | 0.212 |  |  | 0.156818182
|  |  |  | 322 | 0.211956522 |  |  | 0.156804734
|  |  |  | 323 | 0.211 |  |  | 0.156202144
|  |  |  | 324 | 0.210416667 |  |  | 0.155868228
|  |  |  | 325 | 0.21 |  |  | 0.155555556
|  |  |  | 326 | 0.21 |  |  | 0.155406577
|  |  |  | 327 | 0.21 |  |  | 0.154205607
|  |  |  | 328 | 0.20982659 |  |  | 0.154129
|  |  |  | 329 | 0.209628887 |  |  | 0.153617778
|  |  |  | 330 | 0.209 |  |  | 0.152893133
|  |  |  | 331 | 0.208181818 |  |  | 0.151811949
|  |  |  | 332 | 0.207017544 |  |  | 0.151351351
|  |  |  | 333 | 0.206995491 |  |  | 0.151173484
|  |  |  | 334 | 0.206967213 |  |  | 0.151031895
|  |  |  | 335 | 0.206967213 |  |  | 0.150468188
|  |  |  | 336 | 0.205816555 |  |  | 0.150251355
|  |  |  | 337 | 0.204724409 |  |  | 0.149122807
|  |  |  | 338 | 0.204724409 |  |  | 0.1484272
|  |  |  | 339 | 0.202531646 |  |  | 0.147954601
|  |  |  | 340 | 0.201298701 |  |  | 0.147237561
|  |  |  | 341 | 0.200668896 |  |  | 0.147237561
|  |  |  | 342 | 0.200668896 |  |  | 0.146974063
|  |  |  | 343 | 0.2 |  |  | 0.146511628
|  |  |  | 344 | 0.2 |  |  | 0.146474211
|  |  |  | 345 | 0.2 |  |  | 0.145964706
|  |  |  | 346 | 0.199473684 |  |  | 0.145964706
|  |  |  | 347 | 0.199224806 |  |  | 0.145956607
|  |  |  | 348 | 0.198636806 |  |  | 0.145796296
|  |  |  | 349 | 0.197674419 |  |  | 0.144092219
|  |  |  | 350 | 0.197530864 |  |  | 0.141654363
|  |  |  | 351 | 0.196721311 |  |  | 0.141654363
|  |  |  | 352 | 0.196581197 |  |  | 0.141382488
|  |  |  | 353 | 0.195779601 |  |  | 0.141056245
|  |  |  | 354 | 0.194214876 |  |  | 0.140069838
|  |  |  | 355 | 0.193333333 |  |  | 0.140043056
|  |  |  | 356 | 0.192901235 |  |  | 0.14
|  |  |  | 357 | 0.192525481 |  |  | 0.139769452
|  |  |  | 358 | 0.190677966 |  |  | 0.138314129
|  |  |  | 359 | 0.190677966 |  |  | 0.138314129
|  |  |  | 360 | 0.190438415 |  |  | 0.1382
|  |  |  | 361 | 0.190344828 |  |  | 0.1382
|  |  |  | 362 | 0.19 |  |  | 0.137944563
|  |  |  | 363 | 0.19 |  |  | 0.136493827
|  |  |  | 364 | 0.189655172 |  |  | 0.136202105
|  |  |  | 365 | 0.189134809 |  |  | 0.133681579
|  |  |  | 366 | 0.188888889 |  |  | 0.130317629
|  |  |  | 367 | 0.188666667 |  |  | 0.129960759
|  |  |  | 368 | 0.188395178 |  |  | 0.126511628
|  |  |  | 369 | 0.188 |  |  | 0.126494393
|  |  |  | 370 | 0.187878788 |  |  | 0.126236098
|  |  |  | 371 | 0.187878788 |  |  | 0.125454545
|  |  |  | 372 | 0.187878788 |  |  | 0.12519685
|  |  |  | 373 | 0.187431092 |  |  | 0.122941176
|  |  |  | 374 | 0.187209302 |  |  | 0.121703045
|  |  |  | 375 | 0.187058824 |  |  | 0.121658986
|  |  |  | 376 | 0.18699911 |  |  | 0.11
|  |  |  | 377 | 0.186813187
|  |  |  | 378 | 0.186813187
|  |  |  | 379 | 0.18627451
|  |  |  | 380 | 0.185517241
|  |  |  | 381 | 0.185245902
|  |  |  | 382 | 0.185185185
|  |  |  | 383 | 0.185185185
|  |  |  | 384 | 0.185185185
|  |  |  | 385 | 0.184672207
|  |  |  | 386 | 0.182352941
|  |  |  | 387 | 0.182222222
|  |  |  | 388 | 0.181666667
|  |  |  | 389 | 0.181415929
|  |  |  | 390 | 0.181395349
|  |  |  | 391 | 0.181245827
|  |  |  | 392 | 0.180857143
|  |  |  | 393 | 0.180555556
|  |  |  | 394 | 0.18
|  |  |  | 395 | 0.18
|  |  |  | 396 | 0.179223744
|  |  |  | 397 | 0.179069042
|  |  |  | 398 | 0.178313253
|  |  |  | 399 | 0.177575758
|  |  |  | 400 | 0.176015474
|  |  |  | 401 | 0.175313808
|  |  |  | 402 | 0.174757282
|  |  |  | 403 | 0.174757282
|  |  |  | 404 | 0.174117647
|  |  |  | 405 | 0.173553719
|  |  |  | 406 | 0.172641509
|  |  |  | 407 | 0.171983
|  |  |  | 408 | 0.171814672
|  |  |  | 409 | 0.171428571
|  |  |  | 410 | 0.171064604
|  |  |  | 411 | 0.17
|  |  |  | 412 | 0.17
|  |  |  | 413 | 0.169724771
|  |  |  | 414 | 0.169354839
|  |  |  | 415 | 0.169354839
|  |  |  | 416 | 0.168810391
|  |  |  | 417 | 0.168462292
|  |  |  | 418 | 0.168316832
|  |  |  | 419 | 0.168316832
|  |  |  | 420 | 0.168235294
|  |  |  | 421 | 0.167585447
|  |  |  | 422 | 0.167253333
|  |  |  | 423 | 0.167253333
|  |  |  | 424 | 0.167033908
|  |  |  | 425 | 0.166666667
|  |  |  | 426 | 0.165057915
|  |  |  | 427 | 0.164285714
|  |  |  | 428 | 0.164
|  |  |  | 429 | 0.163902439
|  |  |  | 430 | 0.16288932
|  |  |  | 431 | 0.162283
|  |  |  | 432 | 0.161481481
|  |  |  | 433 | 0.161425712
|  |  |  | 434 | 0.161425712
|  |  |  | 435 | 0.161386139
|  |  |  | 436 | 0.161235955
|  |  |  | 437 | 0.161132813
|  |  |  | 438 | 0.160839161
|  |  |  | 439 | 0.160477647
|  |  |  | 440 | 0.160356347
|  |  |  | 441 | 0.160267112
|  |  |  | 442 | 0.160233918
|  |  |  | 443 | 0.160080883
|  |  |  | 444 | 0.160047484
|  |  |  | 445 | 0.16
|  |  |  | 446 | 0.159797984
|  |  |  | 447 | 0.158811576
|  |  |  | 448 | 0.158676665
|  |  |  | 449 | 0.158501441
|  |  |  | 450 | 0.158484848
|  |  |  | 451 | 0.158
|  |  |  | 452 | 0.157825169
|  |  |  | 453 | 0.157423208
|  |  |  | 454 | 0.157333333
|  |  |  | 455 | 0.156929135
|  |  |  | 456 | 0.156818182
|  |  |  | 457 | 0.156804734
|  |  |  | 458 | 0.156666667
|  |  |  | 459 | 0.156202144
|  |  |  | 460 | 0.155868228
|  |  |  | 461 | 0.155555556
|  |  |  | 462 | 0.155406577
|  |  |  | 463 | 0.154205607
|  |  |  | 464 | 0.154129
|  |  |  | 465 | 0.153617778
|  |  |  | 466 | 0.1535
|  |  |  | 467 | 0.152893133
|  |  |  | 468 | 0.151811949
|  |  |  | 469 | 0.151351351
|  |  |  | 470 | 0.151173484
|  |  |  | 471 | 0.151031895
|  |  |  | 472 | 0.151
|  |  |  | 473 | 0.150468188
|  |  |  | 474 | 0.150251355
|  |  |  | 475 | 0.15
|  |  |  | 476 | 0.15
|  |  |  | 477 | 0.15
|  |  |  | 478 | 0.149122807
|  |  |  | 479 | 0.1484272
|  |  |  | 480 | 0.148
|  |  |  | 481 | 0.147954601
|  |  |  | 482 | 0.147237561
|  |  |  | 483 | 0.147237561
|  |  |  | 484 | 0.146974063
|  |  |  | 485 | 0.146511628
|  |  |  | 486 | 0.146474211
|  |  |  | 487 | 0.145964706
|  |  |  | 488 | 0.145964706
|  |  |  | 489 | 0.145956607
|  |  |  | 490 | 0.145796296
|  |  |  | 491 | 0.144092219
|  |  |  | 492 | 0.144
|  |  |  | 493 | 0.1425
|  |  |  | 494 | 0.141654363
|  |  |  | 495 | 0.141654363
|  |  |  | 496 | 0.141382488
|  |  |  | 497 | 0.141056245
|  |  |  | 498 | 0.140069838
|  |  |  | 499 | 0.140043056
|  |  |  | 500 | 0.14
|  |  |  | 501 | 0.14
|  |  |  | 502 | 0.14
|  |  |  | 503 | 0.14
|  |  |  | 504 | 0.14
|  |  |  | 505 | 0.139769452
|  |  |  | 506 | 0.138888889
|  |  |  | 507 | 0.138314129
|  |  |  | 508 | 0.138314129
|  |  |  | 509 | 0.1382
|  |  |  | 510 | 0.1382
|  |  |  | 511 | 0.137944563
|  |  |  | 512 | 0.136493827
|  |  |  | 513 | 0.136202105
|  |  |  | 514 | 0.133681579
|  |  |  | 515 | 0.132663333
|  |  |  | 516 | 0.131
|  |  |  | 517 | 0.130317629
|  |  |  | 518 | 0.13
|  |  |  | 519 | 0.129960759
|  |  |  | 520 | 0.12753897
|  |  |  | 521 | 0.126511628
|  |  |  | 522 | 0.126494393
|  |  |  | 523 | 0.126315789
|  |  |  | 524 | 0.126236098
|  |  |  | 525 | 0.1259
|  |  |  | 526 | 0.125454545
|  |  |  | 527 | 0.12519685
|  |  |  | 528 | 0.12355
|  |  |  | 529 | 0.122941176
|  |  |  | 530 | 0.121703045
|  |  |  | 531 | 0.121658986
|  |  |  | 532 | 0.12
|  |  |  | 533 | 0.11
|  |  |  | 534 | 0.11
|  |  |  | 535 | 0.11
|  |  |  | 536 | 0.103165
|  |  |  | 537 | 0.102
|  |  |  | 538 | 0.1
|  |  |  | 539 | 0.098
|  |  |  | 540 | 0.0974
|  |  |  | 541 | 0.096
|  |  |  | 542 | 0.096
|  |  |  | 543 | 0.0949
|  |  |  | 544 | 0.094
|  |  |  | 545 | 0.0916
|  |  |  | 546 | 0.091
|  |  |  | 547 | 0.09
|  |  |  | 548 | 0.09
|  |  |  | 549 | 0.0896
|  |  |  | 550 | 0.0896
|  |  |  | 551 | 0.0873
|  |  |  | 552 | 0.0873
|  |  |  | 553 | 0.087
|  |  |  | 554 | 0.087
|  |  |  | 555 | 0.086
|  |  |  | 556 | 0.081
|  |  |  | 557 | 0.0787
|  |  |  | 558 | 0.0785
|  |  |  | 559 | 0.07
|  |  |  | 560 | 0.0692
|  |  |  | 561 | 0.069
|  |  |  | 562 | 0.069
|  |  |  | 563 | 0.068
|  |  |  | 564 | 0.06734
|  |  |  | 565 | 0.0673
|  |  |  | 566 | 0.0673
|  |  |  | 567 | 0.065
|  |  |  | 568 | 0.053
569
570
571
572
573
574
575
576
577
578
579
580
581
582
583
584
585
586
587
588
589
590
591
592
593
594
595
596
597
598
599
600
601
602
603
604
605
606
607
608
609
610
611
612
613
614
615
616
617
618
619
620
621
622
623
624
625
626
627
628
629
630
631
632
633
634
635
636
637
638
639
640
641
642
643
644
645
646
647
648
649
650
651
652
653
654
655
656
657
658
659
660
661
662
663
664
665
666
667
668
669
670
671
672
673
674
675
676
677
678
679
680
681
682
683
684
685
686
687
688
689
690
691
692
693
694
695
696
697
698
699
700
701
702
703
704
705
706
707
708
709
710
711
712
713
714
715
716
717
718
719
720
721
722
723
724
725
726
727
728
729
730
731
732
733
734
735
736
737
738
739
740
741
742
743
744
745
746
747
748
749
750
751
752
753
754
755
756
757
758
759
760
761
762
763
764
765
766
767
768
769
770
771
772
773
774
775
776
777
778
779
780
781
782
783
784
785
786
787
788
789
790
791
792
793
794
795
796
797
798
799
800
801
802
803
804
805
806
807
808
809
810
811
812
813
814
815
816
817
818
819
820
821
822
823
824
825
826
827
828
829
830
831
832
833
834
835
836
837
838
839
840
841
842
843
844
845
846
847
848
849
850
851
852
853
854
855
856
857
858
859
860
861
862
863
864
865
866
867
868
869
870
871
872
873
874
875
876
877
878
879
880
881
882
883
884
885
886
887
888
889
890
891
892
893
894
895
896
897
898
899
900
901
902
903
904
905
906
907
908
909
910
911
912
913
914
915
916
917
918
919
920
921
922
923
924
925
926
927
928
929
930
931
932
933
934
935
936
937
938
939
940
941
942
943
944
945
946
947
948
949
950
951
952
953
954
955
956
957
958
959
960
961
962
963
964
965
966
967
968
969
970
971
972
973
974
975
976
977
978
979
980
981
982
983
984
985
986
987
988
989
990
991
992
993
994
995
996
997
998
999
1000
Further Reading
| Tailor text to material |  |  | The below resources are recommended for further information.
|  |  |  | ICE DB Ref Number | Title |  | Author / Publisher |  | Description |  |  | Hyperlink |  |  |  |  | Hyperlink
| SELECT REF NUMBERS FROM DROP DOWN |  | 1
2
3
4
5
6
7
8
9
10
11
12
13
14
15
16
17
18
19
20
| AUTO GENERATED |  |  | References
Below you will find a list of the references used to compile this material profile.
|  |  |  | Item | ICE DB Ref Number | EPD? | Reference Details |  | Description |  |  | Hyperlink |  |  |  |  | Hyperlink
|  |  |  | 1 | 568 | Yes | EPD Number: EPD-BVG-20140116-IAG1-DE published by IBU - Institut Bauen & Umwelt e.V., 2014 |  | EPD for Gypsum wallboard according to DIN EN 12859 |  |  | Go To Resource |  |  |  |  | https://www.oekobaudat.de/OEKOBAU.DAT/resource/sources/f77390e4-2ddc-4a41-99f5-5eb33495687b/Gips-Wandbauplatte_nach_DIN_EN_12859.pdf?version=00.01.000
|  |  |  | 2 | 569 | Yes | EPD Number: EPD-BVG20140079-IAG1-DE published by IBU - Institut Bauen & Umwelt e.V., 2014 |  | EPD for Plasterboard - dry screed |  |  | Go To Resource |  |  |  |  | https://www.oekobaudat.de/OEKOBAU.DAT/resource/sources/22071e71-b519-4f3b-8673-f5583575addf/Gipsplatte_-_Trockenestrich.pdf?version=00.01.000
|  |  |  | 3 | 572 | Yes | EPD Number: EPD-BVG-20140077-IAG1-DE published by IBU - Institut Bauen & Umwelt e.V., 2014 |  | EPD for Plasterboard - impregnated |  |  | Go To Resource |  |  |  |  | https://www.oekobaudat.de/OEKOBAU.DAT/resource/sources/9db45951-fdde-406d-bdd6-e40a1c305d34/Gipsplatte_-_impraegniert.pdf?version=00.01.000
|  |  |  | 4 | 573 | Yes | EPD Number: EPD-BVG-20140076-IAG1-DE published by IBU - Institut Bauen & Umwelt e.V., 2014 |  | EPD for Plasterboard - fire protection |  |  | Go To Resource |  |  |  |  | https://www.oekobaudat.de/OEKOBAU.DAT/resource/sources/efee0578-74e1-40d1-9d03-46fabe199c7a/Gipsplatte_-_Feuerschutz.pdf?version=00.01.000
|  |  |  | 5 | 575 | Yes | EPD Number: EPD-BVG-20140078-IAG1-DE published by IBU - Institut Bauen & Umwelt e.V., 2014 |  | EPD for Plasterboard - perforated plate |  |  | Go To Resource |  |  |  |  | https://www.oekobaudat.de/OEKOBAU.DAT/resource/sources/ee659fa3-acba-4808-89ef-387a48cb60fb/Gipsplatte_-_Lochplatte.pdf?version=00.01.000
|  |  |  | 6 | 929 | No | Oekobau, Federal Ministry of the Interior, Building and Community, 2017 |  | A German database for LCA of buildings by the Federal Ministry of the Interior, Building and Community. |  |  | Go To Resource |  |  |  |  | https://www.oekobaudat.de/en.html
|  |  |  | 7 | 1262 | Yes | EPD Number: EPD-BVG-20140069-IAG1-DE published by IBU, 2014 |  | EPD for gypsum fiber board |  |  | Go To Resource |  |  |  |  | https://www.oekobaudat.de/OEKOBAU.DAT/resource/sources/f5bfa7ee-8bd7-41cb-b780-cd9ca8816e59/Gipsfaserplatte_nach_DIN_EN_15283-2_oder_ETA.pdf?version=00.01.000
|  |  |  | 8 | 2197 | Yes | EPD Number: EPD-000204 published by , 2018 |  | EPD for 1m2 of plasterboard |  |  | Go To Resource |  |  |  |  | https://www.greenbooklive.com/pdfdocs/en15804epd/BREGENEPD000204.pdf
|  |  |  | 9 | 2397 | Yes | EPD Number: EPD-038 published by , 2016 |  | EPD for 1MSF of 1/2 and 5/8 glass mat gypsum panels |  |  | Go To Resource |  |  |  |  | https://www.certainteed.com/resources/astm-industry-average-epd-glass-mat-gypsum-panels-EPD038.pdf
|  |  |  | 10 | 2486 | Yes | EPD Number: EPD-127 published by , 2020 |  | gypsum-fiber tile backing and floor underlay |  |  | Go To Resource |  |  |  |  | https://www.astm.org/CERTIFICATION/DOCS/524.EPD_for_USG_Fiberock_Brand_Underlayment_and_Tile_Backerboard.pdf
|  |  |  | 11 | 2488 | Yes | EPD Number: EPD-150 published by , 2020 |  | glass fiber reinforced gypsum board lay-in panels |  |  | Go To Resource |  |  |  |  | https://www.astm.org/CERTIFICATION/DOCS/527.EPD_FOR_USG_Danoline_LayIn_Panels.PDF
|  |  |  | 12 | 2489 | Yes | EPD Number: EPD-151 published by , 2020 |  | glass fiber reinforced gypsum board panels |  |  | Go To Resource |  |  |  |  | https://www.astm.org/CERTIFICATION/DOCS/528.EPD_FOR_USG_Danoline_Wall_and_Ceiling_Panels_and_Direct_Mount_Panels.PDF
|  |  |  | 13 | 2490 | Yes | EPD Number: EPD-152 published by , 2020 |  | glass fiber reinforced gypsum board panels |  |  | Go To Resource |  |  |  |  | https://www.astm.org/CERTIFICATION/DOCS/529.EPD_FOR_USG_Danoline_Borderless_Wall_and_Ceiling_Panels.pdf
|  |  |  | 14 | 2512 | Yes | EPD Number: EPD-156 published by , 2020 |  | EPD for plasterboard |  |  | Go To Resource |  |  |  |  | https://www.astm.org/CERTIFICATION/DOCS/557.EPD_for_PABCO_Gypsum_Quietrock_Gypsum_Panels.pdf
|  |  |  | 15 | 2628 | Yes | EPD Number: 1-21:1900 published by , 2019 |  | EPD for 1m2 of interior powder coating
|  |  |  | 16 | 2749 | Yes | EPD Number: MD-16002-EN published by , 2016 |  | EPD for gypsum boards |  |  | Go To Resource |  |  |  |  | http://www.epddanmark.dk/media/1042/md-siniat-b-v-16002-en.pdf
|  |  |  | 17 | 2775 | Yes | EPD Number: No EPD number published by , 2016 |  | EPD for plasterboard
|  |  |  | 18 | 2776 | Yes | EPD Number: No EPD number published by , 2016 |  | EPD for plasterboard
|  |  |  | 19 | 2777 | Yes | EPD Number: No EPD number published by , 2016 |  | EPD for plasterboard
|  |  |  | 20 | 2778 | Yes | EPD Number: No EPD number published by , 2016 |  | EPD for plasterboard
|  |  |  | 21 | 2779 | Yes | EPD Number: No EPD number published by , 2016 |  | EPD for plasterboard
|  |  |  | 22 | 2780 | Yes | EPD Number: No EPD number published by , 2016 |  | EPD for plasterboard
|  |  |  | 23 | 2781 | Yes | EPD Number: No EPD number published by , 2016 |  | EPD for plasterboard
|  |  |  | 24 | 2782 | Yes | EPD Number: No EPD number published by , 2016 |  | EPD for plasterboard
|  |  |  | 25 | 2783 | Yes | EPD Number: No EPD number published by , 2016 |  | EPD for plasterboard
|  |  |  | 26 | 2784 | Yes | EPD Number: No EPD number published by , 2016 |  | EPD for plasterboard
|  |  |  | 27 | 2785 | Yes | EPD Number: No EPD number published by , 2016 |  | EPD for plasterboard
|  |  |  | 28 | 2786 | Yes | EPD Number: No EPD number published by , 2016 |  | EPD for plasterboard
|  |  |  | 29 | 2787 | Yes | EPD Number: No EPD number published by , 2016 |  | EPD for plasterboard
|  |  |  | 30 | 2788 | Yes | EPD Number: No EPD number published by , 2016 |  | EPD for plasterboard
|  |  |  | 31 | 2789 | Yes | EPD Number: No EPD number published by , 2016 |  | EPD for plasterboard
|  |  |  | 32 | 2790 | Yes | EPD Number: No EPD number published by , 2016 |  | EPD for plasterboard
|  |  |  | 33 | 2791 | Yes | EPD Number: No EPD number published by , 2016 |  | EPD for plasterboard
|  |  |  | 34 | 2792 | Yes | EPD Number: No EPD number published by , 2017 |  | EPD for plasterboard
|  |  |  | 35 | 2795 | Yes | EPD Number: 8-1199:2017 published by , 2017 |  | EPD for weather defence plasterboard
|  |  |  | 36 | 2796 | Yes | EPD Number: 8-1200:2017 published by , 2017 |  | EPD for water defence plasterboard
|  |  |  | 37 | 2837 | Yes | EPD Number: 10-471:2019 published by , 2019 |  | EPD for plasterboard tile
|  |  |  | 38 | 2838 | Yes | EPD Number: 10-472:2019 published by , 2019 |  | EPD for plasterboard tile with vinyl
|  |  |  | 39 | 3228 | Yes | EPD Number: No EPD number published by , 2017 |  | EPD for plasterboard
|  |  |  | 40 | 3257 | Yes | EPD Number: published by INIES - EPD France, 2017 |  | EPD for plasterboard
|  |  |  | 41 | 3258 | Yes | EPD Number: published by INIES - EPD France, 2017 |  | EPD for plasterboard
|  |  |  | 42 | 3304 | Yes | EPD Number: published by INIES - EPD France, 2017 |  | EPD for 12.5mm thk gypsum plasterboard
|  |  |  | 43 | 3305 | Yes | EPD Number: published by INIES - EPD France, 2017 |  | EPD for 12.5mm thk gypsum (fire protection) plasterboard
|  |  |  | 44 | 3306 | Yes | EPD Number: published by INIES - EPD France, 2017 |  | EPD for 12.5mm gypsum (impregnated) plasterboard
|  |  |  | 45 | 3319 | Yes | EPD Number: published by INIES - EPD France, 2017 |  | EPD for gypsyum plasterboard
|  |  |  | 46 | 3320 | Yes | EPD Number: published by INIES - EPD France, 2017 |  | EPD for gypsyum plasterboard
|  |  |  | 47 | 3321 | Yes | EPD Number: published by INIES - EPD France, 2017 |  | EPD for gypsyum plasterboard
|  |  |  | 48 | 3322 | Yes | EPD Number: published by INIES - EPD France, 2017 |  | EPD for gypsyum plasterboard
|  |  |  | 49 | 3323 | Yes | EPD Number: published by INIES - EPD France, 2017 |  | EPD for gypsyum plasterboard
|  |  |  | 50 | 3324 | Yes | EPD Number: published by INIES - EPD France, 2017 |  | EPD for gypsyum plasterboard
|  |  |  | 51 | 3325 | Yes | EPD Number: published by INIES - EPD France, 2017 |  | EPD for gypsyum plasterboard
|  |  |  | 52 | 3326 | Yes | EPD Number: published by INIES - EPD France, 2017 |  | EPD for gypsyum plasterboard
|  |  |  | 53 | 3327 | Yes | EPD Number: published by INIES - EPD France, 2017 |  | EPD for gypsyum plasterboard
|  |  |  | 54 | 3328 | Yes | EPD Number: published by INIES - EPD France, 2017 |  | EPD for gypsyum plasterboard
|  |  |  | 55 | 3329 | Yes | EPD Number: published by INIES - EPD France, 2017 |  | EPD for gypsyum plasterboard
|  |  |  | 56 | 3397 | Yes | EPD Number: No EPD number published by , 2017 |  | Plasterboard ceiling
|  |  |  | 57 | 3398 | Yes | EPD Number: No EPD number published by , 2017 |  | Plasterboard ceiling
|  |  |  | 58 | 3399 | Yes | EPD Number: No EPD number published by , 2017 |  | Plasterboard ceiling
|  |  |  | 59 | 3400 | Yes | EPD Number: No EPD number published by , 2017 |  | Plasterboard ceiling
|  |  |  | 60 | 3411 | Yes | EPD Number: published by INIES - EPD France, 2017 |  | EPD for gypsum plasterboard
|  |  |  | 61 | 3412 | Yes | EPD Number: published by INIES - EPD France, 2017 |  | EPD for gypsum plasterboard
|  |  |  | 62 | 3578 | Yes | EPD Number: No EPD number published by , 2017 |  | EPD for plasterboard
|  |  |  | 63 | 3580 | Yes | EPD Number: No EPD number published by , 2017 |  | EPD for plasterboard
|  |  |  | 64 | 3910 | Yes | EPD Number: S-P-00508 published by , 2019 |  | EPD for gypsum plaster board |  |  | Go To Resource |  |  |  |  | https://gryphon4.environdec.com/system/data/files/6/9769/S-P-00508%20EPD%20FireLine.pdf
|  |  |  | 65 | 3911 | Yes | EPD Number: S-P-00507 published by , 2019 |  | EPD for gypsum plaster board |  |  | Go To Resource |  |  |  |  | https://gryphon4.environdec.com/system/data/files/6/9768/S-P-00507%20EPD%20Moisture%20Resistant.pdf
|  |  |  | 66 | 3912 | Yes | EPD Number: S-P 00506 published by , 2019 |  | EPD for gypsum plaster board |  |  | Go To Resource |  |  |  |  | https://gryphon4.environdec.com/system/data/files/6/9767/S-P-00506%20EPD%20Wallboard.pdf
|  |  |  | 67 | 3913 | Yes | EPD Number: S-P-00510 published by , 2019 |  | EPD for gypsum plaster board |  |  | Go To Resource |  |  |  |  | https://gryphon4.environdec.com/system/data/files/6/9771/S-P-00510%20EPD%20DuraLine.pdf
|  |  |  | 68 | 3914 | Yes | EPD Number: S-P-00509 published by , 2019 |  | EPD for gypsum plaster board |  |  | Go To Resource |  |  |  |  | https://gryphon4.environdec.com/system/data/files/6/9770/S-P-00509%20EPD%20SoundBloc.pdf
|  |  |  | 69 | 6032 | Yes | EPD Number: NEPD-1262-406-EN published by , 2017 |  | 1m2 of 9.5mm plasterboard |  |  | Go To Resource |  |  |  |  | https://portal.environdec.com/api/api/v1/EPDLibrary/Files/63088b3a-9a61-4e60-bba6-0bfc1775e51d/Data
|  |  |  | 70 | 6054 | Yes | EPD Number: NEPD-1264-406-EN published by , 2017 |  | 1 m2 of 15.4mm plasterboard |  |  | Go To Resource |  |  |  |  | https://portal.environdec.com/api/api/v1/EPDLibrary/Files/07e17ba1-cf00-48e5-9cf1-d8bd90a468f8/Data
|  |  |  | 71 | 6124 | Yes | EPD Number: NEPD-358-246-EN published by , 2015 |  | 1 m2 of glass fibre reinforced gypsum plasterboard with higher surface impact resistance |  |  | Go To Resource |  |  |  |  | https://epdnorway.lca-data.com/resource/processes/b05be15f-25db-4ac7-8bbf-f1985074e2e4/epd?version=00.01.000
|  |  |  | 72 | 6127 | Yes | EPD Number: NEPD-413-292-EN published by , 2016 |  | 1m2 of 12.5mm acoustic plasterboard |  |  | Go To Resource |  |  |  |  | https://epdnorway.lca-data.com/resource/processes/c610246e-d4be-4fb3-bee8-41f2aa2ae92f/epd?version=00.01.000
|  |  |  | 73 | 6132 | Yes | EPD Number: NEPD-356-246-EN published by , 2015 |  | 1 m2 of light plasterboard |  |  | Go To Resource |  |  |  |  | https://epdnorway.lca-data.com/resource/processes/6f46d84f-a5a6-4cd4-bc22-8a5a0bd7f9b3/epd?version=00.01.000
|  |  |  | 74 | 6133 | Yes | EPD Number: NEPD-314-247-EN published by , 2015 |  | 1 m2 of 15.5mm thick glass fibre reinforced plasterboard |  |  | Go To Resource |  |  |  |  | https://epdnorway.lca-data.com/resource/processes/11c95b6a-775a-4f02-a215-27f7fbb4c567/epd?version=00.01.000
|  |  |  | 75 | 6471 | No | Gypsum plaster, 1956 kg/m3, , 2019
|  |  |  | 76 | 6472 | Yes | EPD Number: INIES_IEBV20230322_145853, 33784 published by FDES-INIES , 2023 |  | Ensure a joint coating function for 1 m2 of facing (gypsum board or lining with insulation), prepared according to the rules of the art, with a surface mass of 0.4 kg/m2, respecting the prescribed performance of the product. |  |  | Go To Resource |  |  |  |  | https://oneclicklcaapp.com/app/sec/util/getEpdFile?resourceId=INIES_IEBV20230322_145853&profileId=INIES2023
|  |  |  | 77 | 6473 | Yes | EPD Number: 004-003 published by GlobalEPD, 2022 |  | This sectoral environmental declaration for gypsum products describes the environmental information related to the life cycle of a lightened plaster that contemplates manual application (YA) and mechanical application (YPM/A projection) produced and marketed by 4 organizations in the gypsum sector: PLADUR GYPSUM SAU, SAINT GOBAIN PLACO IBERICA SA, YEMASA and YESOS RUBIO CB. The lightened plaster that contemplates manual application (YA) and mechanical application (YPM/A projection) consists of a construction plaster that incorporates different inorganic light aggregates (such as expanded perlite), or organic light aggregates. |  |  | Go To Resource |  |  |  |  | https://oneclicklcaapp.com/app/sec/util/getEpdFile?resourceId=aenorPlasterManualMechanicalAtedy&profileId=ATEDY2021
|  |  |  | 78 | 6474 | Yes | EPD Number: INIES_IRTX20230322_145916, 33785 published by FDES-INIES , 2023 |  | Ensure a joint coating function for 1 m2 of facing (gypsum board or lining with insulation), prepared according to the rules of the art, with a surface mass of 0.525 kg/m2, respecting the prescribed performances of the product. |  |  | Go To Resource |  |  |  |  | https://oneclicklcaapp.com/app/sec/util/getEpdFile?resourceId=INIES_IRTX20230322_145916&profileId=INIES2023
|  |  |  | 79 | 6475 | Yes | EPD Number: S-P-03949 published by The International EPD System, 2021 |  | Gyproc EasiFill is a combined setting and air-drying, gypsum based material. Gyproc EasiFill 20 can be used for small repair and patching jobs. Gyproc EasiFill 60 can be used to bulk-fill and finish holes and damage and as a plasterboard joint filler and finish. |  |  | Go To Resource |  |  |  |  | https://oneclicklcaapp.com/app/sec/util/getEpdFile?resourceId=envdecGyprocEasiFill&profileId=BritishGypsum2021
|  |  |  | 80 | 6477 | Yes | EPD Number: S-P-09082 published by The International EPD System, 2023 |  | Setting Pastes are a product specially formulated for use in the treatment of joints in Laminated Gypsum Board Construction Systems. The Placo® PR Setting Paste family is made up of the following products: - Placo® PR30 Paste, which is characterized by a setting time of 30 minutes. - Placo® PR1 Paste, which is characterized by a setting time of 1 hour. - Placo® PR2 Paste, which is characterized by a setting time of 2 hours. - Placo® PR4 Paste, which is characterized by a setting time of 4 hours. - Placo® Hydro Paste, with a setting time of 45 minutes and reduced water absorption capacity intended for treating joints in H1 Laminated Gypsum Board Systems. - Placo® Multi Paste, especially recommended for making Rigitone® roof joints |  |  | Go To Resource |  |  |  |  | https://oneclicklcaapp.com/app/sec/util/getEpdFile?resourceId=envdecGypsumPlasterPlasterboardJoints&profileId=SaintGobain2023
|  |  |  | 81 | 6478 | Yes | EPD Number: INIES_IEND20201218_140752, 39875 published by FDES-INIES , 2020 |  | Completely treat and finish all joints in 1 m2 of plasterboard using an air-drying powder coating. The functional unit relates to a performance of 0.455 kg/m2, considering a reference lifespan of 50 years. |  |  | Go To Resource |  |  |  |  | https://oneclicklcaapp.com/app/sec/util/getEpdFile?resourceId=INIES_IEND20201218_140752_25804&profileId=INIES2020
|  |  |  | 82 | 6479 | Yes | EPD Number: S-P-03950 published by The International EPD System, 2021 |  | Thistle Bonding 60 is a quick set repair and patching plaster that offers a faster way to repair walls with less risk of cracking and shrinkage. It provides a consistent 60-minute set time for a professional finish. |  |  | Go To Resource |  |  |  |  | https://oneclicklcaapp.com/app/sec/util/getEpdFile?resourceId=envdecThistleBondingCoat60&profileId=BritishGypsum2021
|  |  |  | 83 | 6480 | Yes | EPD Number: INIES_ITIH20220524_112450, 33443 published by FDES-INIES , 2022 |  | Ensure the creation of 1m2 of joints by coating, between plasterboards, prepared according to the rules of the art, with a surface mass of 0.47 kg/m2, respecting the prescribed performances of the product. |  |  | Go To Resource |  |  |  |  | https://oneclicklcaapp.com/app/sec/util/getEpdFile?resourceId=INIES_ITIH20220524_112450&profileId=INIES2022
|  |  |  | 84 | 6481 | Yes | EPD Number: S-P-00606, ver. 2 published by The International EPD System, 2021 |  | Thistle SprayFinish is designed for skim finishing large wall areas using a spray machine to automatically mix and apply the finishing plaster more quickly. |  |  | Go To Resource |  |  |  |  | https://oneclicklcaapp.com/app/sec/util/getEpdFile?resourceId=envdecThistleSprayFinish_v2&profileId=BritishGypsum2021
|  |  |  | 85 | 6482 | Yes | EPD Number: S-P-00607, ver. 2 published by The International EPD System, 2021 |  | Thistle BondingCoat is an ideal undercoat plaster for smooth or low suction backgrounds. It s easy to spread and finish thanks to its fine mix and good workability, making it perfect for new walls, or for making good old walls before skimming with British Gypsum finishing plasters. |  |  | Go To Resource |  |  |  |  | https://oneclicklcaapp.com/app/sec/util/getEpdFile?resourceId=envdecThistleBOndingCoat_v2&profileId=BritishGypsum2021
|  |  |  | 86 | 6483 | Yes | EPD Number: 3015-EPD-030060419 published by National Environmental Labeling Program, 2020 |  | Weberpas aquaBalance is an easy-to-process colored pasty plaster containing an organic binder, ready for direct use on the weber 700 coating. The product meets the requirements of STN EN 15824: 2018. Features and benefits of the product self-cleaning effect hydrophilic effect natural, permanent protection of the facade surface against the action of microorganisms high vapor permeability wide selection of colors and structures |  |  | Go To Resource |  |  |  |  | https://oneclicklcaapp.com/app/sec/util/getEpdFile?resourceId=czGypsymPlasterWeberpasAquaBalance&profileId=SaintGobain2020
|  |  |  | 87 | 6484 | Yes | EPD Number: 93f371be-ae3e-4baf-b607-5e2563a9288f published by , 2022 |  | Alpha-hemihydrate gypsum is made by calcination of calcium sulphate dihydrate (two molecules chemically bind water per molecule of calcium sulphate) to hemihydrate (0.5 molecule chemically bind water per molecule of calcium sulphate) in steam autoclaves. In Germany alpha-hemihydrate is made from calcium sulphate dihydrate generated during flue gas desulphurisation in hard coal power plants. One third of the calcium sulphate dihydrate from power plants is transported over longer distances via train. To assess the impacts of the production of calcium sulphate dihydrate from power plants the real electricity consumption for the dehydration and purification of the gypsum slurry is considered. |  |  | Go To Resource |  |  |  |  | https://www.oekobaudat.de/OEKOBAU.DAT/datasetdetail/process.xhtml?uuid=93f371be-ae3e-4baf-b607-5e2563a9288f&version=20.23.050
|  |  |  | 88 | 6485 | Yes | EPD Number: INIES_ISCV20220524_113224, 33442 published by FDES-INIES , 2022 |  | Ensure the creation of 1m2 of joints by coating, between plasterboards, prepared according to the rules of the art, with a surface mass of 0.47 kg/m2, respecting the prescribed performances of the product. |  |  | Go To Resource |  |  |  |  | https://oneclicklcaapp.com/app/sec/util/getEpdFile?resourceId=INIES_ISCV20220524_113224&profileId=INIES2022
|  |  |  | 89 | 6486 | Yes | EPD Number: S-P-03948 published by The International EPD System, 2021 |  | ThistlePro PureFinish is a gypsum finish plaster that helps to make indoor air healthier. Its ACTIVair® technology reduces formaldehyde by up to 70%. It provides a smooth, inert and high quality surface to internal walls and ceilings, as well as a durable base for applying decorative finishes. |  |  | Go To Resource |  |  |  |  | https://oneclicklcaapp.com/app/sec/util/getEpdFile?resourceId=envdecThistleProPureFinish&profileId=BritishGypsum2021
|  |  |  | 90 | 6487 | Yes | EPD Number: S-P-00605, ver.2 published by The International EPD System, 2021 |  | Thistle BoardFinish is designed for low-suction backgrounds e.g. Gyproc plasterboard, Glasroc F MultiBoard and Glasroc F FireCase, Thistle DriCoat, sufficiently flat concrete and other flat surfaces treated with bonding agents. Thistle MultiFinish is designed for the finishing of a wide number of backgrounds, from the low-suction backgrounds applicable to Thistle BoardFinish through to medium-high suction of gypsum or cement based undercoat plasters. |  |  | Go To Resource |  |  |  |  | https://oneclicklcaapp.com/app/sec/util/getEpdFile?resourceId=envdecThistleBoardFinishMultiFinish_v2&profileId=BritishGypsum2021
|  |  |  | 91 | 6489 | Yes | EPD Number: S-P-12745 published by The International EPD System, 2024 |  | This Environmental Product Declaration (EPD®) describes the environmental impacts of 8kg/m2 of installed plaster 10 mm with a useful life of 50 years. Saint-Gobain plater products create comfort inside buildings not only through the aesthetic side – smooth walls and ceilings, but also through a healthier environment for people, plaster regulating the humidity in the rooms; when the atmosphere is too humid, the plaster absorbs excess moisture, and when the atmosphere is too dry, the plaster gives off moisture. Rimano® UNI is a lightweight gypsum one-coat machine applied plaster for interior application. |  |  | Go To Resource |  |  |  |  | https://oneclicklcaapp.com/app/sec/util/getEpdFile?resourceId=envdec_c7add168-d348-4727-384a-08dc2e3a4f3f&profileId=SaintGobainConstructionProductsRomaniaRigipsBusinessUnit2024
|  |  |  | 92 | 6490 | Yes | EPD Number: S-P-09083 published by The International EPD System, 2023 |  | This EPD refers to Placo® Drying Joint Pastes, Placo® SN and Placo® SN Premium. Powder drying paste intended for treating joints in Laminated Gypsum Board Construction Systems. They are used in the construction of dry work systems indoors: - Partitions / partitions. - Self-supporting / direct coatings. - Continuous ceilings. - Decorative elements. |  |  | Go To Resource |  |  |  |  | https://oneclicklcaapp.com/app/sec/util/getEpdFile?resourceId=envdecGypsumPasteForPlasterboardJointsSaintGobain2023_SP09083&profileId=SaintGobain2023
|  |  |  | 93 | 6491 | Yes | EPD Number: ADX-20230247-IBA1-DE published by Institute for Building and Environment, 2024 |  | The gypsum filler A 828 COMFORT is a white and high-yield, setting joint filler for joint filling without joint sealing strips on a gypsum-plastic basis with lightweight fillers according to EN 13963 (Type 4B) and is used for smoothing and filling wall and ceiling surfaces, as well as filling joints for plasterboard and gypsum fiber boards. It is characterized by a quick mixing time and easy processing as well as by a high level of stability and good filling capacity. ARDEX A 828 COMFORT is open to diffusion and is suitable for absorbing paints, design techniques and wallpapers. The quality assurance of the product is carried out in accordance with EN 13055. The compliance of the gypsum filler with the requirements of EN 13963 is marked with a CE mark. Regulation (EU) No. 305/2011 of March 9, 2011 applies to the placing on the market. |  |  | Go To Resource |  |  |  |  | https://oneclicklcaapp.com/app/sec/util/getEpdFile?resourceId=ibu_ARDEXA828COMFORT2024_EPDADX20230247IBA1DE&profileId=ARDEXGmbH2024
|  |  |  | 94 | 6492 | Yes | EPD Number: BVG-SGR-20180025-IBG1-DE published by Institute for Building and Environment, 2018 |  | Pasty fillers are ready-to-use filling and fine fillers that can be processed manually and, if necessary, by machine in accordance with /DIN EN 13963/ or renovation fillers in accordance with /DIN EN15824/ for indoor use (excluding areas with increased air humidity and surfaces exposed to splash water). They can be used for joint and surface finishing on gypsum plasterboard, gypsum fiberboard, plaster, gypsum wallboard and mineral substrates as well as other substrates specified by the manufacturer. The fillers are air-drying. |  |  | Go To Resource |  |  |  |  | https://oneclicklcaapp.com/app/sec/util/getEpdFile?resourceId=ibuRigipsLevelingCompounds&profileId=BundesverbandDerGipsindustrie2018
|  |  |  | 95 | 6493 | Yes | EPD Number: INIES_ITTW20230608_113556, 34203 published by FDES-INIES , 2023 |  | Cover 1 m² of support while ensuring the performances described in standard NF 998-1 for a DVR of 50 years. |  |  | Go To Resource |  |  |  |  | https://oneclicklcaapp.com/app/sec/util/getEpdFile?resourceId=INIES_ITTW20230608_113556&profileId=INIES2023
|  |  |  | 96 | 6494 | Yes | EPD Number: S-P-07513 published by The International EPD System, 2022 |  | Mecafino finishing plasters are plaster-based products, with high purity and exceptional whiteness, designed to provide the best finish on various types of surfaces: manual and projected plaster, plaster partition, brick plaster and even in home rehabilitation. They are plasters specially formulated with additives and aggregates, with fine granulometry and slow setting, for kneading with a mixer and for manual application, which is used as a paste for finishing plasters on various supports.
|  |  |  | 97 | 6495 | Yes | EPD Number: 11.1.00010.004 published by MRPI, 2016 |  | Plaster plasters are used to give a smooth and flat finish to walls and ceilings so that they can then be further finished if necessary. |  |  | Go To Resource |  |  |  |  | https://oneclicklcaapp.com/app/sec/util/getEpdFile?resourceId=mrpiGipspleister&profileId=SecretariaatNBVG2016
|  |  |  | 98 | 6496 | Yes | EPD Number: INIES_IEND20201218_135411, 39871 published by FDES-INIES , 2020 |  | Completely treat and finish all joints in 1 m2 of plasterboard using an air-drying powder coating. The functional unit relates to a performance of 0.30 kg/m2 considering a reference lifespan of 50 years. |  |  | Go To Resource |  |  |  |  | https://oneclicklcaapp.com/app/sec/util/getEpdFile?resourceId=INIES_IEND20201218_135411_25807&profileId=INIES2020
|  |  |  | 99 | 6497 | Yes | EPD Number: S-P-12746 published by The International EPD System, 2024 |  | This Environmental Product Declaration (EPD®) describes the environmental impacts of 7.5kg/m2 of installed plaster 10 mm with a useful life of 50 years. Saint-Gobain plater products create comfort inside buildings not only through the aestheticside – smooth walls and ceilings, but also through a healthier environment for people, plaster regulating the humidity in the rooms; when the atmosphere is too humid, the plaster absorbs excess moisture, and when the atmosphere is too dry, the plaster gives off moisture. Rimano® TEN is a lightweight gypsum undercoat for interior plastering, with heat insulating properties, for manual application. Intended use: It can be used for the interior plastering by hand of the brick, ACC, concrete walls, etc. It can be applied in layers from 5 mm up to 40 mm thickness. |  |  | Go To Resource |  |  |  |  | https://oneclicklcaapp.com/app/sec/util/getEpdFile?resourceId=envdec_a3f64e03-9236-40ab-384b-08dc2e3a4f3f&profileId=SaintGobainConstructionProductsRomaniaRigipsBusinessUnit2024
|  |  |  | 100 | 6498 | Yes | EPD Number: INIES_ILUT20181212_164542, 34100 published by FDES-INIES , 2023 |  | Ensure a coating function of 10 mm thickness for 1 m2 of interior support (walls, ceilings and lining) by projection, prepared according to the rules of the art, with a rapid setting plaster with a surface mass of 8.6 kg/ m2, respecting the prescribed performance of the product. |  |  | Go To Resource |  |  |  |  | https://oneclicklcaapp.com/app/sec/util/getEpdFile?resourceId=INIES_ILUT20181212_164542_updatedSept2023&profileId=INIES2018
|  |  |  | 101 | 6499 | Yes | EPD Number: INIES_ILUT20181212_150633, 34096 published by FDES-INIES , 2023 |  | Ensure a coating function of 10 mm thickness for 1 m2 of interior support (walls, ceilings and linings) by projection, prepared according to the rules of the art, with a rapid setting plaster with a surface mass of 8.5 kg/ m2, respecting the prescribed performance of the product. |  |  | Go To Resource |  |  |  |  | https://oneclicklcaapp.com/app/sec/util/getEpdFile?resourceId=INIES_ILUT20181212_150633_updatedSept2023&profileId=INIES2018
|  |  |  | 102 | 6500 | Yes | EPD Number: INIES_IEND20201218_142929, 39873 published by FDES-INIES , 2020 |  | Completely treat all joints of 1 m2 of plasterboard using a setting coating. The functional unit relates to a performance of 0.29 kg/m2, considering a reference lifespan of 50 years. |  |  | Go To Resource |  |  |  |  | https://oneclicklcaapp.com/app/sec/util/getEpdFile?resourceId=INIES_IEND20201218_142929_25802&profileId=INIES2020
|  |  |  | 103 | 6501 | Yes | EPD Number: INIES_ILUT20181212_145754, 34097 published by FDES-INIES , 2023 |  | Ensure a coating function of 10 mm thickness for 1 m2 of interior support (walls, ceilings and linings) by projection, prepared according to the rules of the art, with a rapid setting plaster with a surface mass of 8.5 kg/ m2, respecting the prescribed performance of the product. |  |  | Go To Resource |  |  |  |  | https://oneclicklcaapp.com/app/sec/util/getEpdFile?resourceId=INIES_ILUT20181212_145754_updatedSept2023&profileId=INIES2018
|  |  |  | 104 | 6502 | Yes | EPD Number: INIES_IEND20201218_132958, 39872 published by FDES-INIES , 2020 |  | Completely treat and finish all joints in 1 m2 of plasterboard using an air-drying powder coating. The functional unit relates to a performance of 0.35 kg/m2, considering a reference lifespan of 50 years. |  |  | Go To Resource |  |  |  |  | https://oneclicklcaapp.com/app/sec/util/getEpdFile?resourceId=INIES_IEND20201218_132958_25806&profileId=INIES2020
|  |  |  | 105 | 6503 | No | Gypsum plaster, from 100% natural gypsum, in powder form, , 2023 |  | One Click LCA generic material. The reference product is natural gypsum plaster (also known as plaster of paris and stucco). The main constituents are natural gypsum and additives such as perlite, calcium carbonate and carboxy methyl cellulose powder that influence the setting time, workability, and strength of the plaster. These materials environmental impact profiles are intended for use when no sourcing decisions have been made and no locally applicable generic profiles are available. They represent average materials for the performance criteria defined and are typical in a broad range of geographies, however, values may vary market by market.
|  |  |  | 106 | 6504 | Yes | EPD Number: S-P-05705 published by The International EPD System, 2022 |  | This Environmental Product Declaration (EPD®) describes the environmental impacts of 1 kg of installed Easi Fill jointing Compound and an expected average service life of 50 years. 2 Gyproc Easi-Fill is used for all stages of plasterboard jointing, for pre-filling gaps and holes and for fixing of beads. It has very low shrinkage, allowing a finished joint to be achieved in only two applications, the second of which can be applied after only 180 minutes. Note that it should not be used over an earlier coat of an air-drying product. |  |  | Go To Resource |  |  |  |  | https://oneclicklcaapp.com/app/sec/util/getEpdFile?resourceId=envdec_426670da-e12d-4b9f-8f49-08d9fb553f52&profileId=SaintGobainGyprocEgypt2022
|  |  |  | 107 | 6505 | Yes | EPD Number: INIES_ILUT20181212_164710, 34098 published by FDES-INIES , 2023 |  | Ensure a coating function of 10 mm thickness for 1 m2 of interior support (walls, ceilings and lining) by projection, prepared according to the rules of the art, with a rapid setting plaster with a surface mass of 8.3 kg/ m2, respecting the prescribed performance of the product. |  |  | Go To Resource |  |  |  |  | https://oneclicklcaapp.com/app/sec/util/getEpdFile?resourceId=INIES_ILUT20181212_164710&profileId=INIES2018
|  |  |  | 108 | 6506 | Yes | EPD Number: INIES_IWVC20220930_151144, 33445 published by FDES-INIES , 2022 |  | Ensure the creation of 1m2 of joints by coating, between plasterboards, prepared according to the rules of the art, with a surface mass of 0.74 kg/m2, respecting the prescribed performances of the product. |  |  | Go To Resource |  |  |  |  | https://oneclicklcaapp.com/app/sec/util/getEpdFile?resourceId=INIES_IWVC20220930_151144&profileId=INIES2022
|  |  |  | 109 | 6507 | Yes | EPD Number: INIES_IARN20230608_133420, 34204 published by FDES-INIES , 2023 |  | Cover 1 m² of support while ensuring the performances described in standard NF 998-1 for a DVR of 50 years. |  |  | Go To Resource |  |  |  |  | https://oneclicklcaapp.com/app/sec/util/getEpdFile?resourceId=INIES_IARN20230608_133420&profileId=INIES2023
|  |  |  | 110 | 6508 | Yes | EPD Number: INIES_ILUT20181212_164633, 34099 published by FDES-INIES , 2023 |  | Ensure a coating function of 10 mm thickness for 1 m2 of interior support (walls, ceilings and linings) by projection, prepared according to the rules of the art, with a rapid setting plaster with a surface mass of 8.5 kg/ m2, respecting the prescribed performance of the product. |  |  | Go To Resource |  |  |  |  | https://oneclicklcaapp.com/app/sec/util/getEpdFile?resourceId=INIES_ILUT20181212_164633_updatedSept2023&profileId=INIES2018
|  |  |  | 111 | 6509 | Yes | EPD Number: KNA-20230563-IBA1-EN published by IBU, 2024 |  | This declaration refers to Knauf Uniflott jointing compound type 4B according to EN 13963. The primary binding agent is represented by bindable calcium sulfate (alpha hemihydrate) blended with aggregates (limestone) and additives. The declaration applies to Knauf Uniflott in 25 kg bags. For the placing on the market of the product in the European Union/European Free Trade Association (EU/EFTA) (with the exception of Switzerland) Regulation (EU) No. 305/2011 (CPR) applies. The product needs a declaration of performance taking into consideration EN 13963:2014 Jointing materials for gypsum boards and the CE-marking. |  |  | Go To Resource |  |  |  |  | https://oneclicklcaapp.com/app/sec/util/getEpdFile?resourceId=ibu_GypsumBasedFillersForHandFillingJointsKnaufGips2024EPDKNA20230563IBA1EN&profileId=KnaufGips2024
|  |  |  | 112 | 6510 | Yes | EPD Number: S-P-05396 published by The International EPD System, 2022 |  | Igniver plaster is a passive protection mortar for fire protection of metallic structures, composite concrete and composite sheet metal and fire protection strips. It is a gypsum-based product specially formulated for the protection of metallic structures against fire between 15 and 180 minutes, within the scope of tests to determine the contribution of the structural elements to the fire resistance of UNE ENV 13381-4 standards. Part 4. Protection applied to steel elements and UNE ENV 13381-5 Tests to determine the contribution of structural elements to fire resistance. Part 5. Protection applied to composite elements made of concrete/profiled steel sheet It has DITE (European Technical Approval) 13/0894 Coating for fire protection of structural elements. Igniver mortar is applied wet with a projector. |  |  | Go To Resource |  |  |  |  | https://oneclicklcaapp.com/app/sec/util/getEpdFile?resourceId=envdecIGNIVERgypsumPlasterfireresistant&profileId=Placo2022
|  |  |  | 113 | 6511 | Yes | EPD Number: INIES_DREV20170317_174204, 31734 published by FDES-INIES , 2019 |  | Ensure the function of covering 1 m² of support with an interior plaster coating for a surface mass of 8.5 kg/m² for a reference lifespan of 50 years |  |  | Go To Resource |  |  |  |  | https://oneclicklcaapp.com/app/sec/util/getEpdFile?resourceId=inies13331&profileId=INIES2019
|  |  |  | 114 | 6512 | Yes | EPD Number: INIES_ISER20210706_094308, 32522 published by FDES-INIES , 2021 |  | Ensure the surface condition of 1m2 of interior partition by coating, with a surface mass of 1.5 kg/m2, while respecting the prescribed performance of the product.
|  |  |  | 115 | 6513 | Yes | EPD Number: INIES_IPLÂ20210623_163636, 26978 published by , |  | Ensure the surface condition of one square meter (1m²) of interior partition, by coating, filling or gluing to a thickness of 1cm, prepared according to the rules of the art over the reference lifespan. |  |  | Go To Resource |  |  |  |  | https://oneclicklcaapp.com/app/sec/util/getEpdFile?resourceId=INIES_IPL%C3%8220210623_163636&profileId=INIES2020
|  |  |  | 116 | 6514 | Yes | EPD Number: S-P-01370 published by The International EPD System, 2019 |  | This Environmental products Declaration (EPD) covers four products, Rimano UNI, Rimano TEN, Rimano Bianco and Rigips Super for indoor use. RIMANO UNI complies with EN 13279-1:2008 standard, type B4/50/2. RIMANO TEN complies with EN 13279-1:2008 standard, type C4/20. RIMANO BIANCO complies with EN 13279-1:2008 standard, type B1/20/2. RIGIPS SUPER complies with EN 13963:2005, type 3B. Rigips and Rimano plasters are made up of hemihydrate calcium sulphate (80-97%) and additives & aggregates (which provide the products specific characteristic of performance) |  |  | Go To Resource |  |  |  |  | https://oneclicklcaapp.com/app/sec/util/getEpdFile?resourceId=envdecRigidplasterboard&profileId=SaintGobain2019
|  |  |  | 117 | 6515 | Yes | EPD Number: INIES_IPLA20181213_111333, 34107 published by FDES-INIES , 2023 |  | Ensure a joint coating function for 1 m2 of facing (gypsum board or lining with insulation), prepared according to the rules of the art, with a surface mass of 0.33 kg of powder per m2, respecting the prescribed performances of the product. |  |  | Go To Resource |  |  |  |  | https://oneclicklcaapp.com/app/sec/util/getEpdFile?resourceId=INIES_IPLA20181213_111333_updatedSept2023&profileId=INIES2018
|  |  |  | 118 | 6516 | Yes | EPD Number: INIES_IWAN20230608_133512, 34205 published by FDES-INIES , 2023 |  | Cover 1 m² of support while ensuring the performances described in standard NF 998-1 for a DVR of 50 years. |  |  | Go To Resource |  |  |  |  | https://oneclicklcaapp.com/app/sec/util/getEpdFile?resourceId=INIES_IWAN20230608_133512&profileId=INIES2023
|  |  |  | 119 | 6517 | Yes | EPD Number: INIES_IEND20201218_100814, 39874 published by FDES-INIES , 2020 |  | Completely treat and finish all joints in 1 m2 of plasterboard using an air-drying powder coating. The functional unit relates to a performance of 0.15 kg/m2, considering a reference lifespan of 50 years. |  |  | Go To Resource |  |  |  |  | https://oneclicklcaapp.com/app/sec/util/getEpdFile?resourceId=INIES_IEND20201218_100814_25805&profileId=INIES2020
|  |  |  | 120 | 6518 | Yes | EPD Number: INIES_IIZH20211012_143908, 27596 published by FDES-INIES , 2021 |  | Cover 1 m² of support while ensuring the performances described in standard NF EN 998-1 for a 50-year DVR. |  |  | Go To Resource |  |  |  |  | https://oneclicklcaapp.com/app/sec/util/getEpdFile?resourceId=INIES_IIZH20211012_143908&profileId=INIES2021
|  |  |  | 121 | 6519 | Yes | EPD Number: S-P-00611, v.2 published by The International EPD System, 2021 |  | ThistlePro DuraFinish is an extra hardwearing finish plaster that resists impact to keep walls in high traffic areas damage free for longer, cutting maintenance costs. It is a gypsum finish plaster that provides a smooth, inert and high quality surface to internal walls and ceilings, as well as a durable base for applying decorative finishes. |  |  | Go To Resource |  |  |  |  | https://oneclicklcaapp.com/app/sec/util/getEpdFile?resourceId=envdecThistleDuraFinish_v2&profileId=BritishGypsum2021
|  |  |  | 122 | 6520 | Yes | EPD Number: INIES_IEND20201218_141943, 39876 published by FDES-INIES , 2020 |  | Cover 1 m2 of plasterboard using an adhesive mortar. The functional unit relates to a yield of 2.5 kg/m2, considering a reference lifespan of 50 years. |  |  | Go To Resource |  |  |  |  | https://oneclicklcaapp.com/app/sec/util/getEpdFile?resourceId=INIES_IEND20201218_141943_fixedJune2021&profileId=INIES2020
|  |  |  | 123 | 6522 | Yes | EPD Number: INIES_IFHY20211012_143733, 27594 published by FDES-INIES , 2021 |  | Cover 1 m² of support while ensuring the performances described in standard NF EN 998-1 for a 50-year DVR |  |  | Go To Resource |  |  |  |  | https://oneclicklcaapp.com/app/sec/util/getEpdFile?resourceId=INIES_IFHY20211012_143733&profileId=INIES2021
|  |  |  | 124 | 6523 | Yes | EPD Number: HUB-0123 published by EPD Hub, 2022 |  | TM Gipsavjämning is natural gypsum based, unshrinkable, self-levelling, normal-drying, fibre-reinforced, pumpable levelling compound, especially for weak surface levels. Product is low-alkaline which sicnificantly reduces the risk of alkalic surface deteriation and totally casein-free. TM Gipsavjämning is CE labelled and it fulfills AMA Hus requirements for floor screeds. |  |  | Go To Resource |  |  |  |  | https://oneclicklcaapp.com/app/sec/util/getEpdFile?resourceId=epdhub_TMGipsavj%C3%A4mning_KiiltoAB_epdHub0123_fixAug2023&profileId=KiiltoAB2022
|  |  |  | 125 | 6524 | Yes | EPD Number: S-P-08348 published by The International EPD System, 2023 |  | Studied products are gypsum-based joint-filler for interior application. They are bindable material ground to powder whose curing process is triggered by the addition of water. Knauf joint-filler (or Fugenfüller) are intended for manual filling of Knauf gypsum plasterboard joints with HRAK (halfround flattened), HRAK (flat) and AK edges. Knauf fillers are also used for connecting drywall using reinforcing tape, for connecting gypsum fiber boards, for fixing elements based on plaster, as adhesive. This EPD covers the range of products Fugenfüller Leicht, Fugenfüller 30’, Fugenfüller 120’, with working time respectively of 60, 30 and 120 minutes. |  |  | Go To Resource |  |  |  |  | https://oneclicklcaapp.com/app/sec/util/getEpdFile?resourceId=envdecJointFillerGypsumBased_SP08348&profileId=Knauf2023
|  |  |  | 126 | 6525 | Yes | EPD Number: 20_0103_001 published by B-EPD, 2020 |  | Standard gypsum plaster is used for the smooth and flat finishing of walls and ceilings. Data from three different production locations was used to analyze this product. |  |  | Go To Resource |  |  |  |  | https://oneclicklcaapp.com/app/sec/util/getEpdFile?resourceId=belgGypsumPlasterBLVG&profileId=BLGV2020
|  |  |  | 127 | 6526 | Yes | EPD Number: INIES_IPLA20181213_155647, 35193 published by FDES-INIES , 2023 |  | Ensure the function of one m2 of plaster tile bonding, prepared according to the rules of the art, with a surface mass of 1.8 kg of powder per m2, respecting the prescribed performance of the product. |  |  | Go To Resource |  |  |  |  | https://oneclicklcaapp.com/app/sec/util/getEpdFile?resourceId=INIES_IPLA20181213_155647_updatedSept2023&profileId=INIES2018
|  |  |  | 128 | 6527 | Yes | EPD Number: S-P-07074 published by The International EPD System, 2022 |  | This is an average EPD for gypsum powder products produced in the Amphilochia plant in Greece. The LCIA results of the LCA represents the weighted average product. There is no significant differentiation among the environmental performance of each product. |  |  | Go To Resource |  |  |  |  | https://oneclicklcaapp.com/app/sec/util/getEpdFile?resourceId=environdec_b469ae88-b51c-4dbb-b9c3-08daa047ce1b&profileId=KnaufGypsopoiiaABEE2022
|  |  |  | 129 | 6528 | Yes | EPD Number: INIES_IUBG20230608_112501, 34202 published by FDES-INIES , 2023 |  | Cover 1 m² of support while ensuring the performances described in standard NF 998-1 for a DVR of 50 years. |  |  | Go To Resource |  |  |  |  | https://oneclicklcaapp.com/app/sec/util/getEpdFile?resourceId=INIES_IUBG20230608_112501&profileId=INIES2023
|  |  |  | 130 | 6529 | Yes | EPD Number: S-P-00946 published by The International EPD System, 2018 |  | This Environmental products Declaration (EPD) describes the environmental impacts of 1 m² of Tuyango plaster projected into the indoor wall. Tuyango projectable plaster is made up of hemihydrate calcium sulphate (95%) and chemicals additives which provide the product-specific characteristic of performance. It consumes around 9-10 kg per m2 and 1 cm of thickness of plaster. Tuyango projectable plaster is designed to simplify the application in an easy way and saving a lot of time, thanks to the use of projectable machine. Suitable for using in different indoor surfaces’ applications such as bricks wall, cement ceiling, etc. During it application it is really important to respect the recommended water/plaster relation in order to do not alter the mechanical performance and the application. The packaging used is a polypropylene bag that contains 30 kg pf plaster. |  |  | Go To Resource |  |  |  |  | https://oneclicklcaapp.com/app/sec/util/getEpdFile?resourceId=envdecProjectPlaster&profileId=Tuyango2018
|  |  |  | 131 | 6530 | Yes | EPD Number: f8e81ff6-1886-482e-9a78-7b1246a8c8f9 published by OKOBAUDAT, 2022 |  | Mineral plasters and mortars are mainly based on inorganic raw materials, such as limestone, sand and quartz. Lime, cement and plaster are used as a mineral binder. According to their composition, the individual components are weighed, measured out, mixed and then packed in silos and sacks. The system boundary of the finished product is represented by the factory gate. Transports from the factory to the building site are not considered and must be included according to the system boundaries. |  |  | Go To Resource |  |  |  |  | https://www.oekobaudat.de/OEKOBAU.DAT/datasetdetail/process.xhtml?uuid=f8e81ff6-1886-482e-9a78-7b1246a8c8f9&version=20.23.050
|  |  |  | 132 | 6531 | Yes | EPD Number: S-P-08349 published by The International EPD System, 2023 |  | Studied product is a gypsum-based joint-filler for interior application. It is a bindable material ground to powder whose curing process is triggered by the addition of water. Knauf joint-filler Fugenfüller Advanced are intended for manual filling of Knauf gypsum plasterboard joints with HRAK (half-round flattened), HRAK (flat) and AK edges. Knauf fillers are also used for connecting drywall using reinforcing tape, for connecting gypsum fibre boards, for fixing elements based on plaster, as adhesive. In addition, the Fugenfüller Advanced version also has the Eurofins Indoor Air Comfort Gold certification which certifies compliance with the strictest European and international standards and belonging to class A+ (according to the French decree), i.e. the most virtuous level of the category in terms of emissions of VOCs (volatile organic compounds). The workability time of the product is 90 minutes |  |  | Go To Resource |  |  |  |  | https://oneclicklcaapp.com/app/sec/util/getEpdFile?resourceId=envdecGypsumBasedJointFillrKnauf2023_SP08349&profileId=Knauf2023
|  |  |  | 133 | 6532 | Yes | EPD Number: BVG-SGR-20140071-IAG1-DE published by IBU, 2014 |  | Gypsum binder according to /DIN EN 13279-1/ is the starting product for the industrial production of various dry gypsum mortars, but also for all prefabricated gypsum elements. It is obtained by calcining calcium sulfate dihydrate (CaSO4 · 2 H2O) and consists of calcium sulfate in its various hydrate phases, e.g. hemihydrate (CaSO4 · ½ H2O) and anhydrite (CaSO4). Gypsum binder is a hardening material ground into powder form, the setting process of which is started by adding water. This can be done on the construction site (dry gypsum mortar, gypsum filler and gypsum adhesive), or in the factory as part of the production of panels. Gypsum binder forms the basis for the production of dry gypsum mortars (gypsum machine plaster, gypsum hand plaster), gypsum filler materials, gypsum adhesives as well as model, stucco and plaster plaster. |  |  | Go To Resource |  |  |  |  | https://oneclicklcaapp.com/app/sec/util/getEpdFile?resourceId=ibuGypsumBinderStuckGips&profileId=BVG2014
|  |  |  | 134 | 6533 | Yes | EPD Number: 6d6d0d3f-79a3-461b-8a8c-fa4a78875da0 published by OKOBAUDAT, 2022 |  | Beta-hemihydrate gypsum is made by calcination of calcium sulphate dihydrate (two molecules chemically bind water per molecule of calcium sulphate) to hemihydrate (0.5 molecule chemically bind water per molecule of calcium sulphate) in rotary kilns. In Germany beta-hemihydrate is made from natural calcium sulphate dihydrate produced in open cast mining (45%) and calcium sulphate dihydrate generated during flue gas desulphurisation in hard coal power plants (55%). One third of the calcium sulphate dihydrate from power plants is transported over longer distances via train. To assess the impacts of the production of calcium sulphate dihydrate from power plants the real electricity consumption for the dehydration and purification of the gypsum slurry is considere |  |  | Go To Resource |  |  |  |  | https://www.oekobaudat.de/OEKOBAU.DAT/datasetdetail/process.xhtml?uuid=6d6d0d3f-79a3-461b-8a8c-fa4a78875da0&version=20.23.050
|  |  |  | 135 | 6534 | Yes | EPD Number: 083/2018 published by ITB, 2019 |  | Gypsum plasters are produced in accordance with standard PN-EN 13279-1:2009. They are ready for internal use as a one-coat plaster system. Depending on the application, there are distinguished projection and manual plasters. Projection plasters are formulated for mechanical application, mixed with water to the required consistency and applied by the projection machine to the background. Manual plasters are formulated for manual application, batch mixed with water to the required consistency and applied manually to the background. |  |  | Go To Resource |  |  |  |  | https://oneclicklcaapp.com/app/sec/util/getEpdFile?resourceId=itbGypsumPlasterGamma&profileId=DolinaNidy2019
|  |  |  | 136 | 6535 | Yes | EPD Number: BVG-20210318-IBE1-DE published by IBU, 2022 |  | Gypsum binder according to /DIN EN 13279-1/ is the starting product for the industrial production of various dry gypsum mortars, but also for all prefabricated gypsum elements. It is obtained by calcining calcium sulfate dihydrate (CaSO4 · 2 H2O) and consists of calcium sulfate in its various hydrate phases, e.g. B. Hemihydrate (CaSO4 · ½ H2O) and anhydrite (CaSO4). Gypsum binder is a hardening material ground into powder form, the setting process of which is started by adding water. This can be done on the construction site (dry gypsum mortar, gypsum filler and gypsum adhesive), or in the factory as part of the production of panels. Gypsum binder forms the basis for the production of dry gypsum mortars (gypsum machine plaster, gypsum hand plaster), gypsum filler materials, gypsum adhesives as well as model, stucco and plaster plaster. |  |  | Go To Resource |  |  |  |  | https://oneclicklcaapp.com/app/sec/util/getEpdFile?resourceId=STUCKGIPS2022_EPDBVG20210318IBE1DE&profileId=BundesverbandderGipsindustrieeV2022
|  |  |  | 137 | 6536 | No | Natural gypsum powder, , 2024 |  | One Click LCA generic material. The reference product is natural gypsum powder. The production includes raw material extraction, interrnal transportation, crushing, calcination, milling and separation of impurities. Energy needed for the gypsum manufacturing is obtained from the reference study: Life cycle assessment of natural and recycled gypsum production in the Spanish context, Pedreño-Rojas et al. Manufacturing energy inputs are meduim voltage electricity, diesel burned in building machine and heat from natural gas. Not included in the model is the share of the manufacturing facility, fugitive emissions and additional waste streams.
|  |  |  | 138 | 6537 | Yes | EPD Number: INIES_IETD20230315_102435, 34980 published by FDES-INIES , 2023 |  | Ensure the production of 1 kg of plaster-based mixture, prepared according to the rules of the art.
|  |  |  | 139 | 6538 | Yes | EPD Number: 17/2014 published by ITB, 2014 |  | Dry mortar, gypsum based plaster blended at the factory that requires only mixing with a required quantity of water. For interior use only, on mineral walls and ceilings made of: concrete, lightweight concrete, ceramic and lime-sand block and brick |  |  | Go To Resource |  |  |  |  | https://oneclicklcaapp.com/app/sec/util/getEpdFile?resourceId=gypsumPlaster_10&profileId=DolinaNidy2014
|  |  |  | 140 | 6539 | Yes | EPD Number: INIES_ICDR20230314_094347, 33720 published by FDES-INIES , 2023 |  | Ensure the production of 1 kg of decorative plaster elements, prepared according to the rules of the art.
|  |  |  | 141 | 6540 | Yes | EPD Number: INIES_IBCA20230315_095929, 33738 published by FDES-INIES , 2023 |  | Ensure the production of 1 kg of decorative plaster elements, prepared according to the rules of the art.
|  |  |  | 142 | 6541 | Yes | EPD Number: INIES_IQRC20230315_104106, 33740 published by FDES-INIES , 2023 |  | Ensure the production of 1 kg of decorative plaster elements, prepared according to the rules of the art.
|  |  |  | 143 | 6542 | Yes | EPD Number: S-P-04044 published by The International EPD System, 2021 |  | SIVATEK is a gypsum- based, specially formulated ready-to-use bagged plaster that can be applied directly to brick, concrete, aerated concrete, etc. Its long workability time enables an easy application with a low waste rate. SIVATEK does not slump while setting on the surfaces to which it is applied. It has high strength, surface hardness and adherence. Because it is a breathable material, by regulating humidity SIVATEK leads to a healthier environment. It is a non-combustible material. The water in its structure helps retard fire. It does not cause mould, bacterial or fungal growth. SIVATEK is a GREENGUARD certificated product that shows the effects of our products on indoor air quality. |  |  | Go To Resource |  |  |  |  | https://oneclicklcaapp.com/app/sec/util/getEpdFile?resourceId=envdecSIVATEK&profileId=Dalsan2021
|  |  |  | 144 | 6543 | Yes | EPD Number: S-P-12152 published by The International EPD System, 2024 |  | This Environmental Product Declaration (EPD®) describes the environmental impacts of 1 kg of Supraduro plaster.Formula plasters are made up of calcium sulfate hemihydrate and additives/aggregates which provide the product specific characteristic of performance. |  |  | Go To Resource |  |  |  |  | https://oneclicklcaapp.com/app/sec/util/getEpdFile?resourceId=envdec_51ccd111-bd2f-4a4e-8785-08dc0c7232d4&profileId=SaintGobainFormulaGmbh2024
|  |  |  | 145 | 6544 | Yes | EPD Number: 226/2021 published by ITB, 2021 |  | BAUMIT Ratio 1000 is a factory-made dry mix for gypsum plaster. It consists of gypsum, hydrated lime, fine sands and additives. Ratio 1000 gypsum plaster covers the requirements for gypsum plasters of group B2/50/2 as per BDS EN 13279-1. Ratio 1000 is packed in bags with unit mass 30 kg. Figure 1 shows a picture of packed Ratio 1000 gypsum machine plaster dry mix. The gypsum plaster BAUMIT Ratio 1000 is a single-layer gypsum machine plaster for indoor use in dwelling premises and in wet rooms (moisture groups W1, W2, W3). |  |  | Go To Resource |  |  |  |  | https://oneclicklcaapp.com/app/sec/util/getEpdFile?resourceId=itbGypsumPlastersRatio1000&profileId=BAUMIT2021
|  |  |  | 146 | 6545 | Yes | EPD Number: PR_35_31_64_35_1_1 published by BRANZ CO2NSTRUCT, 2023
|  |  |  | 147 | 6546 | Yes | EPD Number: S-P-12747 published by The International EPD System, 2024 |  | This Environmental Product Declaration (EPD®) describes the environmental impacts of 0.9kg/m2 of installed plaster of 1 mm thickness with a useful life of 50 years.Saint-Gobain plater products create comfort inside buildings not only through the aesthetic side smooth walls and ceilings, but also through a healthier environment for people, plaster regulating the humidity in the rooms; when the atmosphere is too humid, the plaster absorbs excess moisture, and when the atmosphere is too dry, the plaster gives off moisture. |  |  | Go To Resource |  |  |  |  | https://oneclicklcaapp.com/app/sec/util/getEpdFile?resourceId=envdec_5ddd1937-61be-4946-384c-08dc2e3a4f3f&profileId=SaintGobainConstructionProductsRomaniaRigipsBusinessUnit2024
|  |  |  | 148 | 6547 | Yes | EPD Number: S-P-04045 published by The International EPD System, 2021 |  | SATENTEK, with its high adherence, is a finishing plaster used as an undercoat for all types of painting. SATENTEK, can be applied to SIVATEK and COREX plasterboard surfaces. Its long workability time enables an easy application with a low waste rate. Special additives in its formulation delay the absorption of SATENTEK mortar’s water by the substrate. As it is a breathable material, by regulating humidity SATENTEK leads to a healthier environment. SATENTEK’s paste-like texture makes it easy to apply. As it is a breathable material, by regulating humidity SATENTEK leads to a healthier environment. SATENTEK is a GREENGUARD certificated product that shows the effects of our products on indoor air quality. |  |  | Go To Resource |  |  |  |  | https://oneclicklcaapp.com/app/sec/util/getEpdFile?resourceId=envdecSATENTEK&profileId=Dalsan2021
|  |  |  | 149 | 6548 | Yes | EPD Number: 083/2019 published by ITB, 2019 |  | Gypsum plasters are produced in accordance with standard PN-EN 13279-1:2009. They are ready for internal use as a one-coat plaster system. Depending on the application, there are distinguished projection and manual plasters. Projection plasters are formulated for mechanical application, mixed with water to the required consistency and applied by the projection machine to the background. Manual plasters are formulated for manual application, batch mixed with water to the required consistency and applied manually to the background. |  |  | Go To Resource |  |  |  |  | https://oneclicklcaapp.com/app/sec/util/getEpdFile?resourceId=itb_881b9003-b81f-4168-a4d8-3068cf9c352d&profileId=AtlasSpZOO2019
|  |  |  | 150 | 6549 | Yes | EPD Number: S-P-04046 published by The International EPD System, 2021 |  | SONTEK is a gypsum- based thin plaster which is used as a top coat plaster with its high adhesion strength. SONTEK applied on surfaces which are gypsum plaster, cement plaster and plasterboard. Special additives in its formulation delay the absorption of SONTEK mortar’s water by the substrate. SONTEK can be applied easily. Corrects cracks and defects on the surfaces. Prepares smooth surfaces for SATENTEK finishing plaster. SONTEK creates a smooth surface and reduces the finishing plaster usage. |  |  | Go To Resource |  |  |  |  | https://oneclicklcaapp.com/app/sec/util/getEpdFile?resourceId=envdecSONTEK&profileId=Dalsan2021
|  |  |  | 151 | 6550 | Yes | EPD Number: S-P-10284 published by The International EPD System, 2023 |  | Gypsum Mineral, Calcium Sulphate Dihydrate (CaSO4.2H2O) is a white powder producedfrom processing high-purity gypsum minerals. Gypsum Mineral has multiple uses in a range ofindustries. Gypsum Mineral can be used in the food, agriculture, feed material, andconstruction industries and as an additive in proprietary formulations. Examples of whereGypsum Mineral is used as a raw material in the construction market are to produce jointingcompounds, crack fillers, adhesives (wall/floor tiles), floor screeds, levelling compounds,prefabricated construction elements for interior walls and fire protection products. |  |  | Go To Resource |  |  |  |  | https://oneclicklcaapp.com/app/sec/util/getEpdFile?resourceId=envdec_8403bffa-7ddf-469f-095f-08db94c6c0e3&profileId=SaintGobain2023
|  |  |  | 152 | 6551 | Yes | EPD Number: BVG-20210164-IBE1-DE published by IBU, 2021 |  | Gypsum binder according to /DIN EN 13279-1/ is the starting product for the industrial production of various dry gypsum mortars, but also for all prefabricated gypsum elements. It is obtained by calcining calcium sulfate dihydrate (CaSO4 · 2 H2O) and consists of calcium sulfate in its various hydrate phases, e.g. B. Hemihydrate (CaSO4 · ½ H2O) and anhydrite (CaSO4). Gypsum binder is a hardening material ground into powder form, the setting process of which is started by adding water. This can happen on the construction site (gypsum dry mortar, gypsum filler and gypsum adhesive), or in the factory as part of the production of panels. Gypsum binder forms the basis for the production of dry gypsum mortars (gypsum machine plaster, gypsum hand plaster), gypsum filler materials, gypsum adhesives |  |  | Go To Resource |  |  |  |  | https://oneclicklcaapp.com/app/sec/util/getEpdFile?resourceId=ibuGypsumPlasterLime_EPD-BVG-20210164-IBE1-DE&profileId=BundesverbandDerGipsindustrie2021
|  |  |  | 153 | 6554 | Yes | EPD Number: 3013EPD-22-0094 published by Cenia, 2022 |  |  |  |  | Go To Resource |  |  |  |  | https://oneclicklcaapp.com/app/sec/util/getEpdFile?resourceId=czPlasterWeberSAZ810&profileId=Weber2022
|  |  |  | 154 | 6555 | Yes | EPD Number: 083/2018 published by ITB, 2019 |  | Gypsum plasters are produced in accordance with standard PN-EN 13279-1:2009. They are ready for internal use as a one-coat plaster system. Depending on the application, there are distinguished projection and manual plasters. Projection plasters are formulated for mechanical application, mixed with water to the required consistency and applied by the projection machine to the background. Manual plasters are formulated for manual application, batch mixed with water to the required consistency and applied manually to the background. |  |  | Go To Resource |  |  |  |  | https://oneclicklcaapp.com/app/sec/util/getEpdFile?resourceId=itbGypsumPlasterTempo&profileId=DolinaNidy2019
|  |  |  | 155 | 9941 | Yes | EPD Number: S-P-00583 published by EPD International AB, 2014 |  | Gyproc FireLine consists of an aerated gypsum core with glass fibre and other additives encased in, and firmly bonded to, strong paper liners. The gypsum core contains various additives. Gyproc FireLine comes with the option of either tapered edge or square edge on the long edges and has short edges sawn straight. Gyproc FireLine is a plasterboard that is suitable for dry lining internal surfaces. |  |  | Go To Resource |  |  |  |  | https://cqd.io/e/ec38f88sp8
|  |  |  | 156 | 9952 | Yes | EPD Number: S-P-01625 published by EPD International AB, 2019 |  | Gyproc Moisture Resistant Board is a gypsum board with water repellent additives at the core, encased in a special green paper liner. The gypsum compound and papers are mixed with special substances to specifically increase moisture resistance and non-combustible |  |  | Go To Resource |  |  |  |  | https://cqd.io/e/ec371jgag2
|  |  |  | 157 | 10139 | Yes | EPD Number: 4786663719.106.1 published by UL, 2015 |  | CertainTeed Type X Gypsum Board is an interior gypsum board consisting of a solid set, fire-resistive, Type X gypsum core enclosed in ivory-colored face paper and a strong liner back paper. CertainTeed Type X board features a specially formulated core providing fire resistance ratings when used in tested assemblies. Long edges are slightly tapered, allowing joints to be reinforced and concealed with joint tape and joint compound. CertainTeed Type X Gypsum Board is available in a variety of lengths and widths. |  |  | Go To Resource |  |  |  |  | https://cqd.io/e/ec3smw3tqe
|  |  |  | 158 | 10141 | Yes | EPD Number: 4786663719.104.1 published by UL, 2015 |  | CertainTeed Type X Gypsum Board is an interior gypsum board consisting of a solid set, fire-resistive, Type X gypsum core enclosed in ivory-colored face paper and a strong liner back paper. CertainTeed Type X board features a specially formulated core providing fire resistance ratings when used in tested assemblies. Long edges are slightly tapered, allowing joints to be reinforced and concealed with joint tape and joint compound. CertainTeed Type X Gypsum Board is available in a variety of lengths and widths. |  |  | Go To Resource |  |  |  |  | https://cqd.io/e/ec3z1z7j8f
|  |  |  | 159 | 10287 | Yes | EPD Number: 4786663719.113.1 published by UL, 2017 |  | M2Tech Type X Gypsum Board is a moisture and mould resistant gypsum board designed for use on interior walls and ceilings to provide enhanced moisture and mould resistance for fire-rated assemblies. It is comprised of a specially formulated moisture resistant core and encased in 100% recycled content moisture and mould resistant light violet coloured face paper and bronze coloured back paper. M2Tech Type X Gypsum Board is used for new and renovation construction in residential, commercial and institutional applications over wood and steel framing. M2Tech Type X Gypsum Boards may be finished, painted, textured or wallpapered following standard gypsum board techniques. M2Tech Type X Gypsum Board is used for new and renovation construction in residential, commercial and institutional applications over wood and steel framing up to 24" o.c. (610 mm) in UL / cUL / ULC fire-rated designs. |  |  | Go To Resource |  |  |  |  | https://cqd.io/e/ec31zrr0nr
|  |  |  | 160 | 10362 | Yes | EPD Number: 4787352797.107.1 published by UL, 2018 |  | 1000 sq. ft of USG Sheetrock® Brand EcoSmart Panels Firecode 30® |  |  | Go To Resource |  |  |  |  | https://cqd.io/e/ec3t6c176c
|  |  |  | 161 | 10368 | Yes | EPD Number: EPD10358 published by NSF International, 2020 |  | (DENS) Glass Mat Gypsum Panels is Georgia-Pacific Gypsum's name for a family of sheet products consisting of a noncombustible core primarily of gypsum, with glass mat facers. Glass Mat Gypsum Panels consists of glass mat surfaces on the face and back. Glass Mat Gypsum Panels have a noncombustible gypsum core. The panel can vary in thickness and length and can have specific glass mat facers and additives in the core to enhance physical and performance properties of the board. Glass Mat Gypsum Panels shall comply with Standard Specification for Gypsum Board ASTM C1177, ASTM C1178, and ASTM C1658. |  |  | Go To Resource |  |  |  |  | https://cqd.io/e/ec34aw8jhh
|  |  |  | 162 | 10369 | Yes | EPD Number: EPD10360 published by NSF International, 2020 |  | ToughRock® Gypsum Panels is Georgia-Pacific Gypsum's name for a family of sheet products consisting of a noncombustible core primarily of gypsum, with paper facers. ToughRock® Gypsum Panels consists of paper surfaces on the face and back. ToughRock® Gypsum Panels have a noncombustible gypsum core. The panel can vary in thickness and length and can have specific paper facers and additives in the core to enhance physical and performance properties of the board. ToughRock® Gypsum Panels shall comply with Standard Specification for Gypsum Board ASTM C1396/C 1396M. |  |  | Go To Resource |  |  |  |  | https://cqd.io/e/ec3zqdjq92
|  |  |  | 163 | 10370 | Yes | EPD Number: EPD10359 published by NSF International, 2020 |  | (DENS) Glass Mat Gypsum Panels is Georgia-Pacific Gypsum's name for a family of sheet products consisting of a noncombustible core primarily of gypsum, with glass mat facers. Glass Mat Gypsum Panels consists of glass mat surfaces on the face and back. Glass Mat Gypsum Panels have a noncombustible gypsum core. The panel can vary in thickness and length and can have specific glass mat facers and additives in the core to enhance physical and performance properties of the board. Glass Mat Gypsum Panels shall comply with Standard Specification for Gypsum Board ASTM C1177, ASTM C1178, and ASTM C1658. |  |  | Go To Resource |  |  |  |  | https://cqd.io/e/ec3tzq1ezy
|  |  |  | 164 | 10371 | Yes | EPD Number: EPD10361 published by NSF International, 2020 |  | ToughRock® Gypsum Panels is Georgia-Pacific Gypsum's name for a family of sheet products consisting of a noncombustible core primarily of gypsum, with paper facers. ToughRock® Gypsum Panels consists of paper surfaces on the face and back. ToughRock® Gypsum Panels have a noncombustible gypsum core. The panel can vary in thickness and length and can have specific paper facers and additives in the core to enhance physical and performance properties of the board. ToughRock® Gypsum Panels shall comply with Standard Specification for Gypsum Board ASTM C1396/C 1396M. |  |  | Go To Resource |  |  |  |  | https://cqd.io/e/ec32dde0se
|  |  |  | 165 | 10372 | Yes | EPD Number: EPD10357 published by NSF International, 2020 |  | (DENS) Glass Mat Gypsum Panels is Georgia-Pacific Gypsum's name for a family of sheet products consisting of a noncombustible core primarily of gypsum, with glass mat facers. Glass Mat Gypsum Panels consists of glass mat surfaces on the face and back. Glass Mat Gypsum Panels have a noncombustible gypsum core. The panel can vary in thickness and length and can have specific glass mat facers and additives in the core to enhance physical and performance properties of the board. Glass Mat Gypsum Panels shall comply with Standard Specification for Gypsum Board ASTM C1177, ASTM C1178, and ASTM C1658. |  |  | Go To Resource |  |  |  |  | https://cqd.io/e/ec3xb532d3
|  |  |  | 166 | 10506 | Yes | EPD Number: 4787352797.101.1 published by UL, 2016 |  | USG Sheetrock® Brand EcoSmart Panels Firecode 30® have been formulated to achieve all of the strength and performance characteristics of traditional 5/8 in. USG Sheetrock® Brand Firecode® X Panels at a significantly lower environmentalimpact and reduced weight. They feature an innovative noncombustible gypsum core encased in 100% recycled face and back papers that form a high strength-to-weight ratio composite design. The natural finish face paper is folded around the long edges to reinforce and protect the core, and the ends are cut square and even. The long edges of the panels are tapered, allowing joints to be reinforced and concealed with USG Sheetrock® Brand joint treatment systems.The panels are UL classified for fire resistance and can be used in any UL Design where Type FC30 panels are listed. On the face along the long edge of each panel, the UL Type Designation is printed with nonbleeding ink for easy identification after installation. |  |  | Go To Resource |  |  |  |  | https://cqd.io/e/ec39ukej8d
|  |  |  | 167 | 10507 | Yes | EPD Number: 4787352797.103.1 published by UL, 2016 |  | USG Sheetrock®Brand EcoSmart Panelshave been formulated to achieve all of the strength andperformance characteristics of traditional1/2 in. USG Sheetrock®Brand UltraLight Panels at a significantlylower environmental impact and greater weight reduction. The panels are also designed to havesuperior sag resistance, eliminating the need for traditional 1/2 in. sag-resistant ceiling panels. There-engineered noncombustible gypsum core is encased in 100% recycled face and back papers.The natural finish face paper is folded around the long edges to reinforce and protect the core, andthe ends are cut square and even. The long edges of the panels are tapered, allowing joints to bereinforced and concealed with USG Sheetrock®Brand joint treatment systems |  |  | Go To Resource |  |  |  |  | https://cqd.io/e/ec3hmg0zkz
|  |  |  | 168 | 10517 | Yes | EPD Number: 4786663719.107.1 published by UL, 2017 |  | AirRenew Essential Gypsum Board is specially engineered to offer a healthier living and working environment by improving indoor air quality. AirRenew Essential's innovative Indoor technology permanently removes formaldehyde, the most common VOC found in indoor air, by taking it out of the air and converting it into safe inert compounds, captured within the board. AirRenew Essential may be finished with breathable water based acrylic (latex) paints, textures or wallpaper and can be used indoors for new or renovation construction in residential, commercial and institutional wall applications over wood and steel framing up to 24" o.c. (610 mm) framing spacing. |  |  | Go To Resource |  |  |  |  | https://cqd.io/e/ec3bs2fk6z
|  |  |  | 169 | 10518 | Yes | EPD Number: 4786663719.114.1 published by UL, 2017 |  | M2Tech Gypsum Board is a moisture and mould resistant gypsum board designed for use on interior walls and ceilings to provide enhanced moisture and mould resistance. It is comprised of a specially formulated moisture resistant core and encased in 100% recycled content moisture and mould resistant light violet coloured face paper and bronze coloured back paper. M2Tech Gypsum Board is used for new and renovation construction in residential, commercial and institutional applications over wood and steel framing. M2Tech Gypsum Board may be finished, painted, textured or wallpapered following standard gypsum board techniques. |  |  | Go To Resource |  |  |  |  | https://cqd.io/e/ec3c1twkwr
|  |  |  | 170 | 10708 | Yes | EPD Number: 4789532059.122.1 published by UL, 2020 |  | CertainTeed Type C Gypsum Board is an interior gypsum board consisting of a solid set, fire-resistive, Type C gypsum core enclosed in ivory-colored face paper and a strong liner back paper. CertainTeed Type C board featurs a specially formulated Type X core providing superior fire performance when used in specific fire-rated Type C assemblies. Long edges are slightly tapered, allowing joints to be reinforced and concealed with joint tape and joint compound. CertainTeed Type C Gypsum Board is available in a variety of lengths and widths. |  |  | Go To Resource |  |  |  |  | https://cqd.io/e/ec34cbnx0b
|  |  |  | 171 | 10709 | Yes | EPD Number: 4789532059.130.1 published by UL, 2020 |  | CertaintTeed Type X Gypsum Board is an interior gypsum board consisting of a solid set, fire-resistive, Type X gypsum core enclosed in ivory-colored face paper and a strong liner back paper. CertainTeed Type X board features specially formulated core providing fire resistance ratings when used in tested assemblies. Long edges are slightly tapers, allowing joints to be reinforced and concealed with joint tape and joint compound. CertainTeed Type X Gypsum Board is available in a variety of lengths and widths. |  |  | Go To Resource |  |  |  |  | https://spot.ul.com/main-appproducts/detail/5ad1ea0855b0e82d946a3353
|  |  |  | 172 | 10710 | Yes | EPD Number: 4789532059.107.1 published by UL, 2020 |  | M2Tech Type X Gypsum Board is a moisture and mold resistant gpsum board designed for use on interior walls and ceilings to provide enhanced moisture and mold resistance for fire-rated asseblies. It is comprised of a specially formulated moisture resistant core and encased in 100% recycled content moisture and mold resistant light violet colored face paper and bronze colored back paper. M2Tech Type X Gypsum board is used for new and renovation construction in residenial commercial and instituitional |  |  | Go To Resource |  |  |  |  | https://spot.ul.com/main-appproducts/detail/5ad1eb3355b0e82d946a5ea9
|  |  |  | 173 | 10711 | Yes | EPD Number: 4789532059.121. published by UL, 2020 |  | CertainTeed Type C Gypsum Board is an interior gypsum board consisting of a solid set, fire-resistive, Type C gypsum core enclosed in ivory-colored face paper and a strong liner back paper. CertainTeed Type C board featurs a specially formulated Type X core providing superior fire performance when used in specific fire-rated Type C assemblies. Long edges are slightly tapered, allowing joints to be reinforced and concealed with joint tape and joint compound. CertainTeed Type C Gypsum Board is available in a variety of lengths and widths. |  |  | Go To Resource |  |  |  |  | https://cqd.io/e/ec3bgbb1sp
|  |  |  | 174 | 10714 | Yes | EPD Number: 4789532059.124.1 published by UL, 2020 |  | CertainTeed Type C Gypsum Board is an interior gypsum board consisting of a solid set, fire-resistive, Type C gypsum core enclosed in ivory-colored face paper and a strong liner back paper. CertainTeed Type C board featurs a specially formulated Type X core providing superior fire performance when used in specific fire-rated Type C assemblies. Long edges are slightly tapered, allowing joints to be reinforced and concealed with joint tape and joint compound. CertainTeed Type C Gypsum Board is available in a variety of lengths and widths. |  |  | Go To Resource |  |  |  |  | https://cqd.io/e/ec3j9mnfxm
|  |  |  | 175 | 10715 | Yes | EPD Number: 4789532059.134.1 published by UL, 2020 |  | CertaintTeed Type X Gypsum Board is an interior gypsum board consisting of a solid set, fire-resistive, Type X gypsum core enclosed in ivory-colored face paper and a strong liner back paper. CertainTeed Type X board features specially formulated core providing fire resistance ratings when used in tested assemblies. Long edges are slightly tapers, allowing joints to be reinforced and concealed with joint tape and joint compound. CertainTeed Type X Gypsum Board is available in a variety of lengths and widths. |  |  | Go To Resource |  |  |  |  | https://spot.ul.com/main-appproducts/detail/5ad1ea0855b0e82d946a3353
|  |  |  | 176 | 10716 | Yes | EPD Number: 4789532059.131.1 published by UL, 2020 |  | CertaintTeed Type X Gypsum Board is an interior gypsum board consisting of a solid set, fire-resistive, Type X gypsum core enclosed in ivory-colored face paper and a strong liner back paper. CertainTeed Type X board features specially formulated core providing fire resistance ratings when used in tested assemblies. Long edges are slightly tapers, allowing joints to be reinforced and concealed with joint tape and joint compound. CertainTeed Type X Gypsum Board is available in a variety of lengths and widths. |  |  | Go To Resource |  |  |  |  | https://spot.ul.com/main-appproducts/detail/5ad1ea0855b0e82d946a3353
|  |  |  | 177 | 10717 | Yes | EPD Number: 4789532059.104.1 published by UL, 2020 |  | CertaintTeed Type X Gypsum Board is an interior gypsum board consisting of a solid set, fire-resistive, Type X gypsum core enclosed in ivory-colored face paper and a strong liner back paper. CertainTeed Type X board features specially formulated core providing fire resistance ratings when used in tested assemblies. Long edges are slightly tapers, allowing joints to be reinforced and concealed with joint tape and joint compound. CertainTeed Type X Gypsum Board is available in a variety of lengths and widths. |  |  | Go To Resource |  |  |  |  | https://cqd.io/e/ec36hm7sqj
|  |  |  | 178 | 10718 | Yes | EPD Number: 4789532059.114. published by UL, 2020 |  | CertainTeed Type C Gypsum Board is an interior gypsum board consisting of a solid set, fire-resistive, Type C gypsum core enclosed in ivory-colored face paper and a strong liner back paper. CertainTeed Type C board featurs a specially formulated Type X core providing superior fire performance when used in specific fire-rated Type C assemblies. Long edges are slightly tapered, allowing joints to be reinforced and concealed with joint tape and joint compound. CertainTeed Type C Gypsum Board is available in a variety of lengths and widths. |  |  | Go To Resource |  |  |  |  | https://cqd.io/e/ec3nka35n3
|  |  |  | 179 | 10722 | Yes | EPD Number: 4789532059.133.1 published by UL, 2020 |  | CertaintTeed Type X Gypsum Board is an interior gypsum board consisting of a solid set, fire-resistive, Type X gypsum core enclosed in ivory-colored face paper and a strong liner back paper. CertainTeed Type X board features specially formulated core providing fire resistance ratings when used in tested assemblies. Long edges are slightly tapers, allowing joints to be reinforced and concealed with joint tape and joint compound. CertainTeed Type X Gypsum Board is available in a variety of lengths and widths. |  |  | Go To Resource |  |  |  |  | https://cqd.io/e/ec3sx5904x
|  |  |  | 180 | 10723 | Yes | EPD Number: 4789532059.117. published by UL, 2020 |  | CertainTeed Type C Gypsum Board is an interior gypsum board consisting of a solid set, fire-resistive, Type C gypsum core enclosed in ivory-colored face paper and a strong liner back paper. CertainTeed Type C board featurs a specially formulated Type X core providing superior fire performance when used in specific fire-rated Type C assemblies. Long edges are slightly tapered, allowing joints to be reinforced and concealed with joint tape and joint compound. CertainTeed Type C Gypsum Board is available in a variety of lengths and widths. |  |  | Go To Resource |  |  |  |  | https://cqd.io/e/ec3cqrju8y
|  |  |  | 181 | 10724 | Yes | EPD Number: 4789532059.116. published by UL, 2020 |  | CertainTeed Type C Gypsum Board is an interior gypsum board consisting of a solid set, fire-resistive, Type C gypsum core enclosed in ivory-colored face paper and a strong liner back paper. CertainTeed Type C board featurs a specially formulated Type X core providing superior fire performance when used in specific fire-rated Type C assemblies. Long edges are slightly tapered, allowing joints to be reinforced and concealed with joint tape and joint compound. CertainTeed Type C Gypsum Board is available in a variety of lengths and widths. |  |  | Go To Resource |  |  |  |  | https://cqd.io/e/ec38tck4bq
|  |  |  | 182 | 10725 | Yes | EPD Number: 4789532059.112.1 published by UL, 2020 |  | M2Tech Type X Gypsum Board is a moisture and mold resistant gpsum board designed for use on interior walls and ceilings to provide enhanced moisture and mold resistance for fire-rated asseblies. It is comprised of a specially formulated moisture resistant core and encased in 100% recycled content moisture and mold resistant light violet colored face paper and bronze colored back paper. M2Tech Type X Gypsum board is used for new and renovation construction in residenial commercial and instituitional |  |  | Go To Resource |  |  |  |  | https://cqd.io/e/ec3nd3h1wr
|  |  |  | 183 | 10726 | Yes | EPD Number: 4789532059.115. published by UL, 2020 |  | CertainTeed Type C Gypsum Board is an interior gypsum board consisting of a solid set, fire-resistive, Type C gypsum core enclosed in ivory-colored face paper and a strong liner back paper. CertainTeed Type C board featurs a specially formulated Type X core providing superior fire performance when used in specific fire-rated Type C assemblies. Long edges are slightly tapered, allowing joints to be reinforced and concealed with joint tape and joint compound. CertainTeed Type C Gypsum Board is available in a variety of lengths and widths. |  |  | Go To Resource |  |  |  |  | https://cqd.io/e/ec3me476kx
|  |  |  | 184 | 10729 | Yes | EPD Number: 4789532059.118. published by UL, 2020 |  | CertainTeed Type C Gypsum Board is an interior gypsum board consisting of a solid set, fire-resistive, Type C gypsum core enclosed in ivory-colored face paper and a strong liner back paper. CertainTeed Type C board featurs a specially formulated Type X core providing superior fire performance when used in specific fire-rated Type C assemblies. Long edges are slightly tapered, allowing joints to be reinforced and concealed with joint tape and joint compound. CertainTeed Type C Gypsum Board is available in a variety of lengths and widths. |  |  | Go To Resource |  |  |  |  | https://cqd.io/e/ec3ud6pc2c
|  |  |  | 185 | 10730 | Yes | EPD Number: 4789532059.119. published by UL, 2020 |  | CertainTeed Type C Gypsum Board is an interior gypsum board consisting of a solid set, fire-resistive, Type C gypsum core enclosed in ivory-colored face paper and a strong liner back paper. CertainTeed Type C board featurs a specially formulated Type X core providing superior fire performance when used in specific fire-rated Type C assemblies. Long edges are slightly tapered, allowing joints to be reinforced and concealed with joint tape and joint compound. CertainTeed Type C Gypsum Board is available in a variety of lengths and widths. |  |  | Go To Resource |  |  |  |  | https://cqd.io/e/ec36z3gfdq
|  |  |  | 186 | 10731 | Yes | EPD Number: 4789532059.132. published by UL, 2020 |  | CertaintTeed Type X Gypsum Board is an interior gypsum board consisting of a solid set, fire-resistive, Type X gypsum core enclosed in ivory-colored face paper and a strong liner back paper. CertainTeed Type X board features specially formulated core providing fire resistance ratings when used in tested assemblies. Long edges are slightly tapers, allowing joints to be reinforced and concealed with joint tape and joint compound. CertainTeed Type X Gypsum Board is available in a variety of lengths and widths. |  |  | Go To Resource |  |  |  |  | https://cqd.io/e/ec34a2qw01
|  |  |  | 187 | 10732 | Yes | EPD Number: 4789532059.126.1 published by UL, 2020 |  | CertainTeed Type C Gypsum Board is an interior gypsum board consisting of a solid set, fire-resistive, Type C gypsum core enclosed in ivory-colored face paper and a strong liner back paper. CertainTeed Type C board featurs a specially formulated Type X core providing superior fire performance when used in specific fire-rated Type C assemblies. Long edges are slightly tapered, allowing joints to be reinforced and concealed with joint tape and joint compound. CertainTeed Type C Gypsum Board is available in a variety of lengths and widths. |  |  | Go To Resource |  |  |  |  | https://cqd.io/e/ec3w5bt3y9
|  |  |  | 188 | 10733 | Yes | EPD Number: 4789532059.106.1 published by UL, 2020 |  | Extreme Impact Resistant Gypsum Board with M2Tech® is for use in interior wall and ceiling |  |  | Go To Resource |  |  |  |  | https://cqd.io/e/ec3y8p8afx
|  |  |  | 189 | 10734 | Yes | EPD Number: 4789532059.120. published by UL, 2020 |  | CertainTeed Type C Gypsum Board is an interior gypsum board consisting of a solid set, fire-resistive, Type C gypsum core enclosed in ivory-colored face paper and a strong liner back paper. CertainTeed Type C board featurs a specially formulated Type X core providing superior fire performance when used in specific fire-rated Type C assemblies. Long edges are slightly tapered, allowing joints to be reinforced and concealed with joint tape and joint compound. CertainTeed Type C Gypsum Board is available in a variety of lengths and widths. |  |  | Go To Resource |  |  |  |  | https://cqd.io/e/ec33k52wm3
|  |  |  | 190 | 10772 | Yes | EPD Number: S-P-00389 published by EPD International AB, 2016 |  | Gyproc Protect F is a plasterboard primarily used in interior building applications where normal to high level of fire resistance is required and for protection to structural steel. It can be used in light weight building systems of 1-3 layers on steel or timber framing where normal structural strength and sound insulation is specified.This EPD has been registered as an ECO Platform EPD with ECO EPD Reference number 00000296. The International EPD System is a founding member of the ECO Platform and its procedures has undergone a peer audit to be able to use this logotype. All EPDs of construction products from different programmes that carry the ECO logotype are listed here. |  |  | Go To Resource |  |  |  |  | https://cqd.io/e/ec3sn7c100
|  |  |  | 191 | 10778 | Yes | EPD Number: S-P-01031 published by EPD International AB, 2017 |  | Gyproc Rehab is a 6.5 mm thick plasterboard with a glass-fibre reinforced core primarily intended for renovation of existing walls and ceilings. It is also particularly suitable for lamination in two or more layers to create curved shapes of the wall, ceiling and other decorative structures. It is available in 900 mm (GSE 6).This is a dual registered EPD from the system by the Norwegian EPD Foundation., which has the right to bear both logotypes under the mutual recognition agreement between the two programmes. |  |  | Go To Resource |  |  |  |  | https://cqd.io/e/ec307nj6qt
|  |  |  | 192 | 10779 | Yes | EPD Number: S-P-00502 published by EPD International AB, 2016 |  | Gyproc Ergolite is a lightweight plasterboard suitable for most interior building applications where normal levels of fire resistance, structural strength and sound insulation are specified. Gyproc ErgoLite can be used in light weight building systems of 1-3 layers on steel or timber framing. This EPD has been registered as an ECO Platform EPD with ECO EPD Reference number 00000301. The International EPD System is a founding member of the ECO Platform and its procedures has undergone a peer audit to be able to use this logotype. All EPDs of construction products from different programmes that carry the ECO logotype are listed here. |  |  | Go To Resource |  |  |  |  | https://cqd.io/e/ec33cb1cbs
|  |  |  | 193 | 10782 | Yes | EPD Number: S-P-00432 published by EPD International AB, 2014 |  | Gyproc VindtÃ¦t is a plasterboard for sheathing applications where wind-proofing, high air tightness and low vapour resistance is required. The gypsum core provides enhanced moisture resistance and the surface has a water repellent treatment to prevent water from penetrating into the core. |  |  | Go To Resource |  |  |  |  | https://cqd.io/e/ec312b484k
|  |  |  | 194 | 10789 | Yes | EPD Number: S-P-01033 published by EPD Norway, 2017 |  | Gyproc GUB Bris is a 9,5 mm thick sheathing plasterboard with an impregnated core and an impregnated surface to minimize the boards water absorption. The sheathing plasterboard is used in external wall constructions, and is airtight, moisture- and water repellent, diffusion open, and gives fire protection. The board is suitable as sheathing on outside of external constructions under permanent cladding, when the construction is expected to be exposed to weather conditions over a longer period. The plasterboards have straight paper lined long edges and short edges sawn straight. It is available in 1200 mm width (GUB 9) for external solutions. This is a dual registered EPD from the system by the Norwegian EPD Foundation., which has the right to bear both logotypes under the mutual recognition agreement between the two programmes. |  |  | Go To Resource |  |  |  |  | https://cqd.io/e/ec3f5pxc1g
|  |  |  | 195 | 10800 | Yes | EPD Number: S-P-01035 published by EPD International AB, 2017 |  | Gyproc Robust is a 12,5 mm thick plasterboard with glass-fibre armed core primarily used for interiors as cladding for internal walls and ceilings and can be used in all types of buildings. Suitable for most applications where normal fire, structural and acoustic levels are specified, but is normally used in construction where walls are exposed to larger impacts and abrasion than normal, as in children's rooms, hallways, nurseries and schools. The plasterboards have tapered long edges and short edges sawn straight. It is available in 900 mm (GRE 13) and 1200 mm width (GR 13).This is a dual registered EPD from the system by the Norwegian EPD Foundation., which has the right to bear both logotypes under the mutual recognition agreement between the two programmes. |  |  | Go To Resource |  |  |  |  | https://cqd.io/e/ec3njxt9bt
|  |  |  | 196 | 10801 | Yes | EPD Number: S-P-00473 published by EPD International AB, 2014 |  | Glasroc F MULTIBOARD consists of gypsum incorporating a tissue of glass fibre immediately below the surface of the board. The core is reinforced with glass fibre rovings. Glasroc F MULTIBOARD is a specialist board product and comes with the option of either tapered edge or square edge on the long edges and has short edges sawn straight. |  |  | Go To Resource |  |  |  |  | https://cqd.io/e/ec3zsx6gzb
|  |  |  | 197 | 10802 | Yes | EPD Number: S-P-00538 published by EPD International AB, 2017 |  | Gypboard® Plain plasterboard is a standard gypsum board consisting of an aerated gypsum core encased in and firmly bonded to, strong paper liners. Suitable for use in most system applications where normal fire, structural and acoustic levels are specified. The product is ideal for false ceilings and standard drywall partitions. Gypboard® Plain plasterboard is available in sizes 9.5mm, 12.5 mm and 15 mm; this EPD applies only to 12.5 mm Plain plasterboard. |  |  | Go To Resource |  |  |  |  | https://cqd.io/e/ec3r9cekpp
|  |  |  | 198 | 10812 | Yes | EPD Number: S-P-01030 published by EPD Norway, 2017 |  | Gyproc Normal is a 12,5 mm thick standard plasterboard suitable for most interior building applications where normal levels of fire resistance, structural strength and sound insulation are specified. Gyproc Normal can be use in light weight building systems of 1 – 3 layers on a steel or timber framing. The tapered edge allows the use of joint filler to produce a durable joint reinforcement and a smooth, continuous, crack-resistant surface ready for priming and final decoration. The smooth surface of the paper lining is an ideal base for decoration with wallpaper or by painting. It is available in 900 mm (GNE 13) and 1200 mm width (GN 13).This is a dual registered EPD from the system by the Norwegian EPD Foundation., which has the right to bear both logotypes under the mutual recognition agreement between the two programmes. |  |  | Go To Resource |  |  |  |  | https://cqd.io/e/ec3txd0tx0
|  |  |  | 199 | 10825 | Yes | EPD Number: S-P-00826 published by SÃœRATAM, 2016 |  | About the product Gypsum is a construction material, being provided with superheating of gypsum CaSO4+2H2O and evaporating of its water and grinding. When it is mixed with water, gypsum gains bounding property again. Gypsum plaster is used to make plaster boards, fibrous plaster, building decorations and moulds for many applications. Gypsum based plasters manufactured by Alçıbay are used mainly as first level plaster applied to surfaces like concrete, gas concrete, brick etc. with machine or by hand. About the Company Since 1992, Alçıbay Gips GeliÅŸtirilmiÅŸ Ä°nÅŸaat Malzemeleri ve Perlitli Sıva Sanayi A.Åž manufactures powder gypsum products; perlite gypsum plaster, satin gypsum, gypsum based machine- applied plaster, Carton-Pierre gypsum, gypsum sheet binding gypsum and gypsum sheet sealing compound in Mersin and Ankara manufacturing plants. |  |  | Go To Resource |  |  |  |  | https://cqd.io/e/ec3tsw55xt
|  |  |  | 200 | 10832 | Yes | EPD Number: S-P-01032 published by EPD International AB, 2017 |  | Glasroc H Storm is a 9,5 mm thick gypsum-based sheathing board with a water-resistant core and glass fibre mats fully embedded beneath a thin layer of gypsum. It has a water repellent and UVprotective acrylic coating on the exterior face. Glasroc H Storm is a safe solution for sheathing during construction as well as during the building's lifetime. The board can be exposed to the weather for 12 months which allows greater flexibility in the construction process before the permanent cladding. It has best moisture resistance class, H1, according to standard EN 15283- 1:2008, with a water absorption less than 5%. It shows good dimensional stability and demonstrated good mould resistance. During the period of use it is airtight, diffusion open, provides fire protection and good sound insulation. Glasroc H Storm is not designed for indoor use and should not be surface treated. It is available in 900 mm (GHSE 9) and 1200 mm width (GHS 9) for external solutions. |  |  | Go To Resource |  |  |  |  | https://cqd.io/e/ec38q3xfjs
|  |  |  | 201 | 10909 | Yes | EPD Number: S-P-01524 published by EPD International AB, 2019 |  | Gyproc Habito consists of gypsum encased in paper liners. Gyproc Habito features a high strength engineered core which provides enhanced levels of strength, durability and fixability. Designed for use in Gyproc wall and partitions systems where greater levels of impact/duty and fixing capability are required. Gyproc Habito plasterboard provides more strength than standard plasterboard, with a 5mm (no. 10) woodscrew capable of supporting 15kg without the need for specialist fixings or pattressing. Gyproc Habito provides the ability to fix heavy and difficult items such as shelves, radiators and TVs, the strength of the board allows fixing straight into the wall surface, not only saving on installation time, it can also reduce the overall cost of build. Its additional durability means walls are more resistant to damage which can reduce maintenance requirements. Suitable for direct decoration or plaster finish. |  |  | Go To Resource |  |  |  |  | https://cqd.io/e/ec3w961697
|  |  |  | 202 | 10941 | Yes | EPD Number: S-P-00778 published by EPD International AB, 2017 |  | RF 12.5 mm - Fire resistant plasterboard with controlled density core with glass fibre and other additives, firmly bonded to strong paper liners. Fire resistant board is suitable for dry lining internal surfaces.This EPD has been registered as an ECO Platform EPD with ECO EPD Reference number 00000478. The International EPD System is a founding member of the ECO Platform and its procedures has undergone a peer audit to be able to use this logotype. All EPDs of construction products from different programmes that carry the ECO logotype are listed here. |  |  | Go To Resource |  |  |  |  | https://cqd.io/e/ec3d0dfqeg
|  |  |  | 203 | 10965 | Yes | EPD Number: S-P-01394 published by EPD International AB, 2018 |  | Controlled density, fire resistant, moisture resistant plasterboard with enhanced strength and with enhanced surface hardness. Rigips Habito Hydro consists of gypsum encased in paper liners.. Designed for use in the residential sector, Rigips Habito Hydro enables end users to fix heavy and difficult items such as shelves, curtain poles and TVs, into place without any need for drills or specialist fixings; simply screw straight into the wall surface. Suitable for direct decoration or plaster finish. |  |  | Go To Resource |  |  |  |  | https://cqd.io/e/ec3p8kcum3
|  |  |  | 204 | 10975 | Yes | EPD Number: S-P-00944 published by EPD International AB, 2017 |  | Gyproc Habito consists of gypsum encased in paper liners. Gyproc Habito features a high strength engineered core which provides enhanced levels of strength, durability and fixability. Small quantities of chopped glass fibre, micro silica and vermiculite may be added with starch, foam and dispersants. Designed for use in the residential sector, Gyproc Habito enables end users to fix heavy and difficult items such as shelves, curtain poles and TVs, into place without any need for drills or specialist fixings; simply screw straight into the wall surface. Suitable for direct decoration or plaster finish. |  |  | Go To Resource |  |  |  |  | https://cqd.io/e/ec3thjjt35
|  |  |  | 205 | 10985 | Yes | EPD Number: S-P-00839 published by EPD International AB, 2017 |  | Gyproc Habito consists of gypsum encased in paper liners. Gyproc Habito features a high strength engineered core which provides enhanced levels of strength, durability and fixability. Small quantities of chopped glass fibre, micro silica and vermiculite may be added with starch, foam and dispersants. Designed for use in the residential sector, Gyproc Habito enables end users to fix heavy and difficult items such as shelves, curtain poles and TVs, into place without any need for drills or specialist fixings; simply screw straight into the wall surface. Suitable for direct decoration or plaster finish. |  |  | Go To Resource |  |  |  |  | https://cqd.io/e/ec3xnmxfhz
|  |  |  | 206 | 10989 | Yes | EPD Number: S-P-01395 published by EPD International AB, 2018 |  | Controlled density, fire resistant plasterboard with enhanced strength and with enhanced surface hardness. Rigips Habito consists of gypsum encased in paper liners. Designed for use in the residential sector, Rigips Habito enables end users to fix heavy and difficult items such as shelves, curtain poles and TVs, into place without any need for drills or specialist fixings; simply screw straight into the wall surface. Suitable for direct decoration or plaster finish. |  |  | Go To Resource |  |  |  |  | https://cqd.io/e/ec3q180h0f
|  |  |  | 207 | 11057 | Yes | EPD Number: 4787352797.111.1 published by UL, 2020 |  | USG Sheetrock® Brand Firecode® X Panels (UL Type SCX) are 5/8 in. (15.9 mm) Type X gypsum panels that feature a noncombustible gypsum core that is encased in 100% recycled face and back papers that form a high strength composite design. The face paper is folded around the long edges to reinforce and protect the core, and the ends are cut square and even. The long edges of the panels are tapered, allowing joints to be reinforced and concealed with USG Sheetrock® Brand joint treatment systems. The panels are UL Classified for fire resistance and can be used in any UL Design in which Type SCX panels are listed. On the face along the long edge of each panel, the UL Type Designation is printed for easy identification by building inspectors. |  |  | Go To Resource |  |  |  |  | https://cqd.io/e/ec3dajc6n4
|  |  |  | 208 | 11213 | Yes | EPD Number: 4788244075.101.1 published by UL, 2018 |  | CertainTeed Type X Gypsum Board is an interior gypsum board consisting of a solid set, fire-resistive, Type X gypsum core enclosed in ivory-colored face paper and a strong liner back paper. CertainTeed Type X board features a specially formulated core providing fire resistance ratings when used in tested assemblies. Long edges are slightly tapered, allowing joints to be reinforced and concealed with joint tape and joint compound. CertainTeed Type X Gypsum Board is available in a variety of lengths and widths. |  |  | Go To Resource |  |  |  |  | https://cqd.io/e/ec39gmpe5a
|  |  |  | 209 | 11214 | Yes | EPD Number: 4786663719.111.1 published by UL, 2017 |  | Easi-Lite Gypsum Board is a specially formulated interior gypsum board that is up to 30% lighter than traditional 1/2" (12.7 mm) CertainTeed regular gypsum boards. It is comprised of a special sag-resistant solid set gypsum core enclosed in up to 100% recycled face and back paper. Easi-Lite Gypsum Board is lightweight, easy to handle and ideal for wall and ceiling applications up to 24" o.c. (610 mm) framing spacing |  |  | Go To Resource |  |  |  |  | https://cqd.io/e/ec39uwft9y
|  |  |  | 210 | 11215 | Yes | EPD Number: 4788244075.102.1 published by UL, 2018 |  | CertainTeed Type X Gypsum Board is an interior gypsum board consisting of a solid set, fire-resistive, Type X gypsum core enclosed in ivory-colored face paper and a strong liner back paper. CertainTeed Type X board features a specially formulated core providing fire resistance ratings when used in tested assemblies. Long edges are slightly tapered, allowing joints to be reinforced and concealed with joint tape and joint compound. CertainTeed Type X Gypsum Board is available in a variety of lengths and widths. |  |  | Go To Resource |  |  |  |  | https://cqd.io/e/ec3nae6efg
|  |  |  | 211 | 11217 | Yes | EPD Number: 4786663719.101.1 published by UL, 2015 |  | Easi-Lite Gypsum Board is a specially formulated interior gypsum board that is up to 30% lighter than traditional 1/2" (12.7 mm) CertainTeed regular gypsum boards. It is comprised of a special sagresistant solid set gypsum core enclosed in up to 100% recycled face and back paper. Easi-Lite Gypsum Board is lightweight, easy to handle and ideal for wall and ceiling applications up to 24" o.c. (610 mm) framing spacing. |  |  | Go To Resource |  |  |  |  | https://cqd.io/e/ec3ud5sw5u
|  |  |  | 212 | 11225 | Yes | EPD Number: 4787352797.105.1 published by UL, 2016 |  | USG Sheetrock® Brand EcoSmart Panels Firecode® X have been formulated to achieve all of the strength and performance characteristics of standard 5/8 in. USG Sheetrock® Brand Firecode® X Panels at a significantly lower environmental impact and reduced weight. They feature an innovative noncombustible gypsum core encased in 100% recycled face and back papers that form a high strengthto-weight ratio composite design. The natural finish face paper is folded around the long edges to reinforce and protect the core, and the ends are cut square and even. The long edges of the panels are tapered, allowing joints to be reinforced and concealed with USG Sheetrock® Brand joint treatment systems. The panels are UL classified for fire resistance and can be used in any UL Design where Type ULIX panels are listed. On the face along the long edge of each panel, the UL Type Designation is printed with nonbleeding ink for easy identification after installation. |  |  | Go To Resource |  |  |  |  | https://cqd.io/e/ec3tfjnf3t
|  |  |  | 213 | 11230 | Yes | EPD Number: 4786663719.112.1 published by UL, 2017 |  | CertainTeed Type X Gypsum Board is an interior gypsum board consisting of a solid set, fire-resistive, Type X gypsum core enclosed in ivory-colored face paper and a strong liner back paper. CertainTeed Type X Gypsum Board features a specially formulated core providing fire resistance ratings when used in UL / cUL / ULC firerated designs. CertainTeed Type X Gypsum Board is used for new and renovation construction in residential, commercial and institutional applications over wood and steel framing up to 24" o.c. (610 mm). Long edges are slightly tapered, allowing joints to be reinforced and concealed with joint tape and joint compound. CertainTeed Type X Gypsum Board is available in a variety of lengths and widths. |  |  | Go To Resource |  |  |  |  | https://cqd.io/e/ec3ygqyxeh
|  |  |  | 214 | 11382 | Yes | EPD Number: 204 published by BRE Global, 2018 |  | Siniat GTEC Plasterboard to BS EN 520 Plasterboard comprises a gypsum core enclosed between two layers of paper liner. The core contains various additives to achieve the required technical performance of the product or of the drywall system within which it is assembled. Typical plasterboard uses are as external wall linings, internal partitions or ceilings within residential or commercial buildings. Specialist products may also be used for floor systems, shaft lining or beam and column enclosure. This declaration covers all types of plasterboard manufactured to BS EN520. It provides average results for an average product as described in |  |  | Go To Resource |  |  |  |  | https://cqd.io/e/ec3465jgpr
|  |  |  | 215 | 11430 | Yes | EPD Number: S-P-01336 published by EPD International AB, 2018 |  | laco® X-Ray Protection is a gypsum plasterboard, 100% lead-freefor protection against x-rays, with a special manufacturing design, using barium sulphate. Together with the ProMix sealant, which also contains barium sulphate, Placo® X-Ray Protection providesradiation protection in healthcare buildings requiring it, through wall and ceiling systems. Main characteristics: -Lead-free composition. -Quick and easy installation. -Flexibility in construction that enables itto adapt to most projects requiringprotection against x-rays. -High degree of acoustic insulation. -Good behaviour against fire. It is a special board that can be used for interior partitions in buildings as an alternative to lead sheets, for protection against x-rays. Furthermore, it is suitable for areas with x-ray equipment in hospitals, health centres, dentistand veterinary practices. |  |  | Go To Resource |  |  |  |  | https://cqd.io/e/ec3xkftkcy
|  |  |  | 216 | 11432 | Yes | EPD Number: S-P-01555 published by EPD International AB, 2020 |  | The product Placophonique® 15(PPH 15) is a plasterboard with double-sided cardboard and gypsum core of natural origin, added to improve its acoustic performance, and manufactured by continuousprocess. Its surface finish, easy to distinguish by its blue color, allows any subsequent final finish with proper treatment. Placophonic® 15(PPH 15) plasterboardis installed in partitions, lining wallsand interior ceilings forming systems that provide the acoustic insulation, thermal resistance and fire resistance required in each case. It is especially recommended for installation in building systems with special demands for acoustic insulation.Its use is intended for interior finishing in any new building or rehabilitation, either in housing or public or private collective buildings. |  |  | Go To Resource |  |  |  |  | https://cqd.io/e/ec3w7fgzq9
|  |  |  | 217 | 11433 | Yes | EPD Number: S-P-01334 published by EPD International AB, 2018 |  | Placo® X-Ray Protection is a gypsum plasterboard, 100% lead-freefor protection against x-rays, with a special manufacturing design, using barium sulphate. Together with the ProMix sealant, which also contains barium sulphate, Placo® X-Ray Protection providesradiation protection in healthcare buildings requiring it, through wall and ceiling systems. Main characteristics: -Lead-free composition. -Quick and easy installation. -Flexibility in construction that enables itto adapt to most projects requiringprotection against x-rays. -High degree of acoustic insulation. -Good behaviour against fire. It is a special board that can be used for interior partitions in buildings as an alternative to lead sheets, for protection against x-rays. Furthermore, it is suitable for areas with x-ray equipment in hospitals, health centres, dentistand veterinary practices. |  |  | Go To Resource |  |  |  |  | https://cqd.io/e/ec3kq304ns
|  |  |  | 218 | 11434 | Yes | EPD Number: S-P-01601 published by EPD International AB, 2019 |  | Laminated Plasterboard with double-sided cardboard and gypsum core of natural origin, manufactured by a continuous rolling process that it is conveniently added to provide it with the best acoustic performance. |  |  | Go To Resource |  |  |  |  | https://cqd.io/e/ec3pyyx5tr
|  |  |  | 219 | 11536 | Yes | EPD Number: S-P-01405 published by EPD International AB, 2018 |  | Gyproc M2Tech is plasterboard with moisture and mold resistant additives specially engineered to provide enhanced moisture and mold resistance. |  |  | Go To Resource |  |  |  |  | https://cqd.io/e/ec3kqegp6p
|  |  |  | 220 | 11563 | Yes | EPD Number: S-P-02245 published by EPD International AB, 2020 |  | HABITO® 15 plasterboard Protection product consists of gypsum board with double sided paper, made principally of gypsum, paper, fiberglass and special additives in the nucleus. It is a super-strong plasterboard providing enhanced levels of strength, durability and flexibility. |  |  | Go To Resource |  |  |  |  | https://cqd.io/e/ec345cusz8
|  |  |  | 221 | 11564 | Yes | EPD Number: S-P-02088 published by EPD International AB, 2020 |  | Gyproc Robust is a 12,5 mm thick plasterboard with glass-fibre armed core primarily used for interiors as cladding for internal walls and ceilings and can be used in all types of buildings. Suitable for most applications where normal fire, structural and acoustic levels are specified, but is normally used in construction where walls are exposed to larger impacts and abrasion than normal, as in children's rooms, hallways, nurseries and schools. |  |  | Go To Resource |  |  |  |  | https://cqd.io/e/ec362qcwdr
|  |  |  | 222 | 11575 | Yes | EPD Number: S-P-02246 published by EPD International AB, 2020 |  | MEGAPLAC® is a 25mm thickness plasterboard with double-sided cardboard and a gypsum core, manufactured using a continuous lamination process. It has fine longitudinal edges and square transverse edges. |  |  | Go To Resource |  |  |  |  | https://cqd.io/e/ec3jbdgetc
|  |  |  | 223 | 11576 | Yes | EPD Number: S-P-02247 published by EPD International AB, 2020 |  | Placomarine 15 (PPM 15) is a plasterboard with double-sided cardboard and a gypsum core of natural origin, conveniently added to reduce the superficial absorption of water and manufactured by means of a continuous lamination process. It has fine longitudinal edges and square transverse edges. |  |  | Go To Resource |  |  |  |  | https://cqd.io/e/ec3upz5xup
|  |  |  | 224 | 11580 | Yes | EPD Number: S-P-02244 published by EPD International AB, 2020 |  | 4PRO® is a plasterboard with double-sided cardboard and a gypsum core of natural origin, produced by a continuous lamination process, included in the formation process of its four sharpened edges. |  |  | Go To Resource |  |  |  |  | https://cqd.io/e/ec3aap5gef
|  |  |  | 225 | 11652 | Yes | EPD Number: S-P-01337 published by EPD International AB, 2018 |  | Habito® 13 is a plasterboard features an engineered core which provides enhanced levels of strength, durability and fixability. |  |  | Go To Resource |  |  |  |  | https://cqd.io/e/ec37eyfgwm
|  |  |  | 226 | 11653 | Yes | EPD Number: S-P-01333 published by EPD International AB, 2018 |  | Placo® X-Ray Protection is a 100% lead-free X-ray protection board system that comprises specially designed mineral board containing barium sulphate. |  |  | Go To Resource |  |  |  |  | https://cqd.io/e/ec379dwu4e
|  |  |  | 227 | 11675 | Yes | EPD Number: S-P-01335 published by EPD International AB, 2018 |  | Placo® X-Ray Protection is a 100% lead-free X-ray protection board system that comprises specially designed mineral board containing barium sulphate. |  |  | Go To Resource |  |  |  |  | https://cqd.io/e/ec31b6fjrr
|  |  |  | 228 | 11704 | Yes | EPD Number: S-P-01404 published by EPD International AB, 2018 |  | Gyproc Habito is plasterboard with a specially reinforced gypsum core designed for higher strength and fixing capability. |  |  | Go To Resource |  |  |  |  | https://cqd.io/e/ec3a2j6x7r
|  |  |  | 229 | 11711 | Yes | EPD Number: S-P-01556 published by EPD International AB, 2020 |  | Placostic® plasters family (Placostic® Estándar, Placostic® Renovación 1 and 8 hours, Placostic® Cerámico) is a range of powder fillers based on plaster specially formulated for a smooth finish and ready to paint. It is a family of products in gypsum bases that is used for all types of reforms. |  |  | Go To Resource |  |  |  |  | https://cqd.io/e/ec3pkagg2f
|  |  |  | 230 | 11714 | Yes | EPD Number: S-P-01403 published by EPD International AB, 2018 |  | Gyproc Gyptone BIG is a perforated plasterboard that is laminated with a special acoustic tissue for sound absorption performance. |  |  | Go To Resource |  |  |  |  | https://cqd.io/e/ec32y3ybtf
|  |  |  | 231 | 11715 | Yes | EPD Number: S-P-01402 published by EPD International AB, 2018 |  | Gyproc Firestop is plasterboard with glass fibre and other additives in the core to provide enhanced fire resistance. |  |  | Go To Resource |  |  |  |  | https://cqd.io/e/ec3tnyc50w
|  |  |  | 232 | 11719 | Yes | EPD Number: S-P-01401 published by EPD International AB, 2018 |  | Gyproc DuraLine is a high density plasterboard with glass fibre and other additives for enhanced sound insulation and impact resistance. |  |  | Go To Resource |  |  |  |  | https://cqd.io/e/ec3p4j4q7y
|  |  |  | 233 | 11744 | Yes | EPD Number: S-P-00939 published by EPD International AB, 2017 |  | Standard Gypsum board Gyproc consists of a gypsum core made of gypsum plaster, lined cardboard. The face of the cardboard sheet has a light grey colour. Standard Gypsum board Gyproc is used for decoration for any purpose, where there is no moisture: living rooms, dining rooms, hallways. |  |  | Go To Resource |  |  |  |  | https://cqd.io/e/ec3y064q3t
|  |  |  | 234 | 12326 | Yes | EPD Number: S-P-04066 published by EPD International AB, 2021 |  | COREX Sound is a plasterboard that is used for construction of partition walls, drywall lining and suspended ceiling where greater levels of sound insulation are required. COREX Sound plasterboard is 12,5 and 15 mm thick and complies with EN 520. The long edges are slightly tapered and the ends are square cut with smooth finish. COREX Sound ise more then 35% heavier compared with standart COREX plasterboards. COREX Sound with 100% recyled blue facer folds around the long edges and the back is covered by strong gray paper liner. |  |  | Go To Resource |  |  |  |  | https://cqd.io/e/ec3ecjkdyc
|  |  |  | 235 | 12328 | Yes | EPD Number: S-P-04068 published by EPD International AB, 2021 |  | BoardeX is an exterior sheathing board used in exterior wall, with its reinforced core against humidity and special orange fiberglass mats. It is used as backerboard beneath all kinds of claddings (including metal claddings, PVC, wood sidings and decorative brick claddings). BoardeX is used for all kind of soffit applications. BoardeX is indispensable for interior wet areas. In areas that stipulates the sheathing of exterior façades with noncombustible materials in accordance with the fire regulation in force, it facilitates the design. BoardeX's dimensions are %100 match with COREX system sizes and they allow to work on 40 cm and 60 cm axes. In the case that exterior walls to be made with BoardeX exterior façade systems, provide upper values for energy performance class of exterior wall. BoardeX is the first exterior sheathing board of Europe and Turkey that contains gypsum following USA. |  |  | Go To Resource |  |  |  |  | https://cqd.io/e/ec37reej56
|  |  |  | 236 | 12329 | Yes | EPD Number: S-P-04063 published by EPD International AB, 2021 |  | Maroon COREX is a plasterboard used in the construction of partition walls, dry-lining, and suspended ceilings in places where resistance to moistures well as fire is required. The core of maroon COREX has been enhanced with special fibres and additives to make it resistant to fire, and with water-repellent additives to ensure resistance to water and humidity. Both faces of maroon COREX are covered in a special paper which ensures flexibility and high strength. Maroon COREX may be covered with ceramic tiles. Maroon COREX can be safely used for ensuring resistance to water and humidity in bathrooms, toilets, kitchens, dining areas and loft spaces. Maroon COREX can be used for ensuring fire safety in public buildings such as schools, hospitals, hotels, and commercial and business centres. Maroon COREX is GREENGUARD certificated product that shows the effects of our products on indoor air quality. |  |  | Go To Resource |  |  |  |  | https://cqd.io/e/ec323hbudd
|  |  |  | 237 | 12331 | Yes | EPD Number: S-P-04065 published by EPD International AB, 2021 |  | A1 COREX is a plasterboard used in the cladding of existing walls and partition walls, in the construction of suspended ceilings, shaft walls and ventilation ducts, and to enhance the fire resistance of steel and wooden structural components. The core of A1 COREX is strengthened with special additives to ensure fire resistance. Both sides of A1 COREX are coated with a completely non- combustible orenge glass matt. The "A1" class specifies non-combustible building materials. A1 COREX offers ideal fire resistance solutions for public buildings including schools, hospitals, hotels, and commercial and business centres. A1 COREX is GREENGUAARD certificated product that shows the effects of our products on indoor air quality. A1 COREX is certified with European Technical Approval in number ETA 18-050. |  |  | Go To Resource |  |  |  |  | https://cqd.io/e/ec33nqasyj
|  |  |  | 238 | 12332 | Yes | EPD Number: S-P-04067 published by EPD International AB, 2021 |  | COREX Type X Gypsum Board is a type of interior gypsum board which has additional fire resistance over regular gypsum boards. COREX Type X has a fiber reinforced core which has increased strength and improved fire resistance ratings in higher fire rate assemblies. COREX Type X's improved gypsum core encased in 100% recyled back and front paper. The ivory facer folds around the long edges and the back is covered by strong gray paper liner.. |  |  | Go To Resource |  |  |  |  | https://cqd.io/e/ec3wazxz7s
|  |  |  | 239 | 12333 | Yes | EPD Number: S-P-04055 published by EPD International AB, 2021 |  | ADHESIVE PLASTER is a gypsum based which is simple to apply direct to most masonry backgrounds. It is used to bond of COREX plasterboards to brickwork, blockwork, aerated concrete, concrete, etc. surfaces. ADHESIVE PLASTER is the fastest way to line the exist walls. It has highly adhesive properties. Its strength increases quickly after setting. |  |  | Go To Resource |  |  |  |  | https://cqd.io/e/ec3xs3hc9b
|  |  |  | 240 | 12334 | Yes | EPD Number: S-P-04057 published by EPD International AB, 2021 |  | COREX 90 is a plasterboard used in constructing of plasteboard partition walls, curtain walls and suspended ceilings. COREX 90 has different dimensions than the regular plasterboards. The width is 90 cm and the length is 180 cm. COREX 90 is easy to apply. Thus it saves labor and time. It can be applied both horizontally and vertically. It provides easy cutting and application. COREX 90 can be easily carried horizontally and vertically especially in narrow spaces, and minimizes the amount of damage during handling. COREX 90 is 12 kg per board, and it can be easily handled & apply by one person. |  |  | Go To Resource |  |  |  |  | https://cqd.io/e/ec342h5n69
|  |  |  | 241 | 12335 | Yes | EPD Number: S-P-04054 published by EPD International AB, 2021 |  | WALLCOAT is a gypsum based plaster which can be directly applied to brickwork, blockwork, aerated concrete or concrete surfaces. WALLCOAT provides more coverage with less material. WALLCOAT provides a high impact resistance and high quality surface to walls and ceilings. Its long workability time enables an easy application with a low waste rate. WALLCOAT can be applied easily. It is easy to prepare WALLCOAT mortar. It is suitable for application by hand or by plaster projection machine. WALLCOAT creates a smooth surface. Easy to use for repairs and maintenance. WALLCOAT provides white surfaces.With GREENGUARD Gold Certification and qualifies as a low VOC emitting material. |  |  | Go To Resource |  |  |  |  | https://cqd.io/e/ec3jnq5xt5
|  |  |  | 242 | 12336 | Yes | EPD Number: S-P-04062 published by EPD International AB, 2021 |  | Red COREX is a plasterboard that is used for construction of partition walls, drywall linings and suspended ceilings where resistance to fire is required. To increase fire resistance, the core of Red COREX is enhanced by special fibres and additives. Both faces of Red COREX are covered with special paper that gives flexibility and high strength to the plasterboard. Red COREX can be used in public buildings such as schools, hospitals, hotels, and commercial and business centres to improve fire safety. Red COREX is GREENGUARD certificated product that shows the effects of our products on indoor air quality. |  |  | Go To Resource |  |  |  |  | https://cqd.io/e/ec3pcq4qg3
|  |  |  | 243 | 12337 | Yes | EPD Number: S-P-04059 published by EPD International AB, 2021 |  | Falcon COREX is 17% lighter than standard COREX. With Falcon COREX, the weight of the suspended ceiling can be reduced by 17% and in the double layer partition wall by up to 5.4 kg per square meter. The Falcon COREX, which weighs 6.66 kg/m2 is manufactured with advanced COREX technology. The core of Falcon COREX is made from specially calcined high-purity natural gypsum that gives lightness, hardness, high strength and workability to plasterboard. Falcon COREX is a Low Carbon Emmission board. Falcon COREX is ideal for suspended ceiling applications. Suspended ceilings made with Falcon COREX bend less than those made with equivalent boards. |  |  | Go To Resource |  |  |  |  | https://cqd.io/e/ec3dtcqzgq
|  |  |  | 244 | 12338 | Yes | EPD Number: S-P-04061 published by EPD International AB, 2021 |  | Green COREX, is a plasterboard that is used in the construction of partition walls, drywall linings and suspended ceilings where water and moisture resistance are required. For water and moisture resistance, the core of Green COREX is strengthened with water repellent agents. Both faces of Green COREX are covered with special paper that gives flexibility and high strength to the plasterboard. Green COREX is plasterboard that can be subjected to water and moisture for extended periods and is suitable for bathrooms, toilets, kitchens, dining areas and loft spaces. Green COREX can be covered with tile, ceramic tile and similar materials. Green COREX is GREENGUARD certificated product that shows the effects of our products on indoor air quality. |  |  | Go To Resource |  |  |  |  | https://cqd.io/e/ec3nyckpgp
|  |  |  | 245 | 12339 | Yes | EPD Number: S-P-04056 published by EPD International AB, 2021 |  | JOINTING PLASTER is a air-drying, gypsum based jointing material used for filling and finishing of COREX plasterboard joints. JOINTING PLASTER is highly adhesive and easy to apply. Its long workability time enables an easy application with a low waste rate. It is easy to prepare JOINTING PLASTER mortar. JOINTING PLASTER creates a smooth surface. Easy to use for repairs and maintenance. JOINTING PLASTER provides white surfaces finish.With GREENGUARD Gold Certification and qualifies as a low VOC emitting material. |  |  | Go To Resource |  |  |  |  | https://cqd.io/e/ec32dpu26s
|  |  |  | 246 | 12342 | Yes | EPD Number: S-P-04052 published by EPD International AB, 2021 |  | BASECOAT is a gypsum based plaster which can be directly applied to brickwork, blockwork, aerated concrete or concrete surfaces. BASECOAT provides a high impact resistance and high quality surface to walls and ceilings. Its long workability time enables an easy application with a low waste rate. BASECOAT can be applied easily. It is easy to prepare BASECOAT mortar. It is suitable for application by hand or by plaster projection machine. BASECOAT creates a smooth surface. Easy to use for repairs and maintenance. BASECOAT provides white surfaces. With GREENGUARD Gold Certification and qualifies as a low VOC emitting material. |  |  | Go To Resource |  |  |  |  | https://cqd.io/e/ec35krku5q
|  |  |  | 247 | 12345 | Yes | EPD Number: S-P-04048 published by EPD International AB, 2021 |  | ADERTEK is a construction plaster that is used for bonding COREX, expanded polystyrene (EPS), extruded polystyrene (XPS), mineral wools (glasswool, rockwool) and composite insulation panels to surfaces such as brick, concrete, aerated concrete etc. It is the most convenient product for direct bonding applications where volume loss could be minimized by keeping wall as thin as possible. Because it is a breathable material, ADERTEK leads to a healthier environment by stabilizing humidity. It has highly adhesive properties Its strength increases quickly after setting. |  |  | Go To Resource |  |  |  |  | https://cqd.io/e/ec3kcwuh6z
|  |  |  | 248 | 12346 | Yes | EPD Number: S-P-04043 published by EPD International AB, 2021 |  | MAXITEK is gypsum-based, ready-to-use spray plaster. MAXITEK can be directly applied on brick, concrete, aerated-concerete, etc. It is a non-combustible material. The water in its structure helps retard fire. It has high surface hardness and a brilliant appearance. Because it is a breathable material, MAXITEK leads to a healthier environment by stabilizing humidity in the air. |  |  | Go To Resource |  |  |  |  | https://cqd.io/e/ec30jnh01m
|  |  |  | 249 | 12347 | Yes | EPD Number: S-P-04042 published by EPD International AB, 2021 |  | ALÇITEK is gypsum-based, ready-to-use spray plaster. ALÇITEK can be directly applied on brick, concrete, aerated-concerete, etc. In one layer, the surface is ready to paint. It is a non-combustible material. The water in its structure helps retard fire. It has high surface hardness and a brilliant appearance. Because it is a breathable material, ALÇITEK leads to a healthier environment by stabilizing humidity in the air. ALÇITEK is GREENGUARD certificated product that shows the effects of our products on indoor air quality. |  |  | Go To Resource |  |  |  |  | https://cqd.io/e/ec3sqwmaay
|  |  |  | 250 | 12348 | Yes | EPD Number: S-P-04040 published by EPD International AB, 2021 |  | Bagged and ready to use machine-applicable gypsum based plaster. Directly applied onto materials such as brick, fair faced concrete, gas concrete, pumice concrete, etc. Less plaster is used for the same coverage thanks to its special formula. The surface is ready for painting after only one coat. Does not require satin plaster skim. Can be manually applied with no difficulty onto intricate architectural details of door and window tympana. Attains high surface hardness and a brilliant surface. Since it is a breathable material, by balancing moisture ALÇITEK GOLD leads to a healthier environment. It is non-combustible. The water in its structure helps retard fire. ALÇITEK GOLD is a GREENGUARD certificated product that shows the effects of our products on indoor air quality. |  |  | Go To Resource |  |  |  |  | https://cqd.io/e/ec3nrq6wy7
|  |  |  | 251 | 12356 | Yes | EPD Number: S-P-04060 published by EPD International AB, 2021 |  | Falcon COREX Green is 17% lighter than standard COREX Green. With Falcon COREX Green, the weight of the suspended ceiling can be reduced by 17% and in the double layer partition wall by up to 5.4 kg per square meter. The Falcon COREX Green, which weighs 6.66 kg/m2 is manufactured with advanced COREX technology. For water and moisture resistance, the core of Falcon COREX Green is strengthened with water repellent agents. Falcon COREX Green, is a plasterboard that is used in the construction of partition walls, drywall linings and suspended ceilings where water and moisture resistance are required. |  |  | Go To Resource |  |  |  |  | https://cqd.io/e/ec33b69ajj
|  |  |  | 252 | 12519 | Yes | EPD Number: S-P-04945 published by EPD International AB, 2022 |  | Knauf Core Board is designed to be used in conjunction with the Knauf Shaftwall system. It has both fire and moisture-resistant qualities, and can also be used to form head track fillets where a deflection allowance is required. This EPD applies to 19mm of Knauf Core Board Plasterboard. |  |  | Go To Resource |  |  |  |  | https://cqd.io/e/ec3rb9g3t3
|  |  |  | 253 | 12610 | Yes | EPD Number: EPD 261 published by ASTM International, 2021 |  | Sheetrock® Brand Glass-Mat Liner Panels Mold Tough® (UL Type SLX) are 1 in. (25.4 mm) Type X glass-mat liner panels with moisture and mold resistance for use in shaft wall and area separation wall systems. The panels feature a noncombustible, moisture-resistant gypsum core that is encased in a fiberglass mats face and back that shed water. When tested in accordance with ASTM D3273, Standard Test Method for Resistance to Growth of Mold on the Surface of Interior Coatings in an Environmental Chamber, the panels score a "10" (highest). The fiberglass facer is folded around the double-beveled long edges to reinforce and protect the core, and the ends are cut square and even. The panels are UL Classified for fire resistance and can be used in any UL Design in which Type SLX panels are listed. |  |  | Go To Resource |  |  |  |  | https://cqd.io/e/ec3qpmy5kf
|  |  |  | 254 | 12611 | Yes | EPD Number: EPD 260 published by ASTM International, 2021 |  | Sheetrock® Brand Glass-Mat Panels Mold Tough® VHI Firecode® X (UL Type AR) are 5/8 in. (15.9 mm) Type X panels designed and tested to offer greater resistance to surface abrasion, indentation and impact damage than 5/8 in. (15.9 mm) Sheetrock® Brand Glass-Mat Panels Mold Tough® Firecode® X. These abuse-resistant panels feature a noncombustible, moisture-resistant gypsum core that is encased in fiberglass face mats front and back that shed water. When tested in accordance with ASTM D3273, Standard Test Method for Resistance to Growth of Mold on the Surface of Interior Coatings in an Environmental Chamber, the panels score a "10" (highest). |  |  | Go To Resource |  |  |  |  | https://cqd.io/e/ec3w0q8x8f
|  |  |  | 255 | 12612 | Yes | EPD Number: EPD 259 published by ASTM International, 2021 |  | 5/8 in. (15.9 mm) Sheetrock® Brand Glass-Mat Panels Mold Tough® Firecode® X feature a noncombustible, moisture-resistant gypsum core that is encased in a fiberglass mat on the face and back that shed water. When tested in accordance with ASTM D3273, Standard Test Method for Resistance to Growth of Mold on the Surface of Interior Coatings in an Environmental Chamber, the panels score a "10" (highest). The fiberglass face is folded around the long edges to reinforce and protect the core, and the ends are cut square and even. The long edges of the panels are tapered, allowing joints to be reinforced and concealed with USG Sheetrock® Brand joint treatment systems. The panels are UL Classified for fire resistance and can be used in any UL Design in which Type SGX panels are listed. |  |  | Go To Resource |  |  |  |  | https://cqd.io/e/ec3ynb5psy
|  |  |  | 256 | 12613 | Yes | EPD Number: EPD 258 published by ASTM International, 2021 |  | 1/2 in. (12.7 mm) Sheetrock® Brand Glass-Mat Panels Mold Tough® feature a noncombustible, moisture-resistant gypsum core that is encased in a fiberglass mat on the face and back that shed water. When tested in accordance with ASTM D3273, Standard Test Method for Resistance to Growth of Mold on the Surface of Interior Coatings in an Environmental Chamber, the panels score a "10" (highest). The fiberglass face is folded around the long edges to reinforce and protect the core, and the ends are cut square and even. The long edges of the panels are tapered, allowing joints to be reinforced and concealed with USG Sheetrock® Brand joint treatment systems. |  |  | Go To Resource |  |  |  |  | https://cqd.io/e/ec3rh4bquj
|  |  |  | 257 | 12614 | Yes | EPD Number: EPD 257 published by ASTM International, 2021 |  | designed and tested to offer greater resistance to surface abrasion, indentation and impact damage than 5/8 in. (15.9 mm) Sheetrock® Brand Glass-Mat Panels Mold Tough® Firecode® X. These abuse-resistant panels feature a noncombustible, moisture-resistant gypsum core that is encased in a fiberglass mats face and back that shed water. When tested in accordance with ASTM D3273, Standard Test Method for Resistance to Growth of Mold on the Surface of Interior Coatings in an Environmental Chamber, the panels score a "10" (highest). The fiberglass face is folded around the long edges to reinforce and protect the core, and the ends are cut square and even. The long edges of the panels are tapered, allowing joints to be reinforced and concealed with Sheetrock® Brand joint treatment systems. The panels are UL Classified for fire resistance and can be used in any UL Design in which Type AR panels are listed. |  |  | Go To Resource |  |  |  |  | https://cqd.io/e/ec3478x32e
|  |  |  | 258 | 12673 | Yes | EPD Number: S-P-04944 published by EPD International AB, 2022 |  | Knauf Performance Plus has a high-density core with added Performance -enhancing ingredients. The result is a board with extremely high levels of sound, moisture, fire and impact resistance, ideally suited to schools, hospitals and other large commercial projects. This EPD applies to 12.5mm & 15mm of Knauf Performance Plus Plasterboard. |  |  | Go To Resource |  |  |  |  | https://cqd.io/e/ec30kaq68f
|  |  |  | 259 | 12690 | Yes | EPD Number: EPD 220 published by ASTM International, 2021 |  | Sheetrock® Brand Mold Tough® Panels Firecode® X (UL Type SCX) are 5/8 in. (15.9 mm) Type X panels that feature a noncombustible, moisture-resistant gypsum core that is encased in moisture- and mold-resistant, 100% recycled green face and brown back papers. When tested in accordance with ASTM D3273, Standard Test Method for Resistance to Growth of Mold on the Surface of Interior Coatings in an Environmental Chamber, the panels meet or exceed ASTM C1396 specifications. The face paper is folded around the long edges to reinforce and protect the core, and the ends are cut square and even. |  |  | Go To Resource |  |  |  |  | https://cqd.io/e/ec3dgphj0m
|  |  |  | 260 | 12698 | Yes | EPD Number: EPD 218 published by ASTM International, 2021 |  | 5/8 in. (15.9 mm) Sheetrock® Brand EcoSmart Panels Firecode 30® (UL Type FC30) represent a revolution in wallboard manufacturing, reducing the use of natural resources and impact on the environment. These lightweight 5/8 in. (15.9 mm) gypsum panels have been formulated to achieve all of the same strength and physical performance characteristics as standard 5/8 in. (15.9 mm) Sheetrock® Brand Firecode® X Panels at a lower environmental impact and reduced weight. They feature an innovative noncombustible gypsum core that is encased in 100% recycled face and back papers that form a high strength-to-weight ratio composite design. The face paper is folded around the long edges to reinforce and protect the core, and the ends are cut square and even. The long edges of panels are tapered, allowing joints to be reinforced and concealed with Sheetrock® Brand joint treatment systems. |  |  | Go To Resource |  |  |  |  | https://cqd.io/e/ec3m0kfjer
|  |  |  | 261 | 12699 | Yes | EPD Number: EPD 214 published by ASTM International, 2021 |  | Sheetrock® Brand UltraLight Gypsum Base Imperial® are the industry's first and lightest 1/2 in. (12.7 mm) rigid gypsum base for veneer plaster systems. These panels feature an innovative, noncombustible gypsum core that is encased in a distinctive, 100% recycled blue face paper that controls water absorption, provides a strong plaster bond and resists plaster slide or slip under the trowel. The panels also provide a rigid base that resists sag. The face paper is folded around the long edges to reinforce and protect the core, and the ends are cut square and even. The long edges of the panels are either tapered or square, allowing joints to be reinforced and concealed with Sheetrock® Brand joint treatment systems.Basecoat. |  |  | Go To Resource |  |  |  |  | https://cqd.io/e/ec3wht1wjh
|  |  |  | 262 | 12700 | Yes | EPD Number: EPD 215 published by ASTM International, 2021 |  | Sheetrock® Brand UltraLight Sag-Resistant Interior Ceiling Board panels are 12.7 mm (1/2 in.) gypsum panels that feature proprietary core and paper technologies, resulting in a high strength-to-weight ratio composite design. These lightweight panels are also engineered to have superior sag resistance in comparison to traditional 12.7 mm (1/2 in.) gypsum wallboard. The noncombustible gypsum core is encased in 100% recycled face and back papers, and the face paper is folded around the long edges to reinforce and protect the core. The ends of the panels are cut square and even, while the the long edges are tapered, allowing joints to be reinforced and concealed with CGC Sheetrock® or Synko® Brand joint treatment systems. |  |  | Go To Resource |  |  |  |  | https://cqd.io/e/ec35y5hfdr
|  |  |  | 263 | 12701 | Yes | EPD Number: EPD 221 published by ASTM International, 2021 |  | Sheetrock® Brand AR Firecode® X Panels (UL Type AR) are 5/8 in. (15.9 mm) Type X panels designed and tested to offer greater resistance to surface abrasion, indentation and impact damage than 5/8 in. (15.9 mm) Sheetrock® Brand Firecode® X Panels. These abuse-resistant panels feature a noncombustible gypsum core that is encased in 100% recycled, heavy duty face and back papers that form a high strength composite design. The face paper is folded around the long edges to reinforce and protect the core, and the ends are cut square and even. The long edges of the panels are tapered, allowing joints to be reinforced and concealed with Sheetrock® Brand joint treatment systems. The panels are UL Classified for fire resistance and can be used in any UL design in which Type AR panels are listed. On the face, along the long edge of each panel, the UL Type Designation is printed for easy identification by building inspectors. |  |  | Go To Resource |  |  |  |  | https://cqd.io/e/ec31d6ccqj
|  |  |  | 264 | 12702 | Yes | EPD Number: EPD 212 published by ASTM International, 2021 |  | Sheetrock® Brand UltraLight Panels Mold Tough® are lightweight 1/2 in. (12.7 mm) gypsum panels that feature proprietary core and paper technologies, resulting in a high strength-to-weight ratio composite design. The noncombustible, moisture resistant gypsum core is encased in moisture- and mold-resistant, 100% recycled green face and brown back papers, and the face paper is folded around the long edges to reinforce and protect the core. |  |  | Go To Resource |  |  |  |  | https://cqd.io/e/ec3zrx7dz8
|  |  |  | 265 | 12703 | Yes | EPD Number: EPD 228 published by ASTM International, 2021 |  | Sheetrock® Brand Mold Tough® Gypsum Liner Panels (UL Type SLX) are 1 in. (25.4 mm) Type X gypsum liner panels with moisture and mold resistance for use in shaft wall and area separation wall systems. The panels feature a noncombustible, moisture-resistant gypsum core that is encased in moisture- and mold-resistant, 100% recycled green face and back papers. When tested in accordance with ASTM D3273, Standard Test Method for Resistance to Growth of Mold on the Surface of Interior Coatings in an Environmental Chamber, the panels meet or exceed ASTM C1396 specifications. |  |  | Go To Resource |  |  |  |  | https://cqd.io/e/ec3bxzdua4
|  |  |  | 266 | 12704 | Yes | EPD Number: EPD 208 published by ASTM International, 2021 |  | 1/4 in. (6.4 mm) Sheetrock® Brand Gypsum Panels feature a noncombustible gypsum core that is encased in 100% recycled face and back papers that form a high strength composite design. The face paper is folded around the long edges to reinforce and protect the core, and the ends are cut square and even. The long edges of the panels are tapered, allowing joints to be reinforced and concealed with Sheetrock® Brand joint treatment systems. 1/4 in. (6.4 mm) panels are recommended as an additional layer for improving sound control in double-layer wood- or steel-framed partitions, and as a face layer for use over old wall and ceiling surfaces. |  |  | Go To Resource |  |  |  |  | https://cqd.io/e/ec34xsrpmj
|  |  |  | 267 | 12706 | Yes | EPD Number: EPD 211 published by ASTM International, 2021 |  | Sheetrock® Brand UltraLight Panels are 1/2 in. (12.7 mm) gypsum panels that feature proprietary core and paper technologies, resulting in a high strength-to-weight ratio composite design. These lightweight panels are also engineered to have superior sag resistance, eliminating the need for traditional 1/2 in. (12.7 mm) sag-resistant ceiling panels. The noncombustible gypsum core is encased in 100% recycled face and back papers, and the face paper is folded around the long edges to reinforce and protect the core. The ends of the panels are cut square and even, while the long edges are tapered, allowing joints to be reinforced and concealed with Sheetrock® Brand joint treatment systems. |  |  | Go To Resource |  |  |  |  | https://cqd.io/e/ec3krdcc3b
|  |  |  | 268 | 12707 | Yes | EPD Number: EPD 229 published by ASTM International, 2021 |  | 1/2 in. (12.7 mm) Sheetrock® Brand Lay-In and Clean Room Lay-In Gypsum Ceiling Panels have a vinyl-laminated face with sealed back and edges for use in cleanroom environments up to Class 100/ISO 5. They are washable and scrubbable finish-impact and scratch resistant and USDA Certified Biobased Product. These panels meet USDA/FSIS requirements for food processing areas and offer the ClimaPlus™ 30 year limited system warranty against visible sag. |  |  | Go To Resource |  |  |  |  | https://cqd.io/e/ec3wjcx2e9
|  |  |  | 269 | 12708 | Yes | EPD Number: EPD 210 published by ASTM International, 2021 |  | Recommended in single- or double-layer wood- or steel-framed wall and ceilings, as an additional layer for improving sound control, and as a face layer for use over old wall and ceiling surfaces Comply with ASTM C1396, Standard Specification for Gypsum Board, for 3/8 in. (9.5 mm) gypsum wallboard. |  |  | Go To Resource |  |  |  |  | https://cqd.io/e/ec3r7kr9yk
|  |  |  | 270 | 12710 | Yes | EPD Number: EPD 217 published by ASTM International, 2021 |  | 5/8 in. (15.9 mm) Sheetrock® Brand EcoSmart Panels Mold Tough® Firecode® X (UL Type ULIX™) represent a revolution in wallboard manufacturing, reducing the use of natural resources and impact on the environment. These lightweight 5/8 in. (15.9 mm) enhanced proprietary Type X gypsum panels feature a noncombustible, moisture-resistant gypsum core that is encased in moisture- and mold-resistant, 100% recycled green face and brown back papers. |  |  | Go To Resource |  |  |  |  | https://cqd.io/e/ec3h8xz36g
|  |  |  | 271 | 12711 | Yes | EPD Number: EPD 219 published by ASTM International, 2021 |  | Sheetrock® Brand Firecode® X Panels (UL Type SCX) are 5/8 in. (15.9 mm) Type X gypsum panels that feature a noncombustible gypsum core that is encased in 100% recycled face and back papers that form a high strength composite design. The face paper is folded around the long edges to reinforce and protect the core, and the ends are cut square and even. The long edges of the panels are tapered, allowing joints to be reinforced and concealed with Sheetrock® Brand joint treatment systems. The panels are UL Classiï¬ed for ï¬re resistance and can be used in any UL Design in which Type SCX panels are listed. On the face along the long edge of each panel, the UL Type Designation is printed for easy identiï¬cation by building inspectors. |  |  | Go To Resource |  |  |  |  | https://cqd.io/e/ec3k06ax9n
|  |  |  | 272 | 12712 | Yes | EPD Number: EPD 224 published by ASTM International, 2021 |  | Sheetrock® Brand Gypsum Base Imperial®, Firecode® X (UL Type IP-X1) are 5/8 in. (15.9 mm) Type X gypsum panels that provide a rigid base for fire-rated veneer plaster systems. The panels feature a noncombustible gypsum core that is encased in a distinctive, 100% recycled blue face paper that controls water absorption, provides a strong plaster bond and resists plaster slide or slip under the trowel. The face paper is folded around the long edges to reinforce and protect the core, and the ends are cut square and even. The long edges of the panels are either tapered or square, allowing joints to be reinforced and concealed with Sheetrock® Brand joint treatment systems. The panels are UL Classified for fire resistance and can be used in any UL Design in which Type IP-X1 panels are listed. |  |  | Go To Resource |  |  |  |  | https://cqd.io/e/ec3sjrzbgu
|  |  |  | 273 | 12714 | Yes | EPD Number: EPD 222 published by ASTM International, 2021 |  | Sheetrock® Brand Mold Tough® AR Firecode® X Panels (UL Type AR) are 5/8 in. (15.9 mm) Type X panels designed and tested to offer greater resistance to surface abrasion, indentation and impact damage than 5/8 in. (15.9 mm) Sheetrock® Brand Mold Tough® Firecode® X Panels. These abuse-resistant panels feature a noncombustible, moisture-resistant gypsum core that is encased in moisture- and mold-resistant, 100% recycled green face and brown back papers. When tested in accordance with ASTM D3273, Standard Test Method for Resistance to Growth of Mold on the Surface of Interior Coatings in an Environmental Chamber, the panels meet or exceed ASTM C1396 specifications. The face paper is folded around the long edges to reinforce and protect the core, and the ends are cut square and even. |  |  | Go To Resource |  |  |  |  | https://cqd.io/e/ec3j8g5dce
|  |  |  | 274 | 12715 | Yes | EPD Number: EPD 225 published by ASTM International, 2021 |  | Sheetrock® Brand UltraLight Panels Firecode® X (UL Type ULIX™) are the industry's first and lightest Type X gypsum panel. These lightweight panels have been formulated to achieve all the strength and performance characteristics as standard 15.9 mm (5/8 in.) Sheetrock® Brand Firecode® Type X Gypsum Panels at a significantly reduced weight. The panels are cUL Classified for fire resistance and can be used in the most widely specified UL fire-resistance-rated wall, column, floor-ceiling and roof-ceiling assemblies where Type X or Type C panels are required. The long edges of the panels are tapered, allowing joints to be reinforced and concealed with Sheetrock® Brand joint treatment systems. On the face along the long edge of each panel, the UL Type Designation is printed for easy identification by building inspectors. |  |  | Go To Resource |  |  |  |  | https://cqd.io/e/ec318s4pbf
|  |  |  | 275 | 12716 | Yes | EPD Number: EPD 209 published by ASTM International, 2021 |  | Sheetrock® Brand Flexible Gypsum Panels are 1/4 in. (6.4 mm) panels designed to offer greater flexibility than standard 1/4 in. (6.4 mm) Sheetrock® Brand Gypsum Panels. Ideal for curved walls, archways and staircases, these flexible gypsum panels feature a noncombustible gypsum core that is encased in 100% recycled face and back papers that form a high strength composite design. The face paper is folded around the long edges to reinforce and protect the core, and the ends are cut square and even. The long edges of the panels are tapered, allowing joints to be reinforced and concealed with Sheetrock® Brand joint treatment systems. |  |  | Go To Resource |  |  |  |  | https://cqd.io/e/ec3mj2h51t
|  |  |  | 276 | 12717 | Yes | EPD Number: EPD 223 published by ASTM International, 2021 |  | Sheetrock® Brand Mold Tough® VHI Firecode® X Panels (UL Type AR) are 5/8 in. (15.9 mm) Type X panels designed and tested to offer greater resistance to surface abrasion, indentation and impact damage than 5/8 in. (15.9 mm) Sheetrock® Brand Mold Tough® Firecode® X Panels. These very high impact-resistant panels feature a noncombustible, moisture-resistant gypsum core that is encased in moisture- and mold-resistant, 100% recycled green face and brown back papers. When tested in accordance with ASTM D3273, Standard Test Method for Resistance to Growth of Mold on the Surface of Interior Coatings in an Environmental Chamber, the panels meet or exceed ASTM C1396 specifications. |  |  | Go To Resource |  |  |  |  | https://cqd.io/e/ec371rh0gy
|  |  |  | 277 | 12718 | Yes | EPD Number: EPD 213 published by ASTM International, 2021 |  | Sheetrock® Brand Firecode® C Panels (UL Type C) are 1/2 in. (12.7 mm) enhanced proprietary Type X panels that feature a noncombustible gypsum core that is encased in 100% recycled face and back papers that form a high-strength composite design. The face paper is folded around the long edges to reinforce and protect the core, and the ends are cut square and even. The long edges of the panels are tapered, allowing joints to be reinforced and concealed with Sheetrock® Brand joint treatment systems. |  |  | Go To Resource |  |  |  |  | https://cqd.io/e/ec39g049jh
|  |  |  | 278 | 12984 | Yes | EPD Number: S-P-00506 published by EPD International AB, 2013 |  | Gyproc WallBoard consists of an aerated gypsum core encased in and firmly bonded to strong paper liners. The gypsum core contains various additives and comes with the option of either tapered edge or square edge finish on the long edges and all boards have short sawn straight edges. This plasterboard is one of the products within the plasterboard range that is certified to BES 6001 achieving a rating of ‘Excellent' |  |  | Go To Resource |  |  |  |  | https://cqd.io/e/ec30e5w68a
|  |  |  | 279 | 13131 | Yes | EPD Number: S-P-04041 published by EPD International AB, 2021 |  | ALÇITEK TORO is gypsum-based, ready-to-use spray plaster. ALÇITEK TORO can be directly applied on brick, concrete, aerated-concerete, etc. It is a non-combustible material. The water in its structure helps retard fire. It has high surface hardness and a brilliant appearance. Because it is a breathable material, ALÇITEK TORO leads to a healthier environment by stabilizing humidity in the air.ALÇITEK TORO is GREENGUARD certificated product that shows the effects of our products on indoor air quality. |  |  | Go To Resource |  |  |  |  | https://cqd.io/e/ec355zxj1n
|  |  |  | 280 | 13158 | Yes | EPD Number: S-P-05736 published by EPD International AB, 2022 |  | Knauf GKB® Advanced plasterboard is a standard gypsum board ultralight consisting of an aerated gypsum core encased in and firmly bonded to strong paper liners. The heart of GKB® Advanced is Li-Tek, an innovative technology based on the upgrade of an important chemical- physical principle: the ability to control and direct the crystalline structure of the material during the production phases. The control of the distribution and dimensions of the internal porosities, which is formed during the growth process of the crystalline structure of the gypsum, allows to create a new molecular framework, lighter for mass reduction and more resistant to mechanical and thermal stress hygrometric thanks to a substantial modification of the dynamics of mechanical deformation and diffusion of heat and humidity. |  |  | Go To Resource |  |  |  |  | https://cqd.io/e/ec3ncb50fz
|  |  |  | 281 | 13235 | Yes | EPD Number: S-P-05139 published by EPD International AB, 2021 |  | The Fassa Group currently has 13 production facilities in Italy, the most recent located in Calliano, Asti province, one site in Portugal, one in Brazil, 3 sales offices in Italy, three in Switzerland, one in France, one in Spain and one in the UK. FASSA offers a complete product range. One of them is the Gypsotech Externa Light. It is a lightweight fibreglass-reinforced cement board, designed to be applied both on the inside and outside of the building. With its thickness of 12,5 mm, it can be used for the formation of walls, counterwalls and false ceilings. The Gypsotech Plasterboard System features a wide range of products, including plasterboards for various applications, plasters, composite panels, insulating panels and framing systems. |  |  | Go To Resource |  |  |  |  | https://cqd.io/e/ec3snr4ery
|  |  |  | 282 | 13433 | Yes | EPD Number: S-P-03416 published by EPD International AB, 2021 |  | Product description and use: Glasroc GTX 9 Tuulensuojalevy - Sheating board is a 9,5 mm thick gypsum-based sheathing board with a water- resistant core and covered with glass fiber mats. Sheathing board is a square edge wind resistant plasterboard for weather protection on exterior walls. The board can be exposed to the weather for 6 months which allows greater flexibility in the construction process before the permanent cladding. |  |  | Go To Resource |  |  |  |  | https://cqd.io/e/ec3kegh7y9
|  |  |  | 283 | 13478 | Yes | EPD Number: S-P-03420 published by EPD International AB, 2021 |  | Gypsum is a construction material, being provided with superheating of gypsum CaSO4+2H2O and evaporating of its water and grinding. When it is mixed with water, gypsum gains bounding property again. Gypsum plaster is used to make plaster boards, fibrous plaster, building decorations and moulds for many applications. Gypsum based plasters manufactured by the Company are used mainly as first level plaster applied to surfaces like concrete, gas concrete, brick etc. with machine or by hand. |  |  | Go To Resource |  |  |  |  | https://cqd.io/e/ec3qkgm76d
|  |  |  | 284 | 13485 | Yes | EPD Number: S-P-03827 published by EPD International AB, 2021 |  | Product description and use: This Environmental Product Declaration (EPD®) describes the environmental impacts of 1 m² installed Glasroc X Storm - Sheathing Board 9.5 mm and an expected average service life of 50 years. |  |  | Go To Resource |  |  |  |  | https://cqd.io/e/ec3uwepnhx
|  |  |  | 285 | 13566 | Yes | EPD Number: EPD 216 published by UL, 2021 |  | 5/8 in. (15.9 mm) Sheetrock® Brand EcoSmart Panels Firecode® X (UL Type ULIX™) represent a revolution in wallboard manufacturing, reducing the use of natural resources and impact on the environment. These lightweight 5/8 in. (15.9 mm) enhanced proprietary Type X gypsum panels have been formulated to achieve all of the same strength and performance characteristics as standard 5/8 in. (15.9 mm) Sheetrock® Brand Firecode® X Panels at a lower environmental impact and reduced weight. They feature an innovative noncombustible gypsum core that is encased in 100% recycled face and back papers that form a high strength-to-weight ratio composite design. |  |  | Go To Resource |  |  |  |  | https://cqd.io/e/ec35x08r3w
|  |  |  | 286 | 13747 | Yes | EPD Number: EPD-BVG-20140073-IAG1-EN published by IBU, 2014 |  | Gypsum binder in accordance with /DIN EN 13279-1/ is the base product for industrial manufacturing of various gypsum plasters but also for all prefabricated elements made of gypsum. It is extracted through calcination of calcium sulphate dihydrate (CaSO4 2 H2O) and comprises calcium sulphate in its various hydrate phases, e.g. hemi-hydrate (CaSO4 Â½ H2O) and anhydrite (CaSO4). Gypsum binder is a bindable material ground to powder whose curing process is triggered by the addition of water. This can be carried out at the construction site (gypsum plaster, gypsum filler and gypsum-based adhesive) or in the plant within the framework of production of prefabricated elements. Gypsum binder forms the basis for manufacturing gypsum plaster (for automatic or manual plastering), gypsum filler material and gypsum-based adhesives as well as for model plaster, stucco and fixing plaster. |  |  | Go To Resource |  |  |  |  | https://cqd.io/e/ec396gmpse
|  |  |  | 287 | 16660 | Yes | EPD Number: EPD-BVG-KNG-20140072-IAG1-EN published by IBU, 2017 |  | Gypsum binder in accordance with /DIN EN 13279-1/ is the base product for industrial manufacturing of various gypsum plasters but also for all prefabricated elements made of gypsum. It is extracted through calcination of calcium sulphate dihydrate (CaSO4 2 H2O) and comprises calcium sulphate in its various hydrate phases, e.g. hemi-hydrate (CaSO4 Â½ H2O) and anhydrite (CaSO4). Gypsum binder is a bindable material ground to powder whose curing process is triggered by the addition of water. This can be carried out at the construction site (gypsum plaster, gypsum filler and gypsum-based adhesive) or in the plant within the framework of board production. Gypsum binder forms the basis for manufacturing gypsum plaster (for automatic or manual plastering), gypsum filler material and gypsum-based adhesives as well as for model plaster, stucco and fixing plaster. 2 |  |  | Go To Resource |  |  |  |  | https://cqd.io/e/ec32p3uufz
|  |  |  | 288 | 16773 | Yes | EPD Number: NEPD-1264-406-EN published by EPD Norway, 2017 |  | Gyproc Protect F is a 15,4 mm thick plasterboard primarily used in interior building applications where normal to high levels of fire resistance is required and for protection to structural steel. It can be used in light weight building systems of 1-3 layers on steel or timber framing where normal structural strength and sound insulation are specified. Gyproc Protect F provides significantly improved fire protection properties compared to a standard gypsum board. It shrinks less during a fire and sustains its basic properties better due to a thicker core reinforced with glass fibres, minerals and other additives for dimensional stability and improved core cohesion at high temperatures. It is available in 900 mm (GFE 15) and 1200 mm width (GF 15) for interior solutions.This is a dual registered EPD from the system by the Norwegian EPD Foundation., which has the right to bear both logotypes under the mutual recognition agreement between the two programmes. |  |  | Go To Resource |  |  |  |  | https://cqd.io/e/ec3ytwcd66
|  |  |  | 289 | 16994 | Yes | EPD Number: S-P-00508 published by EPD International AB, 2013 |  | Gyproc FireLine consists of an aerated gypsum core with glass fibre and other additives encased in, and firmly bonded to, strong paper liners. The gypsum core contains various additives. Gyproc FireLine comes with the option of either tapered edge or square edge on the long edges and has short edges sawn straight. Gyproc FireLine is a plasterboard that is suitable for drylining internal surfaces. |  |  | Go To Resource |  |  |  |  | https://cqd.io/e/ec34xbgabr
|  |  |  | 290 | 18423 | Yes | EPD Number: EPD-KNB-20210240-CBC1-EN published by IBU_DATA, 2022 |  | Gypsum plasters Bulgips Start, MP75, MP75 L, MP75 SL and Rotband |  |  | Go To Resource |  |  |  |  | https://ibudata.lca-data.com/resource/processes/785b6f3a-528b-4d7a-b649-569cfbedf546?version=00.03.000
|  |  |  | 291 | 18919 | Yes | EPD Number: 084/2019 published by ITBPOLAND, 2019 |  | Construction gypsum, Synthetic construction gypsum and Anhydrite DOLINA NIDY |  |  | Go To Resource |  |  |  |  | https://itb.lca-data.com/resource/processes/c8988f50-ab46-4966-ac55-8812e77bf77a?version=00.04.001
|  |  |  | 292 | 19955 | Yes | EPD Number: 4789532059.106. published by UL, 2020 |  | Extreme Impact Resistant Gypsum Board with M2Tech® is for use in interior wall and ceiling applications that require high impact durability and enhanced moisture and mold resistance. Extreme Impact contains fiberglass mesh reinforcement within a specially formulated, dense, fire resistive, noncombustible, moisture resistant core enclosed in a 100% recycled moisture and mold resistant face and back paper. This combination affords greater resistance to abuse and sound transmission in high traffic areas than does standard gypsum board. The Extreme Impact Resistant Gypsum Board is also made with proprietary M2Tech® technology which improves indoor air quality by providing enhanced moisture and mold resistance. |  |  | Go To Resource |  |  |  |  | https://spot.ul.com/main-appproducts/detail/5ad1e9ca55b0e82d946a29e8
|  |  |  | 293 | 21121 | Yes | EPD Number: 083/2019 published by ITBPOLAND, 2019 |  | DOLINA NIDY Gypsum plasters: ALFA, BETA, GAMMA, ZETA, SPRINT, TEMPO |  |  | Go To Resource |  |  |  |  | https://itb.lca-data.com/resource/processes/881b9003-b81f-4168-a4d8-3068cf9c352d?version=00.04.001
|  |  |  | 294 | 22274 | Yes | EPD Number: EPD-BVG-20210317-IBE1-DE published by IBU_DATA, 2022 |  | GYPSUM PLASTER/Tool - [Auto-Translated] |  |  | Go To Resource |  |  |  |  | https://ibudata.lca-data.com/resource/processes/5618a4e7-1f60-4205-9869-30c2e9fad094?version=00.03.000
|  |  |  | 295 | 22524 | Yes | EPD Number: S-P-04044 published by EPD International AB, 2021 |  | SIVATEK is a gypsum- based, specially formulated ready-to-use bagged plaster that can be applied directly to brick, concrete, aerated concrete, etc. Its long workability time enables an easy application with a low waste rate. SIVATEK does not slump while setting on the surfaces to which it is applied. It has high strength, surface hardness and adherence. Because it is a breathable material, by regulating humidity SIVATEK leads to a healthier environment. It is a non-combustible material. The water in its structure helps retard fire. It does not cause mould, bacterial or fungal growth. SIVATEK is GREENGUARD certificated product that shows the effects of our products on indoor air quality. |  |  | Go To Resource |  |  |  |  | https://cqd.io/e/ec3x98dfnk
|  |  |  | 296 | 22953 | Yes | EPD Number: 4786663719.113.1 published by UL, 2017 |  | M2Tech Type X Gypsum Board is a moisture and mould resistant gypsum board designed for use on interior walls and ceilings to provide enhanced moisture and mould resistance for fire-rated assemblies. It is comprised of a specially formulated moisture resistant core and encased in 100% recycled content moisture and mould resistant light violet coloured face paper and bronze coloured back paper. M2Tech Type X Gypsum Board is used for new and renovation construction in residential, commercial and institutional applications over wood and steel framing. M2Tech Type X Gypsum Boards may be finished, painted, textured or wallpapered following standard gypsum board techniques. M2Tech Type X Gypsum Board is used for new and renovation construction in residential, commercial and institutional applications over wood and steel framing up to 24" o.c. (610 mm) in UL / cUL / ULC fire-rated designs. |  |  | Go To Resource |  |  |  |  | https://cqd.io/e/ec3da541cj
|  |  |  | 297 | 22954 | Yes | EPD Number: 4786663719.106.1 published by UL, 2015 |  | CertainTeed Type X Gypsum Board is an interior gypsum board consisting of a solid set, fire-resistive, Type X gypsum core enclosed in ivory-colored face paper and a strong liner back paper. CertainTeed Type X board features a specially formulated core providing fire resistance ratings when used in tested assemblies. Long edges are slightly tapered, allowing joints to be reinforced and concealed with joint tape and joint compound. CertainTeed Type X Gypsum Board is available in a variety of lengths and widths. |  |  | Go To Resource |  |  |  |  | https://cqd.io/e/ec3477k7rh
|  |  |  | 298 | 22955 | Yes | EPD Number: 4786663719.104.1 published by UL, 2015 |  | CertainTeed Type X Gypsum Board is an interior gypsum board consisting of a solid set, fire-resistive, Type X gypsum core enclosed in ivory-colored face paper and a strong liner back paper. CertainTeed Type X board features a specially formulated core providing fire resistance ratings when used in tested assemblies. Long edges are slightly tapered, allowing joints to be reinforced and concealed with joint tape and joint compound. CertainTeed Type X Gypsum Board is available in a variety of lengths and widths. |  |  | Go To Resource |  |  |  |  | https://cqd.io/e/ec30rbct34
|  |  |  | 299 | 22956 | Yes | EPD Number: 4786663719.112.1 published by UL, 2017 |  | CertainTeed Type X Gypsum Board is an interior gypsum board consisting of a solid set, fire-resistive, Type X gypsum core enclosed in ivory-colored face paper and a strong liner back paper. CertainTeed Type X Gypsum Board features a specially formulated core providing fire resistance ratings when used in UL / cUL / ULC fire-rated designs. CertainTeed Type X Gypsum Board is used for new and renovation construction in residential, commercial and institutional applications over wood and steel framing up to 24" o.c. (610 mm). Long edges are slightly tapered, allowing joints to be reinforced and concealed with joint tape and joint compound. CertainTeed Type X Gypsum Board is available in a variety of lengths and widths. |  |  | Go To Resource |  |  |  |  | https://cqd.io/e/ec3ap6d01f
|  |  |  | 300 | 22957 | Yes | EPD Number: 4786663719.102.1 published by UL, 2015 |  | Easi-Lite Gypsum Board is a specially formulated interior gypsum board that is up to 30% lighter than traditional 1/2" (12.7 mm) CertainTeed regular gypsum boards. It is comprised of a special sag-resistant solid set gypsum core enclosed in up to 100% recycled face and back paper. Easi-Lite Gypsum Board is lightweight, easy to handle and ideal for wall and ceiling applications up to 24" o.c. (610 mm) framing spacing. |  |  | Go To Resource |  |  |  |  | https://cqd.io/e/ec3sn43zqu
|  |  |  | 301 | 22958 | Yes | EPD Number: 4786663719.114.1 published by UL, 2017 |  | M2Tech Gypsum Board is a moisture and mould resistant gypsum board designed for use on interior walls and ceilings to provide enhanced moisture and mould resistance. It is comprised of a specially formulated moisture resistant core and encased in 100% recycled content moisture and mould resistant light violet coloured face paper and bronze coloured back paper. M2Tech Gypsum Board is used for new and renovation construction in residential, commercial and institutional applications over wood and steel framing. M2Tech Gypsum Board may be finished, painted, textured or wallpapered following standard gypsum board techniques. |  |  | Go To Resource |  |  |  |  | https://cqd.io/e/ec3953t9xm
|  |  |  | 302 | 22959 | Yes | EPD Number: 4786663719.111.1 published by UL, 2017 |  | Easi-Lite Gypsum Board is a specially formulated interior gypsum board that is up to 30% lighter than traditional 1/2" (12.7 mm) CertainTeed regular gypsum boards. It is comprised of a special sag-resistant solid set gypsum core enclosed in up to 100% recycled face and back paper. Easi-Lite Gypsum Board is lightweight, easy to handle and ideal for wall and ceiling applications up to 24" o.c. (610 mm) framing spacing. |  |  | Go To Resource |  |  |  |  | https://cqd.io/e/ec30a1xp5p
|  |  |  | 303 | 22960 | Yes | EPD Number: 4786663719.101.1 published by UL, 2015 |  | Easi-Lite Gypsum Board is a specially formulated interior gypsum board that is up to 30% lighter than traditional 1/2" (12.7 mm) CertainTeed regular gypsum boards. It is comprised of a special sag-resistant solid set gypsum core enclosed in up to 100% recycled face and back paper. Easi-Lite Gypsum Board is lightweight, easy to handle and ideal for wall and ceiling applications up to 24" o.c. (610 mm) framing spacing. |  |  | Go To Resource |  |  |  |  | https://cqd.io/e/ec3t31jumn
|  |  |  | 304 | 22961 | Yes | EPD Number: 4786663719.101.1 published by UL, 2015 |  | Easi-Lite Gypsum Board is a specially formulated interior gypsum board that is up to 30% lighter than traditional 1/2" (12.7 mm) CertainTeed regular gypsum boards. It is comprised of a special sag-resistant solid set gypsum core enclosed in up to 100% recycled face and back paper. Easi-Lite Gypsum Board is lightweight, easy to handle and ideal for wall and ceiling applications up to 24" o.c. (610 mm) framing spacing. |  |  | Go To Resource |  |  |  |  | https://cqd.io/e/ec3sd0brqg
|  |  |  | 305 | 22962 | Yes | EPD Number: 4786663719.101.1 published by UL, 2015 |  | Easi-Lite Gypsum Board is a specially formulated interior gypsum board that is up to 30% lighter than traditional 1/2" (12.7 mm) CertainTeed regular gypsum boards. It is comprised of a special sag-resistant solid set gypsum core enclosed in up to 100% recycled face and back paper. Easi-Lite Gypsum Board is lightweight, easy to handle and ideal for wall and ceiling applications up to 24" o.c. (610 mm) framing spacing. |  |  | Go To Resource |  |  |  |  | https://cqd.io/e/ec3jq37mx8
|  |  |  | 306 | 22963 | Yes | EPD Number: 4786663719.107.1 published by UL, 2017 |  | AirRenew Essential Gypsum Board is specially engineered to offer a healthier living and working environment by improving indoor air quality. AirRenew Essential's innovative Indoor technology permanently removes formaldehyde, the most common VOC found in indoor air, by taking it out of the air and converting it into safe inert compounds, captured within the board. AirRenew Essential may be finished with breathable water based acrylic (latex) paints, textures or wallpaper and can be used indoors for new or renovation construction in residential, commercial and institutional wall applications over wood and steel framing up to 24" o.c. (610 mm) framing spacing. |  |  | Go To Resource |  |  |  |  | https://cqd.io/e/ec3ryxzjx6
|  |  |  | 307 | 24592 | Yes | EPD Number: 4786663719.103.1 published by UL, 2015 |  | Easi-Lite Gypsum Board is a specially formulated interior gypsum board that is up to 30% lighter than traditional 1/2" (12.7 mm) CertainTeed regular gypsum boards. It is comprised of a special sag-resistant solid set gypsum core enclosed in up to 100% recycled face and back paper. Easi-Lite Gypsum Board is lightweight, easy to handle and ideal for wall and ceiling applications up to 24" o.c. (610 mm) framing spacing. |  |  | Go To Resource |  |  |  |  | https://cqd.io/e/ec3zqd41tc
|  |  |  | 308 | 24593 | Yes | EPD Number: 4786663719.110.1 published by UL, 2017 |  | AirRenew Essential Type X Gypsum Board is specially engineered to offer a healthier living and working environment by improving indoor air quality. AirRenew Essential Type X's innovative Indoor technology permanently removes formaldehyde, the most common VOC found in indoor air, by taking it out of the air and converting it into safe inert compounds, captured within the board. AirRenew Essential may be finished with breathable water based acrylic (latex) paints, textures or wallpaper and can be used indoors for new or renovation construction in residential, commercial and institutional wall applications over wood and steel framing up to 24" o.c. (610 mm) framing spacing. |  |  | Go To Resource |  |  |  |  | https://cqd.io/e/ec35jtygfe
|  |  |  | 309 | 24625 | Yes | EPD Number: 4787352797.104.1 published by UL, 2016 |  | Non-combustable gypsum core encased in 100% recycled papers. UL classified for fire resistance as Type ULIX. |  |  | Go To Resource |  |  |  |  | https://cqd.io/e/ec3ac2j0wb
|  |  |  | 310 | 24626 | Yes | EPD Number: 4787352797.106.1 published by UL, 2018 |  | Non-combustable, moisture and mold resistant gypsum core that is encased in moisture and mold resistant, 100% recycled green face and brown back papers. |  |  | Go To Resource |  |  |  |  | https://cqd.io/e/ec3u8ndjn1
|  |  |  | 311 | 24627 | Yes | EPD Number: 4787352797.108.1 published by UL, 2018 |  | USG Sheetrock® Brand EcoSmart Panels Firecode30® have been formulated to achieve all of the strength and performance characteristics of traditional 5/8 in. USG Sheetrock® Brand Firecode® X Panels at a significantly lower environmental impact and reduced weight. They feature an innovative non-combustible gypsum core encased in 100% recycled face and back papers that form a high strength-to-weight ratio composite design. The natural finish face paper is folded around the long edges to reinforce and protect the core, and the ends are cut square and even. The long edges of the panels are tapered, allowing joints to be reinforced and concealed with USGSheetrock® Brand joint treatment systems. The panels are UL classified for fire resistance and can be used in any UL Design where Type FC30 panels are listed. On the face along the long edge of each panel, the UL Type Designation is printed with nonbleeding ink for easy identification after installation. |  |  | Go To Resource |  |  |  |  | https://cqd.io/e/ec3e0kksjs
|  |  |  | 312 | 24727 | Yes | EPD Number: 4789532059.101.1 published by UL, 2020 |  | M2Tech Type X Gypsum Board is a moisture and mold resistant gpsum board designed for use on interior walls and ceilings to provide enhanced moisture and mold resistance for fire-rated asseblies. It is comprised of a specially formulated moisture resistant core and encased in 100% recycled content moisture and mold resistant light violet colored face paper and bronze colored back paper. M2Tech Type X Gypsum board is used for new and renovation construction in residenial commercial and instituitional |  |  | Go To Resource |  |  |  |  | https://cqd.io/e/ec3bzhx1tw
|  |  |  | 313 | 24728 | Yes | EPD Number: 4789532059.103. published by UL, 2020 |  | CertainTeed Type C Gypsum Board is an interior gypsum board consisting of a solid set, fire-resistive, Type C gypsum core enclosed in ivory-colored face paper and a strong liner back paper. CertainTeed Type C board featurs a specially formulated Type X core providing superior fire performance when used in specific fire-rated Type C assemblies. Long edges are slightly tapered, allowing joints to be reinforced and concealed with joint tape and joint compound. CertainTeed Type C Gypsum Board is available in a variety of lengths and widths. |  |  | Go To Resource |  |  |  |  | https://cqd.io/e/ec3zsg39uq
|  |  |  | 314 | 24729 | Yes | EPD Number: 4789532059.105. published by UL, 2020 |  | Extreme Abuse Resistant Gypsum Board with M2Tech® is for use in interior wall and ceiling |  |  | Go To Resource |  |  |  |  | https://cqd.io/e/ec381su4u4
|  |  |  | 315 | 24730 | Yes | EPD Number: 4789532059.108. published by UL, 2020 |  | M2Tech Type X Gypsum Board is a moisture and mold resistant gpsum board designed for use on interior walls and ceilings to provide enhanced moisture and mold resistance for fire-rated asseblies. It is comprised of a specially formulated moisture resistant core and encased in 100% recycled content moisture and mold resistant light violet colored face paper and bronze colored back paper. M2Tech Type X Gypsum board is used for new and renovation construction in residenial commercial and instituitional |  |  | Go To Resource |  |  |  |  | https://spot.ul.com/main-appproducts/detail/5ad1eb3355b0e82d946a5ea9
|  |  |  | 316 | 24731 | Yes | EPD Number: 4789532059.109. published by UL, 2020 |  | M2Tech Type X Gypsum Board is a moisture and mold resistant gpsum board designed for use on interior walls and ceilings to provide enhanced moisture and mold resistance for fire-rated asseblies. It is comprised of a specially formulated moisture resistant core and encased in 100% recycled content moisture and mold resistant light violet colored face paper and bronze colored back paper. M2Tech Type X Gypsum board is used for new and renovation construction in residenial commercial and instituitional |  |  | Go To Resource |  |  |  |  | https://cqd.io/e/ec3c3m708z
|  |  |  | 317 | 24732 | Yes | EPD Number: 4789532059.110. published by UL, 2020 |  | M2Tech Type X Gypsum Board is a moisture and mold resistant gypsum board designed for use on interior walls and ceilings to provide enhanced moisture and mold resistance for fire-rated asseblies. It is comprised of a specially formulated moisture resistant core and encased in 100% recycled content moisture and mold resistant light violet colored face paper and bronze colored back paper. M2Tech Type X Gypsum board is used for new and renovation construction in residenial commercial and instituitional |  |  | Go To Resource |  |  |  |  | https://cqd.io/e/ec3zs05bx9
|  |  |  | 318 | 24733 | Yes | EPD Number: 4789532059.111. published by UL, 2020 |  | M2Tech Type X Gypsum Board is a moisture and mold resistant gpsum board designed for use on interior walls and ceilings to provide enhanced moisture and mold resistance for fire-rated asseblies. It is comprised of a specially formulated moisture resistant core and encased in 100% recycled content moisture and mold resistant light violet colored face paper and bronze colored back paper. M2Tech Type X Gypsum board is used for new and renovation construction in residenial commercial and instituitional |  |  | Go To Resource |  |  |  |  | https://cqd.io/e/ec3xg34fke
|  |  |  | 319 | 24734 | Yes | EPD Number: 4789532059.113. published by UL, 2020 |  | M2Tech Type X Gypsum Board is a moisture and mold resistant gpsum board designed for use on interior walls and ceilings to provide enhanced moisture and mold resistance for fire-rated asseblies. It is comprised of a specially formulated moisture resistant core and encased in 100% recycled content moisture and mold resistant light violet colored face paper and bronze colored back paper. M2Tech Type X Gypsum board is used for new and renovation construction in residenial commercial and instituitional |  |  | Go To Resource |  |  |  |  | https://cqd.io/e/ec34x7bb6n
|  |  |  | 320 | 24735 | Yes | EPD Number: 4789532059.123. published by UL, 2020 |  | CertainTeed Type C Gypsum Board is an interior gypsum board consisting of a solid set, fire-resistive, Type C gypsum core enclosed in ivory-colored face paper and a strong liner back paper. CertainTeed Type C board featurs a specially formulated Type X core providing superior fire performance when used in specific fire-rated Type C assemblies. Long edges are slightly tapered, allowing joints to be reinforced and concealed with joint tape and joint compound. CertainTeed Type C Gypsum Board is available in a variety of lengths and widths. |  |  | Go To Resource |  |  |  |  | https://cqd.io/e/ec3zwnrhm4
|  |  |  | 321 | 24736 | Yes | EPD Number: 4789532059.125. published by UL, 2020 |  | CertainTeed Type C Gypsum Board is an interior gypsum board consisting of a solid set, fire-resistive, Type C gypsum core enclosed in ivory-colored face paper and a strong liner back paper. CertainTeed Type C board featurs a specially formulated Type X core providing superior fire performance when used in specific fire-rated Type C assemblies. Long edges are slightly tapered, allowing joints to be reinforced and concealed with joint tape and joint compound. CertainTeed Type C Gypsum Board is available in a variety of lengths and widths. |  |  | Go To Resource |  |  |  |  | https://cqd.io/e/ec3unfu8fh
|  |  |  | 322 | 24737 | Yes | EPD Number: 4789532059.127. published by UL, 2020 |  | CertainTeed Type C Gypsum Board is an interior gypsum board consisting of a solid set, fire-resistive, Type C gypsum core enclosed in ivory-colored face paper and a strong liner back paper. CertainTeed Type C board featurs a specially formulated Type X core providing superior fire performance when used in specific fire-rated Type C assemblies. Long edges are slightly tapered, allowing joints to be reinforced and concealed with joint tape and joint compound. CertainTeed Type C Gypsum Board is available in a variety of lengths and widths. |  |  | Go To Resource |  |  |  |  | https://cqd.io/e/ec3td8dfsg
|  |  |  | 323 | 24738 | Yes | EPD Number: 4789532059.128. published by UL, 2020 |  | CertainTeed Type C Gypsum Board is an interior gypsum board consisting of a solid set, fire-resistive, Type C gypsum core enclosed in ivory-colored face paper and a strong liner back paper. CertainTeed Type C board featurs a specially formulated Type X core providing superior fire performance when used in specific fire-rated Type C assemblies. Long edges are slightly tapered, allowing joints to be reinforced and concealed with joint tape and joint compound. CertainTeed Type C Gypsum Board is available in a variety of lengths and widths. |  |  | Go To Resource |  |  |  |  | https://cqd.io/e/ec3923010c
|  |  |  | 324 | 24739 | Yes | EPD Number: 4789532059.135. published by UL, 2020 |  | CertaintTeed Type X Gypsum Board is an interior gypsum board consisting of a solid set, fire-resistive, Type X gypsum core enclosed in ivory-colored face paper and a strong liner back paper. CertainTeed Type X board features specially formulated core providing fire resistance ratings when used in tested assemblies. Long edges are slightly tapers, allowing joints to be reinforced and concealed with joint tape and joint compound. CertainTeed Type X Gypsum Board is available in a variety of lengths and widths. |  |  | Go To Resource |  |  |  |  | https://cqd.io/e/ec3yrjyqp6
|  |  |  | 325 | 24740 | Yes | EPD Number: 4789532059.136. published by UL, 2020 |  | CertaintTeed Type X Gypsum Board is an interior gypsum board consisting of a solid set, fire-resistive, Type X gypsum core enclosed in ivory-colored face paper and a strong liner back paper. CertainTeed Type X board features specially formulated core providing fire resistance ratings when used in tested assemblies. Long edges are slightly tapers, allowing joints to be reinforced and concealed with joint tape and joint compound. CertainTeed Type X Gypsum Board is available in a variety of lengths and widths. |  |  | Go To Resource |  |  |  |  | https://cqd.io/e/ec3ngbw3b2
|  |  |  | 326 | 24741 | Yes | EPD Number: 4789532059.137. published by UL, 2020 |  | CertaintTeed Type X Gypsum Board is an interior gypsum board consisting of a solid set, fire-resistive, Type X gypsum core enclosed in ivory-colored face paper and a strong liner back paper. CertainTeed Type X board features specially formulated core providing fire resistance ratings when used in tested assemblies. Long edges are slightly tapers, allowing joints to be reinforced and concealed with joint tape and joint compound. CertainTeed Type X Gypsum Board is available in a variety of lengths and widths. |  |  | Go To Resource |  |  |  |  | https://cqd.io/e/ec3adrxw9x
|  |  |  | 327 | 24742 | Yes | EPD Number: 4789532059.140.1 published by UL, 2021 |  | CertaintTeed GlasRoc Sheathing Gypsum Board is an exterior gypsum board consisting of paperless glass mat facers incorporated with a water resistant gypsum core. GlasRoc Sheathing's engineered glass mat facers provide a superior water and UV resistant surface for long term protection to weather exposure. CertainTeed GlasRoc Sheathing features long-term protection to weather exposure, mold resistance, and excellent fire resistance properties. GlasRoc Sheathing meets or exceeds all physical property requirements, offering strength with enough flexibility to bend to curved surfaces. |  |  | Go To Resource |  |  |  |  | https://cqd.io/e/ec3xhf8ps1
|  |  |  | 328 | 27083 | Yes | EPD Number: EPD #156 published by ASTM International, 2015 |  | QuietRock gypsum panels are comprised of two or more gypsum core laminations with or without a metal core material. They are developed with patented "thin wall technologies" to improve Sound Transmission Class (STC) and thus, offer improved acoustic performance. |  |  | Go To Resource |  |  |  |  | https://cqd.io/e/ec30e0xp9n
|  |  |  | 329 | 27088 | Yes | EPD Number: EPD 127 published by NSF International, 2020 |  | USG Fiberock Brand Underlayment panels and USG Fiberock® Brand Tile Backerboard panels are manufactured from an environmentally sustainable, specially engineered combination of synthetic gypsum and cellulose fibers. USG Fiberockïƒ’ Brand Underlayment panels have an integral water-resistant composition that offers durability, superior performance and exceptional tile bond. Both products are engineered to meet water-, mold- and indentation resistance needs under and/or behind tile, resilient flooring, carpeting, hardwood flooring and laminate flooring in new construction and/or remodeling. |  |  | Go To Resource |  |  |  |  | https://cqd.io/e/ec3jj2tzbj
|  |  |  | 330 | 27089 | Yes | EPD Number: EPD 128 published by ASTM International, 2020 |  | USG Securock Brand Gypsum-Fiber Roof Board is a high-performance roof board for use in low-slope roofing systems. Its unique fiber-reinforced, uniform composition gives the panel strength and water resistance through to the core. USG Securock Brand Gypsum-Fiber Roof Board provides exceptional bond and low absorption in adhered systems and, with uniform composition, achieves high wind-uplift ratings with no risk of facer delamination. |  |  | Go To Resource |  |  |  |  | https://cqd.io/e/ec30jm3jm5
|  |  |  | 331 | 27090 | Yes | EPD Number: EPD 129 published by ASTM International, 2020 |  | USG Fiberock® Brand Aqua-Tough™ AR Interior Panels are engineered to provide increased resistance to moisture, mold, abrasion, indentation and penetration for interior walls and ceilings in demanding construction applications. These gypsum-fiber panels are designed to outperform paper-faced gypsum board. Strong, solid and durable, they are approved for use in wet areas, including residential showers and tub surrounds. They also resist denting, breaking and puncturing—even in high-traffi c areas. USG Fiberockïƒ’ Brand Aqua-Tough™ AR Interior Panels are code approved for use in noncombustible construction. |  |  | Go To Resource |  |  |  |  | https://cqd.io/e/ec3765p5tg
|  |  |  | 332 | 27091 | Yes | EPD Number: EPD 130 published by NSF International, 2020 |  | USG Fiberock® Brand AR Interior Panels are engineered to provide increased resistance to moisture, mold, abrasion, indentation and penetration for interior walls and ceilings in demanding construction applications. These gypsum-fiber panels are designed to outperform paper-faced gypsum board. Strong, solid and durable, they are approved for use in wet areas, including residential showers and tub surrounds. |  |  | Go To Resource |  |  |  |  | https://cqd.io/e/ec3xf92agf
|  |  |  | 333 | 27117 | Yes | EPD Number: EPD 206 published by ASTM International, 2021 |  | Glass-mat gypsum boards UNSPSC Code 30161500, as defined in ASTM C1177 are designed to be used as an exterior substrate or sheathing for weather barriers [1]. The substrates consist of a non-combustible water-resistant gypsum core, surfaced with a glass mat partially or completely embedded in the core [1]. Typically, glass-mat gypsum boards are 4' wide and 8' length boards (4'Ã—8') produced with a square edge but they may be available in other lengths and can vary in thickness depending on the application. The focus of this industry average LCA study is on two glass-mat gypsum boards used for exterior sheathing applications (walls and soffits). |  |  | Go To Resource |  |  |  |  | https://cqd.io/e/ec3g75qwxg
|  |  |  | 334 | 27145 | Yes | EPD Number: EPD-038 published by ASTM International, 2016 |  | Glass matgypsumpanels (GMGP) UNSPSC Code 30161500, as defined in ASTMC1177/C1177M are designed to be used as an exterior substrate or sheathing forweather barriers [9]. The substrates consist of a noncombustible water-resistantgypsum core, surfaced with a glass mat partially or completely embedded in the core [9].Typically,GMGPs are 4' wide and 8' length panels (4'Ã—8') produced with a square edgeand are compatible with most exterior wall and roof applications. GMGP may beavailable in other lengths and can vary in thickness and fire rating properties dependingon the application (e.g., tile backer board). The focus of this industry average LCA studyis exterior sheathing applications for panels with a finished nominal thickness of1/2" and5/8".GMGPs are also proprietary products and while they all employ glass matting and awater-resistant gypsum core the panel composition varies across manufacturers. |  |  | Go To Resource |  |  |  |  | https://cqd.io/e/ec3wd24egb
|  |  |  | 335 | 27200 | Yes | EPD Number: EPD10267 published by NSF International, 2020 |  | ToughRock® Gypsum Panels is Georgia-Pacific Gypsum's name for a family of sheet products consisting of a noncombustible core primarily of gypsum, with paper facers. ToughRock® Gypsum Panels consists of paper surfaces on the face and back. ToughRock® Gypsum Panels have a noncombustible gypsum core. The panel can vary in thickness and length and can have specific paper facers and additives in the core to enhance physical and performance properties of the panel. ToughRock® Gypsum Panels shall comply with Standard Specification for Gypsum Panel ASTM C1396/C 1396M. |  |  | Go To Resource |  |  |  |  | https://cqd.io/e/ec3f2txkyu
|  |  |  | 336 | 27201 | Yes | EPD Number: EPD10268 published by NSF International, 2020 |  | (DENS) Glass Mat Gypsum Panels is Georgia-Pacific Gypsum's name for a family of sheet products consisting of a noncombustible core primarily of gypsum, with glass mat facers. Glass Mat Gypsum Panels consists of glass mat surfaces on the face and back. Glass Mat Gypsum Panels have a noncombustible gypsum core. The panel can vary in thickness and length and can have specific glass mat facers and additives in the core to enhance physical and performance properties of the board. Glass Mat Gypsum Panels shall comply with Standard Specifications for Gypsum Board ASTM C1177, ASTM C1178, and ASTM C1658. |  |  | Go To Resource |  |  |  |  | https://cqd.io/e/ec34aqjau4
|  |  |  | 337 | 27203 | Yes | EPD Number: EPD10279 published by NSF International, 2020 |  | (DENS) Glass Mat Gypsum Panels is Georgia-Pacific Gypsum's name for a family of sheet products consisting of a noncombustible core primarily of gypsum, with glass mat facers. Glass Mat Gypsum Panels consists of glass mat surfaces on the face and back. Glass Mat Gypsum Panels have a noncombustible gypsum core. The 1" DensGlass® Shaftliner panel can vary in length and can have specific glass mat facers and additives in the core to enhance physical and performance properties of the board. Glass Mat Gypsum Panels shall comply with Standard Specification for Gypsum Board ASTM C1177, ASTM C1178, and ASTM C1658. |  |  | Go To Resource |  |  |  |  | https://cqd.io/e/ec3ax79y5e
|  |  |  | 338 | 27215 | Yes | EPD Number: EPD10300 published by NSF International, 2020 |  | (DENS)Glass Mat Gypsum Panels is Georgia-Pacific Gypsum's name for a family of sheet products consisting of a noncombustible core primarily of gypsum, with glass mat facers. Glass Mat Gypsum Panels consists of glass mat surfaces on the face and back. Glass Mat Gypsum Panels have a noncombustible gypsum core. The panel can vary in length and can have specific glass mat facers and additives in the core to enhance physical and performance properties of the board. Glass Mat Gypsum Panels shall comply with Standard Specification for Gypsum Board ASTM C1177, ASTM C1178, and ASTM C1658. |  |  | Go To Resource |  |  |  |  | https://cqd.io/e/ec31d36ahd
|  |  |  | 339 | 27217 | Yes | EPD Number: EPD10302 published by NSF International, 2020 |  | (Dens) Glass Mat Gypsum Panels is Georgia-Pacific Gypsum's name for a family of sheet products consisting of a noncombustible core primarily of gypsum, with glass mat facers. Glass Mat Gypsum Panels consists of glass mat surfaces on the face and back. Glass Mat Gypsum Panels have a noncombustible gypsum core. The panel can vary in length and can have specific glass mat facers and additives in the core to enhance physical and performance properties of the board. Glass Mat Gypsum Panels shall comply with Standard Specification for Gypsum Board ASTM C1177, ASTM C1178, and ASTM C1658. |  |  | Go To Resource |  |  |  |  | https://cqd.io/e/ec31ut7p1g
|  |  |  | 340 | 27218 | Yes | EPD Number: EPD10303 published by NSF International, 2020 |  | (DENS) Glass Mat Gypsum Panels is Georgia-Pacific Gypsum's name for a family of sheet products consisting of a noncombustible core primarily of gypsum, with glass mat facers. Glass Mat Gypsum Panels consists of glass mat surfaces on the face and back. Glass Mat Gypsum Panels have a noncombustible gypsum core. The panel can vary in length and can have specific glass mat facers and additives in the core to enhance physical and performance properties of the board. Glass Mat Gypsum Panels shall comply with Standard Specification for Gypsum Board ASTM C1177, ASTM C1178, and ASTM C1658. |  |  | Go To Resource |  |  |  |  | https://cqd.io/e/ec3e8j38a7
|  |  |  | 341 | 27219 | Yes | EPD Number: EPD10304 published by NSF International, 2020 |  | (DENS) Glass Mat Gypsum Panel is Georgia-Pacific Gypsum's name for a family of sheet products consisting of a noncombustible core primarily of gypsum, with glass mat surfacing. Glass Mat Gypsum Panels consist of glass mat surfaces on the face and back. Glass Mat Gypsum Panel have a noncombustible gypsum core. The panel can vary in length and can have specific glass mat facers and additives in the core to enhance physical and performance properties of the board. Glass Mat Gypsum Panels shall comply with Standard Specification for Gypsum Board ASTM C1177, ASTM C1178, and ASTM C1658. |  |  | Go To Resource |  |  |  |  | https://cqd.io/e/ec34gpa4rx
|  |  |  | 342 | 27220 | Yes | EPD Number: EPD10305 published by NSF International, 2020 |  | (DENS) Glass Mat Gypsum Panels is Georgia-Pacific Gypsum's name for a family of sheet products consisting of a noncombustible core primarily of gypsum, with glass mat facers. Glass Mat Gypsum Panels consists of glass mat surfaces on the face and back. Glass Mat Gypsum Panels have a noncombustible gypsum core. The panel can vary in length and can have specific glass mat facers and additives in the core to enhance physical and performance properties of the board. Glass Mat Gypsum Panels shall comply with Standard Specification for Gypsum Board ASTM C1177, ASTM C1178, and ASTM C1658. |  |  | Go To Resource |  |  |  |  | https://cqd.io/e/ec3c7g7pdh
|  |  |  | 343 | 27221 | Yes | EPD Number: EPD10306 published by NSF International, 2020 |  | (DENS) Glass Mat Gypsum Panels is Georgia-Pacific Gypsum's name for a family of sheet products consisting of a noncombustible core primarily of gypsum, with glass mat facers. Glass Mat Gypsum Panels consists of glass mat surfaces on the face and back. Glass Mat Gypsum Panels have a noncombustible gypsum core. The panel can vary in length and can have specific glass mat facers and additives in the core to enhance physical and performance properties of the board. Glass Mat Gypsum Panels shall comply with Standard Specification for Gypsum Board ASTM C1177, ASTM C1178, and ASTM C1658. |  |  | Go To Resource |  |  |  |  | https://cqd.io/e/ec37tjh39u
|  |  |  | 344 | 27222 | Yes | EPD Number: EPD10307 published by NSF International, 2020 |  | (DENS) Glass Mat Gypsum Panels is Georgia-Pacific Gypsum's name for a family of sheet products consisting of a noncombustible core primarily of gypsum, with glass mat facers. Glass Mat Gypsum Panels consists of glass mat surfaces on the face and back. Glass Mat Gypsum Panels have a noncombustible gypsum core. The panel can vary in length and can have specific glass mat facers and additives in the core to enhance physical and performance properties of the board. Glass Mat Gypsum Panels shall comply with Standard Specification for Gypsum Board ASTM C1177, ASTM C1178, and ASTM C1658. |  |  | Go To Resource |  |  |  |  | https://cqd.io/e/ec3cc025cg
|  |  |  | 345 | 27223 | Yes | EPD Number: EPD10308 published by NSF International, 2020 |  | (DENS) Glass Mat Gypsum Panels is Georgia-Pacific Gypsum's name for a family of sheet products consisting of a noncombustible core primarily of gypsum, with glass mat facers. Glass Mat Gypsum Panels consists of fiberglass mat on the face and back. Glass Mat Gypsum Panels have a noncombustible gypsum core. The panel can vary in length and can have specific glass mat facers and additives in the core to enhance physical and performance properties of the board. Glass Mat Gypsum Panels shall comply with Standard Specification for Gypsum Board ASTM C1177, ASTM C1178, and ASTM C1658. |  |  | Go To Resource |  |  |  |  | https://cqd.io/e/ec3b9z9zj8
|  |  |  | 346 | 27224 | Yes | EPD Number: EPD10309 published by NSF International, 2020 |  | (DENS) Glass Mat Gypsum Panels is Georgia-Pacific Gypsum's name for a family of sheet products consisting of a noncombustible core primarily of gypsum, with glass mat facers. Glass Mat Gypsum Panels consists of glass mat surfaces on the face and back. Glass Mat Gypsum Panels have a noncombustible gypsum core. The panel can vary in length and can have specific glass mat facers and additives in the core to enhance physical and performance properties of the board. Glass Mat Gypsum Panels shall comply with Standard Specification for Gypsum Board ASTM C1177, ASTM C1178, and ASTM C1658. |  |  | Go To Resource |  |  |  |  | https://cqd.io/e/ec3dkhwfec
|  |  |  | 347 | 27225 | Yes | EPD Number: EPD10310 published by NSF International, 2020 |  | ToughRock® Gypsum Panels is Georgia-Pacific Gypsum's name for a family of sheet products consisting of a noncombustible core primarily of gypsum, with paper facers. ToughRock® Gypsum Panels consist of paper surfaces on the face and back. ToughRock® Gypsum Panels have a noncombustible gypsum core. The panel can vary in length and can have specific paper facers and additives in the core to enhance physical and performance properties of the board. ToughRock® Gypsum Panels shall comply with Standard Specification for Gypsum Board ASTM C1396/C 1396M. |  |  | Go To Resource |  |  |  |  | https://cqd.io/e/ec3r2cshtm
|  |  |  | 348 | 27226 | Yes | EPD Number: EPD10311 published by NSF International, 2020 |  | ToughRock® Gypsum Panels is Georgia-Pacific Gypsum's name for a family of sheet products consisting of a noncombustible core primarily of gypsum, with paper facers. ToughRock® Gypsum Panels consist of paper surfaces on the face and back. ToughRock® Gypsum Panels have a noncombustible gypsum core. The panel can vary in length and can have specific paper facers and additives in the core to enhance physical and performance properties of the board. ToughRock® Gypsum Panels shall comply with Standard Specification for Gypsum Board ASTM C1396/C 1396M. |  |  | Go To Resource |  |  |  |  | https://cqd.io/e/ec32p7es31
|  |  |  | 349 | 27227 | Yes | EPD Number: EPD10312 published by NSF International, 2020 |  | ToughRock® Gypsum Panels is Georgia-Pacific Gypsum's name for a family of sheet products consisting of a noncombustible core primarily of gypsum, with paper facers. ToughRock® Gypsum Panels consist of paper surfaces on the face and back. ToughRock® Gypsum Panels have a noncombustible gypsum core. The panel can vary in length and can have specific paper facers and additives in the core to enhance physical and performance properties of the board. ToughRock® Gypsum Panels shall comply with Standard Specification for Gypsum Board ASTM C1396/C 1396M. |  |  | Go To Resource |  |  |  |  | https://cqd.io/e/ec3ec7r22p
|  |  |  | 350 | 27228 | Yes | EPD Number: EPD10313 published by NSF International, 2020 |  | ToughRock® Gypsum Panels is Georgia-Pacific Gypsum's name for a family of sheet products consisting of a noncombustible core primarily of gypsum, with paper facers. ToughRock® Gypsum Panels consist of paper surfaces on the face and back. ToughRock® Gypsum Panels have a noncombustible gypsum core. The panel can vary in length and can have specific paper facers and additives in the core to enhance physical and performance properties of the board. ToughRock® Gypsum Panels shall comply with Standard Specification for Gypsum Board ASTM C1396/C 1396M. |  |  | Go To Resource |  |  |  |  | https://cqd.io/e/ec3e5xxf1s
|  |  |  | 351 | 27229 | Yes | EPD Number: EPD10314 published by NSF International, 2020 |  | ToughRock® Gypsum Panels is Georgia-Pacific Gypsum's name for a family of sheet products consisting of a noncombustible core primarily of gypsum, with paper facers. ToughRock® Gypsum Panels consist of paper surfaces on the face and back. ToughRock® Gypsum Panels have a noncombustible gypsum core. The panel can vary in length and can have specific paper facers and additives in the core to enhance physical and performance properties of the board. ToughRock® Gypsum Panels shall comply with Standard Specification for Gypsum Board ASTM C1396/C 1396M. |  |  | Go To Resource |  |  |  |  | https://cqd.io/e/ec3b7djer5
|  |  |  | 352 | 27230 | Yes | EPD Number: EPD10315 published by NSF International, 2020 |  | ToughRock® Gypsum Panels is Georgia-Pacific Gypsum's name for a family of sheet products consisting of a noncombustible core primarily of gypsum, with paper surfacing. ToughRock® Gypsum Panels consist of paper surfaces on the face and back. ToughRock® Gypsum Panels have a noncombustible gypsum core. The panel can vary in length and can have specific paper facers and additives in the core to enhance physical and performance properties of the board. ToughRock® Gypsum Panels shall comply with Standard Specification for Gypsum Board ASTM C1396/C 1396M. |  |  | Go To Resource |  |  |  |  | https://cqd.io/e/ec35ssnmdh
|  |  |  | 353 | 27231 | Yes | EPD Number: EPD10316 published by NSF International, 2020 |  | ToughRock® Gypsum Panels is Georgia-Pacific Gypsum's name for a family of sheet products consisting of a noncombustible core primarily of gypsum, with paper facers. ToughRock® Gypsum Panels consist of paper surfaces on the face and back. ToughRock® Gypsum Panels have a noncombustible gypsum core. The panel can vary in length and can have specific paper facers and additives in the core to enhance physical and performance properties of the board. ToughRock® Gypsum Panels shall comply with Standard Specification for Gypsum Board ASTM C1396/C 1396M. |  |  | Go To Resource |  |  |  |  | https://cqd.io/e/ec3gpgtefd
|  |  |  | 354 | 28452 | Yes | EPD Number: NEPD-412-292-EN published by EPD Norway, 2016 |  | The Knauf Danoline Cleaneo Danotile is a glass fiber reinforced gypsum plasterboard with square edges and a smooth foillaminated surface. The back side has a lamination of thin plastic foil. The products can be mounted on ceilings or walls. Directly mounted or in a gridsystem as layin panels. |  |  | Go To Resource |  |  |  |  | https://cqd.io/e/ec39dzjayh
|  |  |  | 355 | 28453 | Yes | EPD Number: NEPD-413-292-EN published by EPD Norway, 2016 |  | The Knauf Danoline Cleaneo Designpanel and Tectopanel is a glass fiber reinforced gypsum plasterboard with square or bevelled edges and a smooth or perforated surface.The perforated board can vary between different types of patterns and be perforated by up to 40%. The back side is covered by an acoustic tissue. Both products are installed directly on walls or ceilings by screwfixing. The surface finish is made at the building site. |  |  | Go To Resource |  |  |  |  | https://cqd.io/e/ec3zbcb0na
|  |  |  | 356 | 28454 | Yes | EPD Number: NEPD-414-292-EN published by EPD Norway, 2016 |  | The Knauf Danoline Cleaneo Markant, Contur, Linear and Danopanel (perforated) is a glass fiber reinforced gypsum plasterboard with square, bevelled or special edges and a perforated surface. The perforation can vary between different types of patterns and be perforated by up to 40%. The back side is covered by an acoustic tissue and supporting system metal clips are mounted. The face side has a paint finish. The products can be mounted on ceilings or walls. Directly mounted or in a gridsystem as layin panels. |  |  | Go To Resource |  |  |  |  | https://cqd.io/e/ec35tzez82
|  |  |  | 357 | 28455 | Yes | EPD Number: NEPD-415-292-EN published by EPD Norway, 2016 |  | The Knauf Danoline Cleaneo Markant, Contur, Linear and Danopanel (unperforated) is a glass fiber reinforced gypsum plasterboard with square, bevelled or special edges and a smooth painted surface. The back side has mounted metal clips as a supporting system. The products can be mounted on ceilings or walls. Directly mounted or in a gridsystem as layin panels. |  |  | Go To Resource |  |  |  |  | https://cqd.io/e/ec3cfnrq6q
|  |  |  | 358 | 28456 | Yes | EPD Number: NEPD-416-293-EN published by EPD Norway, 2016 |  | The Knauf Danoline Cleaneo Plaza, Belgravia, Visona and Amfipanel (perforated) is a glass fiber reinforced gypsum plasterboard with square or bevelled edges and a perforated surface.The perforation can vary between different types of patterns and be perforated by up to 40%. The back side is covered by an acoustic tissue and the front side has a paint finish. The products can be mounted on ceilings or walls. Directly mounted or in a gridsystem as layin panels. |  |  | Go To Resource |  |  |  |  | https://cqd.io/e/ec3h7rfhns
|  |  |  | 359 | 28457 | Yes | EPD Number: NEPD-417-293-EN published by EPD Norway, 2016 |  | The Knauf Danoline Cleaneo Plaza, Belgravia, Visona and Amfipanel (unperforated) is a glass fiber reinforced gypsum plasterboard with square or bevelled edges and a smooth painted surface. The products can be mounted on ceilings and walls. Directly mounted or in a gridsystem as layin panels. |  |  | Go To Resource |  |  |  |  | https://cqd.io/e/ec3c5r4184
|  |  |  | 360 | 28560 | Yes | EPD Number: PRLS121918 published by Labeling Sustainability Inc., 2018 |  | The Gypsum Board is a product that consists of a fireproof core made essentially of gypsum. This is covered on both sides with 100% recycled paper or resistant fiberglass coating. ON Panel Rey Interior gypsum boards the front covering runs the entire length of the beveled edges of the board for greater strength and protection of the core. The ends are square cut and finished smooth. The Drywall is offered in a wide variety of standard lengths and thickness. Panel Rey products do not contain asbestos. |  |  | Go To Resource |  |  |  |  | https://cqd.io/e/ec3fwr6117
|  |  |  | 361 | 28750 | Yes | EPD Number: S-P-00507 published by EPD International AB, 2013 |  | Gyproc Moisture Resistant consists of an aerated gypsum core with water repellent additives encased in, and firmly bonded to, strong paper liners. Gyproc Moisture Resistant comes with the option of either tapered edge or square edge on the long edges and has short edges sawn straight. Gyproc Moisture Resistant is a plasterboard that is suitable for drylining internal surfaces. |  |  | Go To Resource |  |  |  |  | https://cqd.io/e/ec39ewjdzh
|  |  |  | 362 | 28751 | Yes | EPD Number: S-P-00509 published by EPD International AB, 2013 |  | Gyproc SoundBloc consists of an aerated gypsum core encased in, and firmly bonded to, strong paper liners. The gypsum core contains various additives and has a higher density core when compared with standard plasterboard. Gyproc SoundBloc has tapered edges on the long edges and has short edges sawn straight. Gyproc SoundBloc is a plasterboard that is suitable for drylining internal surfaces. |  |  | Go To Resource |  |  |  |  | https://cqd.io/e/ec3r8mu52g
|  |  |  | 363 | 28752 | Yes | EPD Number: S-P-00510 published by EPD International AB, 2013 |  | Gyproc DuraLine consists of an aerated gypsum core with glass fibre and other additives encased in, and firmly bonded to, strong paper liners. Gyproc DuraLine has tapered long edges and short edges sawn straight. Gyproc DuraLine is a plasterboard that is suitable for drylining internal surfaces. |  |  | Go To Resource |  |  |  |  | https://cqd.io/e/ec3pc7hkwf
|  |  |  | 364 | 28758 | Yes | EPD Number: S-P-00582 published by EPD International AB, 2014 |  | Gyproc WallBoard consists of an aerated gypsum core encased in, and firmly bonded to, strong paper liners. The gypsum core contains various additives. Gyproc WallBoard is a WallBoard product and comes with the option of either tapered edge or square edge on the long edges and has short edges sawn straight. Gyproc WallBoard is a plasterboard that is suitable for drylining internal surfaces. |  |  | Go To Resource |  |  |  |  | https://cqd.io/e/ec3bg8ftyc
|  |  |  | 365 | 28789 | Yes | EPD Number: S-P-00813 published by EPD International AB, 2018 |  | Products included in this EPD: Knauf Wallboard type A, 12.5 mm, board type A according to EN 520, board type GKB according to DIN 18180, used in all fields of interior work as economic cladding of drywall systems without special requirementsKnauf Wallboard impregnated, 12.5 mm, board type H2 according to EN 520, board type GKBI according to DIN 18180, used in all fields of interior work as economic cladding of drywall systems in rooms with moderately high humidity (constant relative air humidity of â‰¤ 70 %, e.g. domestic bathrooms)Knauf fire-resistant board type DF, 12.5 mm, board type DF according to EN 520, board type GKF according to DIN 18180, used in all fields of interior work as economic cladding of drywall systems in rooms with special requirements on fire protection systems |  |  | Go To Resource |  |  |  |  | https://cqd.io/e/ec3cn9ns9d
|  |  |  | 366 | 28828 | Yes | EPD Number: S-P-00935 published by EPD International AB, 2016 |  | Special board with an increased density core (type D), where gypsum is mixed with glass and wood fibres. These characteristics give the product a high level of surface hardness, as well as mechanical resistance (type I and R). DuraGyp is a type H1 board, with a low water absorption, allowing its installation in rooms with high levels of relative humidity. It also has a reduced permeability to water vapour (type E) which allows to install it as external board, when not directly exposed to atmospheric agents. Moreover DuraGyp is type F, thus providing excellent fire resistance performances. The technology Activ'Air® allows the board to absorb and neutralize up to 70% of the formaldehyde present in the air. |  |  | Go To Resource |  |  |  |  | https://cqd.io/e/ec3mbe63g4
|  |  |  | 367 | 28830 | Yes | EPD Number: S-P-00945 published by EPD International AB, 2018 |  | Gypboard® Plain plasterboard is a standard gypsum board consisting of an aerated gypsum core encased in and firmly bonded to, strong paper liners. Suitable for use in most system applications where normal fire, structural and acoustic levels are specified. The product is ideal for false ceilings and standard drywall partitions. Gypboard® Plain plasterboard is available in sizes 9.5 mm, 12.5 mm and 15 mm; this EPD applies to 12.5 mm and 15 mm Plain plasterboard. |  |  | Go To Resource |  |  |  |  | https://cqd.io/e/ec370jndm5
|  |  |  | 368 | 28854 | Yes | EPD Number: S-P-01000 published by EPD International AB, 2017 |  | This EPD uses a declared unit of 1 m2 of installed plasterboard and applies to the following products: • GIB Standard® - the new standard for building peace of mind.• GIB Wideline® for horizontal fixing on 2.7m studs, ensuring fewer joints and a better finish.• GIB Aqualine® for wet areas.• GIB Braceline® / GIB Noiseline® for wall bracing and reducing noise transmission.• GIB Ultraline® for showpiece areas, such as entranceways, due to its rigidity and finer finish.• GIB Fyreline® for increased fire resistance.• GIB Toughline® for improved impact resistance.• GIB Superline®, providing both impact and water resistance. |  |  | Go To Resource |  |  |  |  | https://cqd.io/e/ec31mzsac9
|  |  |  | 369 | 28895 | Yes | EPD Number: S-P-01142 published by EPD International AB, 2018 |  | FIBRANgyps A13 (th.12,5 mm) and A15 (th.15 mm) are made of double-sided cardboard and gypsum core. Their finish surface allows any subsequent final proper treatment. Their use is intended for any new building or renovation, either in housing or commercial buildings. Installed in partitions, lining walls and interior ceilings they provide aesthetics, thermal acoustic insulation, fire protection. |  |  | Go To Resource |  |  |  |  | https://cqd.io/e/ec3qc4qn2f
|  |  |  | 370 | 28913 | Yes | EPD Number: S-P-01254 published by EPD International AB, 2018 |  | GYPFOR is currently the most recent plasterboard producer in the Iberian Peninsula. With an installed capacity of 15M m2 per year this unit is able to produce a complete range of plasterboards that are required for the most demanding projects. The standard plasterboard is suitable for indoor applications, is available in various thicknesses and longitudinal edge finishes and it is ready for a variety of treatments and finishes. GYPFOR believes that the logistics is the key factor for a service of quality, so we are strategically located in Sines, nearby one of the largest commercial harbour in Europe, in order to benefit from available resources and logistic potential in the distribution of our products. |  |  | Go To Resource |  |  |  |  | https://cqd.io/e/ec32846jcq
|  |  |  | 371 | 28917 | Yes | EPD Number: S-P-01264 published by EPD International AB, 2018 |  | Flex Alçıpan® (FX) is a smooth, flexible and light-weight gypsum board produced according to TS EN 520+A1 as Type A. Water Resistant Alçıpan® (WR) is a smooth, flexible and light-weight gypsum board produced according to TS EN 520+A1 as Type H, with water repellency property, used in wet and humidity areas. Fire Resistant Alçıpan® (FR) is a smooth, flexible and light-weight gypsum board produced according to TS EN 520+A1 as Type F, reinforced with fiber glass to provide high fire resistance. Water and Fire Resistant Alçıpan® (WRFR) is a smooth, flex and light-weight gypsum board produced according to TS EN 520+A1 as Type HF with increased water repellency and fire resistance properties. |  |  | Go To Resource |  |  |  |  | https://cqd.io/e/ec356ew20m
|  |  |  | 372 | 28972 | Yes | EPD Number: S-P-01554 published by EPD International AB, 2020 |  | The product Placoflam 13(PPF 13) is a plasterboard with double-sided cardboard and gypsum core, reinforced with short-fiber nonwoven fiberglass and manufactured by continuous process. Its surface finish, easy to distinguish by its pink color, allows any subsequent final finish with proper treatment. Placoflam 13(PPF 13) plasterboard is installed in partitions, lining walls and interior ceilings forming systems that provide the acoustic insulation, thermal resistance and fire resistance required in each case. It is especially recommended for installation in construction systems with special requirements in terms of protection against fire. Its use is intended for interior finishing in any new building or rehabilitation, either in housing or public or private collective buildings. |  |  | Go To Resource |  |  |  |  | https://cqd.io/e/ec3r58x817
|  |  |  | 373 | 28984 | Yes | EPD Number: S-P-01597 published by EPD International AB, 2019 |  | The product Placo® BA 13 is a plasterboard with double-sided paper and gypsum core, manufactured by continuous process. Its surface, easy to distinguish by its beige color, allows any subsequent final finish with proper treatment. Placo® BA 13 plasterboard is installed in partitions, lining walls and interior ceilings, forming systems that provide the acoustic insulation, thermal resistance and fire resistance required in each case.Its use is intended for interior finishing in any new building or rehabilitation, either in housing or public or private collective buildings. |  |  | Go To Resource |  |  |  |  | https://cqd.io/e/ec3kk9eg0b
|  |  |  | 374 | 28985 | Yes | EPD Number: S-P-01598 published by EPD International AB, 2019 |  | The product Placo® BA 15 is a plasterboard with double-sided paper and gypsum core, manufactured by continuous process. Its surface, easy to distinguish by its beige color, allows any subsequent final finish with proper treatment. Placo® BA 15 plasterboard is installed in partitions, lining walls and interior ceilings, forming systems that provide the acoustic insulation, thermal resistance and fire resistance required in each case.Its use is intended for interior finishing in any new building or rehabilitation, either in housing or public or private collective buildings. |  |  | Go To Resource |  |  |  |  | https://cqd.io/e/ec360tzeyd
|  |  |  | 375 | 28986 | Yes | EPD Number: S-P-01599 published by EPD International AB, 2019 |  | The product Placomarine 13 (PPM 13) is a plasterboardwith double-sided cardboard and gypsum core of natural origin, conveniently added to reduce the superficial absorption of water and manufactured by continuous rolling process. It has longitudinal edges and square transverse edges.Its surface finish, easy to distinguish by its light green color, allows any subsequent final finish with proper treatment, including tiling. Placomarine 13 (PPM 13) plasterboard is installed in partitions, lining wallsand interior ceilings forming systems that provide the acoustic insulation, thermal resistance and fire resistance required in each case. Its installation is especially recommended in construction systems in damp rooms (medium humidity).Its use is intended for interior finishing in any new building or rehabilitation, either in housing or public or private collective buildings. |  |  | Go To Resource |  |  |  |  | https://cqd.io/e/ec3yc3gzuz
|  |  |  | 376 | 28987 | Yes | EPD Number: S-P-01600 published by EPD International AB, 2019 |  | The product Placoflam 15 (PPF 15) is a plasterboardwith double-sided cardboard and gypsum core, reinforced with short-fiber nonwoven fiberglass and manufactured by continuous process. Its surface finish, easy to distinguish by its pink color, allows any subsequent final finish with proper treatment. Placoflam 15 (PPF 15) plasterboard is installed in partitions, lining wallsand interior ceilings forming systems that provide the acoustic insulation, thermal resistance and fire resistance required in each case. It is especially recommended for installation in construction systems with special requirements in terms of protection against fire.Its use is intended for interior finishing in any new building or rehabilitation, either in housing or public or private collective buildings. |  |  | Go To Resource |  |  |  |  | https://cqd.io/e/ec37n764sh
|  |  |  | 377 | 29040 | Yes | EPD Number: S-P-01935 published by EPD International AB, 2020 |  | Knauf GKF are plasterboard reinforced with mineral fibers and additives for better cohesion of the plaster core under the action of fire. Knauf GKF plasterboards are used in all areas of interior construction especially for partition walls, counterwalls on metal or direct-tackle structure, countertops where fire protection is required. Knauf GKF are also suitable for the fire protection of structural elements such as beams and pillars, both steel and reinforced concrete. GKF plasterboard is available in sizes 12.5 mm, 15 mm, 18 mm and 25 mm; this EPD applies only to 12.5 mm and 15 mm sizes. |  |  | Go To Resource |  |  |  |  | https://cqd.io/e/ec3901xauk
|  |  |  | 378 | 29049 | Yes | EPD Number: S-P-02001 published by EPD International AB, 2020 |  | A plasterboard is a construction product used for covering walls and ceilings and the boards come in different varieties to meet different performance requirements, e.g. properties such as moisture resistance, acoustic insulation, fire performance and mechanical properties vary between different board types. Different additives and improving agents in each board recipe give the boards their specific properties, and thus make them suitable for different construction applications. |  |  | Go To Resource |  |  |  |  | https://cqd.io/e/ec30702e7d
|  |  |  | 379 | 29076 | Yes | EPD Number: S-P-02204 published by EPD International AB, 2020 |  | The products covered by this environmental product declaration are 4 different plasterboards consisting of a gypsum core with varying properties according to the type of board which is wrapped in board liner. This EPD has been registered as an ECO Platform EPD with ECO EPD Reference number 00001313. The International EPD System is a founding member of the ECO Platform and its procedures has undergone a peer audit to be able to use this logotype. All EPDs of construction products from different programmes that carry the ECO logotype are listed here. |  |  | Go To Resource |  |  |  |  | https://cqd.io/e/ec334zg3k4
|  |  |  | 380 | 29185 | Yes | EPD Number: S-P-04028 published by EPD International AB, 2021 |  | Diamant GKFI boards are hard gypsum boards with fibre reinforcement and flexurally ductile special gypsum core for fire resistance and sound insulation systems as well as enhanced mechanical requirements. Diamant GKFI boards are impregnated for reduced water absorption in rooms with moderately high humidity. The premium Diamant board liner can be identified by its blue colour and has a particularly robust surface. |  |  | Go To Resource |  |  |  |  | https://cqd.io/e/ec3dr6cc2y
|  |  |  | 381 | 29248 | Yes | EPD Number: S-P-04921 published by EPD International AB, 2022 |  | Knauf Fire Panel offers superior fire protection when used as part of a full Knauf system. The additional fire protection properties enable Knauf Fire Panel to be used where increased fire performance is required such as in domestic separating walls, garages and corridors. This EPD applies to 12.5mm & 15mm of Knauf Fire Panel Plasterboard. |  |  | Go To Resource |  |  |  |  | https://cqd.io/e/ec3186rgyp
|  |  |  | 382 | 29251 | Yes | EPD Number: S-P-04935 published by EPD International AB, 2022 |  | Knauf Moisture Panel is a high performance plasterboard for use in internal areas of high humidity such as Kitchens and Bathrooms. Suitable for walls and ceiling installations. This EPD applies to 12.5mm & 15mm of Knauf Moisture Panel Plasterboard. |  |  | Go To Resource |  |  |  |  | https://cqd.io/e/ec3ubuyu9g
|  |  |  | 383 | 29254 | Yes | EPD Number: S-P-04946 published by EPD International AB, 2022 |  | Knauf Windliner has been developed for steel infill construction methods. It is a 12.5mm paper-faced gypsum sheathing board designed to provide protection against the weather for the outer face of the Knauf Solid SFS Stud. Knauf Windliner has a fire and moisture resistant core, and is faced with a terracotta-coloured paper to reduce moisture ingress. It may be exposed to external elements during a typical build programme without problems for up to 6 months once taped. This EPD applies to 12.5mm of Knauf Windliner Plasterboard. |  |  | Go To Resource |  |  |  |  | https://cqd.io/e/ec36q4n3ac
384
385
386
387
388
389
390
391
392
393
394
395
396
397
398
399
400
401
402
403
404
405
406
407
408
409
410
411
412
413
414
415
416
417
418
419
420
421
422
423
424
425
426
427
428
429
430
431
432
433
434
435
436
437
438
439
440
441
442
443
444
445
446
447
448
449
450
451
452
453
454
455
456
457
458
459
460
461
462
463
464
465
466
467
468
469
470
471
472
473
474
475
476
477
478
479
480
481
482
483
484
485
486
487
488
489
490
491
492
493
494
495
496
497
498
499
500
501
502
503
504
505
506
507
508
509
510
511
512
513
514
515
516
517
518
519
520
521
522
523
524
525
526
527
528
529
530
531
532
533
534
535
536
537
538
539
540
541
542
543
544
545
546
547
548
549
550
551
552
553
554
555
556
557
558
559
560
561
562
563
564
565
566
567
568
569
570
571
572
573
574
575
576
577
578
579
580
581
582
583
584
585
586
587
588
589
590
591
592
593
594
595
596
597
598
599
600
<<< End of Material Profile >>>
The below will be deleted before sending externally
|  |  |  | NOTES: Check the slicers are on the correct materials |  |  | All Data Points Pivot Tables |  |  | All Data Points Pivot Tables |  |  |  |  | All Data Points Pivot Tables | [5 empty] | All Data Points Pivot Tables |  |  | Reference Lookup Pivot Table
|  |  |  | Number 1 | Plaster - All Data Collected |  | Number 2 | Plaster, Glass Fibre Reinforced Plasterboard |  | Number 3 | Plaster, Gypsum |  | Number 4 | Plaster, Plasterboard | Number 5 | 0 |  | Number 6 | 0 | Number 7 | 0 | Number 8 | 0
<< Go To Main Data >>

## Rubber
THESE ROWS AND COLUMNS WILL BE HIDDEN - They contain update notes and information for lookup calculations
|  |  |  | SELECT Material | Rubber |  | Hide these rows, used for lookup formulas
|  |  |  | Sheet name | Rubber
|  |  |  | Workbook name | ICE DB Advanced V4.0 (March 26 Update).xlsx
| Edit Title Manually |  |  | Material Profile: Rubber
|  |  |  | ICE DB Version: | V4.0 - Dec 2024 |  |  | Check this link to see when the material profile was last updated
|  |  |  | Is this version still valid? |  | Check link below, to see if a newer version is available. |  |  | This version has expired. Please download a new version using the link below.
|  |  |  | Check if this copy is up to date at: |  | http://www.circularecology.com/embodied-energy-and-carbon-footprint-database.html
| Update URL Manually |  |  | For further information on this material, please visit this page: |  | INSERT LINK TO WEBPAGE…
Section Navigation
JB - Updated refs |  |  |  | Section - Click to Go |  |  |  | Comments
A53 | #Rubber!A53 | Introduction to Material |  | Introduction to Material |  |  |  | Notes on the embodied carbon of this material. This may include some important information.
A60 | #Rubber!A60 | Selected Embodied Carbon Coefficients |  | Selected Embodied Carbon Coefficients |  |  |  | These are the main embodied carbon footprint coefficients for the material types.
A458 | #Rubber!A458 | Wider Life Cycle Notes |  | Wider Life Cycle Notes |  |  |  | Notes on wider life cycle impacts.
A471 | #Rubber!A471 | ICE Database Embodied Carbon (EC) Statistics - kg CO2e/kg |  | ICE Database Embodied Carbon (EC) Statistics - kg CO2e/kg |  |  |  | Here you will find detailed statistics on the data collected. For the full list of all datapoints, a separate section is included further below.
A513 | #Rubber!A513 | Histograms and distribution charts |  | Histograms and distribution charts |  |  |  | For some of the sub-material categories, histograms and embodied carbon distribution charts have been included.
A566 | #Rubber!A566 | Data Quality |  | Data Quality |  |  |  | The data within the ICE Database is rated for data quality. The average data quality is shown here, along with a link to the data quality matrix.
A613 | #Rubber!A613 | Material Properties |  | Material Properties |  |  |  | Information on material density, specific heat, and more.
A777 | #Rubber!A777 | All Data Points |  | All Data Points |  |  |  | Here you will find a list of all the datapoints collected. These datapoints are used to produce the histograms and may be useful for further statistical analysis.
A1381 | #Rubber!A1381 | Further Reading |  | Further Reading |  |  |  | A list of recommended reading.
A1800 | #Rubber!A1800 | References and EPDs |  | References and EPDs |  |  |  | The ICE Database uses data from multiple resources. However, EPDs have become the most important data resource. Here you will find reference details and links to EPDs for this material.
| #Rubber! | INSERT LINK TO WEBPAGE FOR MATERIAL PROFILE |  | INSERT LINK TO WEBPAGE FOR MATERIAL PROFILE |  |  |  | For further information, please visit the webpage for this material profile.
| CUSTOMISE WHOLE SECTION FOR MATERIAL |  |  | Introduction to Material
Rubber is a waterproof, flexible and tough material which is used in many applications due to its properties. Synthetic rubbers are artificial elastomers usually made from petroleum by products. Natural rubbers are not currently included in this database. Rubber products such as floor tiles can also contain high levels of other materials such as fillers and additives, as well as recycled rubber content (also referred to as regrind).
|  |  |  | Boundaries: | Cradle to Gate = A1-A3
| COPY FROM SUMMARY TABLE |  |  | Selected Embodied Carbon Coefficients
Comments
The data below shows an average of data collected for synthetic rubbers only. All of the data points are EPDs. The data set includes different rubber products such as floor tiles and membranes, as well as products with a wide-range of recycled rubber content. These have led to a large range in the embodied carbon, and the category would benefit from further separation by application and recycled rubber content in the future.
<<< Start of Main Embodied Carbon Data >>>
|  |  |  | Materials | Embodied Carbon - kgCO2e/kg | Comments |  |  |  |  | DQI Score | DQI Version |  |  |  |  | Name Exactly as in ICE DB
|  |  |  | Rubber, Synthetic | 2.54693 | Average of data collected, 61 datapoints. This data has not considered differences between different synthetic rubbers (e.g., EPDM, Silicone etc.), and has also not considered % recycled rubber content which can range considerably between the data sources. Further research to address these would be beneficial. |  |  |  |  | 59.36% | V2.0 |  |  |  |  | Rubber, Synthetic
<<< End of Main Embodied Carbon Data >>>
Wider Lifecycle Notes (Modules B, C and D)
The ICE Database is a cradle to gate data resource (module A1 to A3). Modules B (in-use), C (end of life) and D (benefits to future lifecycles) are beyond the scope of the ICE Database. However, some important information is provided here. It is also worth checking the links to the Environmental Product Declarations (EPDs) further below. Many EPDs have data for wider lifecycles
Considerations specific to this material:
Rubber can be recycled through shredding and devulvanization into raw material which can then be cleaned and reprocessed into new rubber products. Due to synthetic rubber being composed of petroleum by-products, incineration at end of life releases many harmful chemicals and carbon dioxide.
Considerations for all materials:
The ICE database contains data on the cradle to gate, Modules A1-3, embodied carbon. It is important to consider the amount of construction waste in a building project. The material wasted has an embodied carbon impact which should not be neglected. In many cases this can be a significant contribution to embodied carbon of a construction building. Users will need to consider if a material or product has a notable in-use or end of life impact, based upon their application. Durability and lifetime should also be considered as a part of a fair and comparative assessment. Finally, end of life relies on assumptions for the disposal route, such as landfill, reuse or recycling. The end of life phase should consider that it cannot be guaranteed what will happen at the end of the lifetime. Reviews of potential scenarios with sensitivity analysis should be undertaken where possible. Finally, users are directed to the references section, which contains links to EPDs. Many of the EPDs state impacts of installation, in-use and end of life.
ICE Database Embodied Carbon (EC) Statistics - kg CO2e/kg
This is not the main embodied carbon data. See the section 'Selected embodied carbon coefficients' for the main data.
The below statistics have come from the data collected for the ICE version stated at the top of this material profile. These statistics are taken from all of the data collected in the backend ICE database, which is not publicly available. The categories of sub-material types are sometimes merged in the final version of the publicly available ICE database, e.g. if sample size is deemed individually too low across similar categories. The below statistics may therefore show different data for similar sounding material sub-categories, in some instances. These statistics are provided for transparency and general information purposes. It is recommended to use the main embodied carbon data shown above, rather than the statistical averages presented here. For example, for some materials the average embodied carbon of all data collected is a poor indicator of the average embodied carbon of that material. This may arise due to sub-material types that have an unusually high or low impact. Those sub-material types may have a low market share. In such cases, they could influence the statistical average unfairly. For this reason, some of the material and sub-material categories in the main ICE Database considers the consumption mixture of various sub-material types.
| SELECT SUB-MATERIAL - REST AUTO GENERATED |  |  | Main Material | Sample Size | Average Embodied Carbon (kg CO2e/kg) | Min Embodied Carbon (kg CO2e/kg) | Max Embodied Carbon (kg CO2e/kg) | Standard Deviation Embodied Carbon (kg CO2e/kg) | Variance Based on a Sample (Excel Var Function) Embodied Carbon (kg CO2e/kg) | Comments
|  |  | 1 | Rubber - All Data Collected | 61 | 2.54693 | 0.767807229 | 6.35686 | 1.268523 | 1.609149 | This data doesn’t include any modelled datapoints, e.g. datapoints that have modelled a consumption mixture of sub-material types. It is all data collected from the literature. All sub-categories may not be shown.
|  |  | 2 | Rubber, Synthetic | 61 | 2.54693 | 0.767807229 | 6.35686 | 1.268523 | 1.609149
3
4
5
6
7
8
9
10
11
12
13
14
15
16
For some of the sub-categories, mainly with larger sample sizes, the percentiles are shown below
| AUTO GENERATED |  |  | Main Material | Percentiles - Where Available - kgCO2e per kg | [6 empty] | Comments
[5 empty] | 10 | 20 | 25 | 50 | 75 | 80 | 90
|  |  | 1 | Rubber - All Data Collected | 0.915257693 | 1.314036 | 1.468338 | 2.516590909 | 3.53604 | 3.905 | 4.154706 | For small sample sizes data for a particular percentile may not be available.
|  |  | 2 | Rubber, Synthetic | 0.915257693 | 1.314036 | 1.468338 | 2.516590909 | 3.53604 | 3.905 | 4.154706
|  |  | 3 |  |  |  |  | 1e-10
|  |  | 4 |  |  |  |  | 1e-10
|  |  | 5 |  |  |  |  | 1e-10
|  |  | 6 |  |  |  |  | 1e-10
|  |  | 7 |  |  |  |  | 1e-10
|  |  | 8 |  |  |  |  | 1e-10
9
10
11
12
13
14
15
16
For some of the sub-categories there are histograms and distribution charts provided below. The individual datapoints may be found further below.
| AUTO GENERATED |  |  | 1 - Profile of data for: |  | Rubber - All Data Collected
Edit range on source data
| AUTO GENERATED |  |  | 2 - Profile of data for: |  | Rubber, Synthetic
Edit range on source data
| AUTO GENERATED |  |  | 3 - Profile of data for: |  | 0 |  |  |  | Chart below not used - Placeholder for future content
Edit range on source data
| AUTO GENERATED |  |  | 4 - Profile of data for: |  | 0 |  |  |  | Chart below not used - Placeholder for future content
Edit range on source data
| AUTO GENERATED |  |  | 5 - Profile of data for: |  | 0 |  |  |  | Chart below not used - Placeholder for future content
Edit range on source data
| AUTO GENERATED |  |  | 6 - Profile of data for: |  | 0 |  |  |  | Chart below not used - Placeholder for future content
Edit range on source data
| AUTO GENERATED |  |  | 7 - Profile of data for: |  | 0 |  |  |  | Chart below not used - Placeholder for future content
Edit range on source data
| AUTO GENERATED |  |  | 8 - Profile of data for: |  | 0 |  |  |  | Chart below not used - Placeholder for future content
Edit range on source data
| AUTO GENERATED |  |  | Data Quality
|  |  |  | DQI Version: |  | V2.0 |  |  |  | Go to Data Quality Matrix
Data quality is rated according to our data quality matrix. The below DQI scores are the average data quality collected for each material category. They use the same pool of data as for the summary statistics further above.
|  |  |  | Main Material | Core DQIs (50% of final DQI score)
[5 empty] | DQI Method (Max 5) | DQI Assurance (Max 5) | DQI Temporal (Max 5) | DQI Geographic (Max 5) | DQI Transparency (Max 5) | DQI Total - % (Max 100%)
Rubber
|  |  |  | Rubber, Synthetic | 4.508197 | 2.868852 | 3.491803 | 3.311475 | 3 | 68.72%
|  |  |  | Main Material | Category Average DQIs (50% of final DQI score)
[5 empty] | Sample Size | Mean Absolute Percentage Deviation - % | DQI Population & Precision (Max 5) | DQI Analytical (Max 5) | DQI Total - % (Max 100%)
Rubber
|  |  |  | Rubber, Synthetic | 61 | 41.86% | 2 | 3 | 50%
| COPY FROM ICE V2 |  |  | Material Properties
The material properties below were originally from CIBSE Guide A (ref. 174). The densities of most materials varies within a sensible range. Densities within the ICE Database may differ.
Material Properties (CIBSE Data)
|  |  |  | Material |  | Condition | Thermal conductivity (W-m-1 K-1) | Density (kg m-3) | Specific heat (J kg-1 K-1) | Thermal Diffusivity (M^2 S-1)
| 1 |  |  | Rubber: |  |  | 0.17 | 1500 | 1500 | 7.555556e-08
| 2 |  |  | expanded board, rigid |  |  | 0.032 | 70 | 70 | 6.530612e-06
| 3 |  |  | hard |  |  | 0.15 | 1200 | 1200 | 1.041667e-07
| 4 |  |  | tiles |  |  | 0.3 | 1600 | 1600 | 1.171875e-07
5
6
7
8
9
10
11
12
13
14
15
16
17
18
19
20
21
22
23
24
25
26
27
28
29
30
31
32
33
34
35
36
37
38
39
40
41
42
43
44
45
46
47
48
49
50
51
52
53
54
55
56
57
58
59
60
61
62
63
64
65
66
67
68
69
70
71
72
73
74
75
76
77
78
79
80
81
82
83
84
85
86
87
88
89
90
91
92
93
94
95
96
97
98
99
100
101
102
103
104
105
106
107
108
109
110
111
112
113
114
115
116
117
118
119
120
121
122
123
124
125
126
127
128
129
130
131
132
133
134
135
136
137
138
139
140
141
142
143
144
145
146
147
148
149
150
| AUTO GENERATED |  |  | All Data Points
The below contains all the datapoints collected for this material, along with data for various sub-categories. This data is used to produce the histograms. It could be used for further statistical analysis. These values do not include any modelled data, e.g. does not include data taken from the cement, mortar and concrete model.
[5 empty] | 1 | 2 | 3 | 4 | 5 | 6 | 7 | 8
|  |  |  | Datapoint No. | Rubber - All Data Collected | Rubber, Synthetic | N/A | N/A | N/A | N/A | N/A | N/A
|  |  |  | 1 | 6.35686 | 6.35686 | 1e-10 | 1e-10 | 1e-10 | 1e-10 | 1e-10 | 1e-10
|  |  |  | 2 | 5.140712946 | 5.140712946
|  |  |  | 3 | 4.753846154 | 4.753846154
|  |  |  | 4 | 4.29977 | 4.29977
|  |  |  | 5 | 4.20151 | 4.20151
|  |  |  | 6 | 4.16778 | 4.16778
|  |  |  | 7 | 4.10241 | 4.10241
|  |  |  | 8 | 4 | 4
|  |  |  | 9 | 3.99847 | 3.99847
|  |  |  | 10 | 3.97332 | 3.97332
|  |  |  | 11 | 3.94471 | 3.94471
|  |  |  | 12 | 3.905 | 3.905
|  |  |  | 13 | 3.905 | 3.905
|  |  |  | 14 | 3.6402 | 3.6402
|  |  |  | 15 | 3.606060606 | 3.606060606
|  |  |  | 16 | 3.466019417 | 3.466019417
|  |  |  | 17 | 3.334645669 | 3.334645669
|  |  |  | 18 | 3.256302521 | 3.256302521
|  |  |  | 19 | 3.2 | 3.2
|  |  |  | 20 | 3.193103448 | 3.193103448
|  |  |  | 21 | 3.185185185 | 3.185185185
|  |  |  | 22 | 3.182 | 3.182
|  |  |  | 23 | 2.930836836 | 2.930836836
|  |  |  | 24 | 2.867272727 | 2.867272727
|  |  |  | 25 | 2.818787879 | 2.818787879
|  |  |  | 26 | 2.814255319 | 2.814255319
|  |  |  | 27 | 2.763696 | 2.763696
|  |  |  | 28 | 2.673029046 | 2.673029046
|  |  |  | 29 | 2.650425532 | 2.650425532
|  |  |  | 30 | 2.590714286 | 2.590714286
|  |  |  | 31 | 2.516590909 | 2.516590909
|  |  |  | 32 | 2.305333333 | 2.305333333
|  |  |  | 33 | 2.285226302 | 2.285226302
|  |  |  | 34 | 2.152512 | 2.152512
|  |  |  | 35 | 2.150537634 | 2.150537634
|  |  |  | 36 | 2.146282974 | 2.146282974
|  |  |  | 37 | 1.852362205 | 1.852362205
|  |  |  | 38 | 1.765513126 | 1.765513126
|  |  |  | 39 | 1.698293515 | 1.698293515
|  |  |  | 40 | 1.692482916 | 1.692482916
|  |  |  | 41 | 1.657142857 | 1.657142857
|  |  |  | 42 | 1.604328018 | 1.604328018
|  |  |  | 43 | 1.560714286 | 1.560714286
|  |  |  | 44 | 1.55952381 | 1.55952381
|  |  |  | 45 | 1.554082999 | 1.554082999
|  |  |  | 46 | 1.495396419 | 1.495396419
|  |  |  | 47 | 1.44127936 | 1.44127936
|  |  |  | 48 | 1.415841584 | 1.415841584
|  |  |  | 49 | 1.321412301 | 1.321412301
|  |  |  | 50 | 1.309117865 | 1.309117865
|  |  |  | 51 | 1.278688525 | 1.278688525
|  |  |  | 52 | 1.246935201 | 1.246935201
|  |  |  | 53 | 1.220460036 | 1.220460036
|  |  |  | 54 | 1.196403873 | 1.196403873
|  |  |  | 55 | 1.043333333 | 1.043333333
|  |  |  | 56 | 0.883238783 | 0.883238783
|  |  |  | 57 | 0.872169811 | 0.872169811
|  |  |  | 58 | 0.848851406 | 0.848851406
|  |  |  | 59 | 0.767807229 | 0.767807229
|  |  |  | 60 | 0.823856185 | 0.823856185
|  |  |  | 61 | 0.775099305 | 0.775099305
62
63
64
65
66
67
68
69
70
71
72
73
74
75
76
77
78
79
80
81
82
83
84
85
86
87
88
89
90
91
92
93
94
95
96
97
98
99
100
101
102
103
104
105
106
107
108
109
110
111
112
113
114
115
116
117
118
119
120
121
122
123
124
125
126
127
128
129
130
131
132
133
134
135
136
137
138
139
140
141
142
143
144
145
146
147
148
149
150
151
152
153
154
155
156
157
158
159
160
161
162
163
164
165
166
167
168
169
170
171
172
173
174
175
176
177
178
179
180
181
182
183
184
185
186
187
188
189
190
191
192
193
194
195
196
197
198
199
200
201
202
203
204
205
206
207
208
209
210
211
212
213
214
215
216
217
218
219
220
221
222
223
224
225
226
227
228
229
230
231
232
233
234
235
236
237
238
239
240
241
242
243
244
245
246
247
248
249
250
251
252
253
254
255
256
257
258
259
260
261
262
263
264
265
266
267
268
269
270
271
272
273
274
275
276
277
278
279
280
281
282
283
284
285
286
287
288
289
290
291
292
293
294
295
296
297
298
299
300
301
302
303
304
305
306
307
308
309
310
311
312
313
314
315
316
317
318
319
320
321
322
323
324
325
326
327
328
329
330
331
332
333
334
335
336
337
338
339
340
341
342
343
344
345
346
347
348
349
350
351
352
353
354
355
356
357
358
359
360
361
362
363
364
365
366
367
368
369
370
371
372
373
374
375
376
377
378
379
380
381
382
383
384
385
386
387
388
389
390
391
392
393
394
395
396
397
398
399
400
401
402
403
404
405
406
407
408
409
410
411
412
413
414
415
416
417
418
419
420
421
422
423
424
425
426
427
428
429
430
431
432
433
434
435
436
437
438
439
440
441
442
443
444
445
446
447
448
449
450
451
452
453
454
455
456
457
458
459
460
461
462
463
464
465
466
467
468
469
470
471
472
473
474
475
476
477
478
479
480
481
482
483
484
485
486
487
488
489
490
491
492
493
494
495
496
497
498
499
500
501
502
503
504
505
506
507
508
509
510
511
512
513
514
515
516
517
518
519
520
521
522
523
524
525
526
527
528
529
530
531
532
533
534
535
536
537
538
539
540
541
542
543
544
545
546
547
548
549
550
551
552
553
554
555
556
557
558
559
560
561
562
563
564
565
566
567
568
569
570
571
572
573
574
575
576
577
578
579
580
581
582
583
584
585
586
587
588
589
590
591
592
593
594
595
596
597
598
599
600
601
602
603
604
605
606
607
608
609
610
611
612
613
614
615
616
617
618
619
620
621
622
623
624
625
626
627
628
629
630
631
632
633
634
635
636
637
638
639
640
641
642
643
644
645
646
647
648
649
650
651
652
653
654
655
656
657
658
659
660
661
662
663
664
665
666
667
668
669
670
671
672
673
674
675
676
677
678
679
680
681
682
683
684
685
686
687
688
689
690
691
692
693
694
695
696
697
698
699
700
701
702
703
704
705
706
707
708
709
710
711
712
713
714
715
716
717
718
719
720
721
722
723
724
725
726
727
728
729
730
731
732
733
734
735
736
737
738
739
740
741
742
743
744
745
746
747
748
749
750
751
752
753
754
755
756
757
758
759
760
761
762
763
764
765
766
767
768
769
770
771
772
773
774
775
776
777
778
779
780
781
782
783
784
785
786
787
788
789
790
791
792
793
794
795
796
797
798
799
800
801
802
803
804
805
806
807
808
809
810
811
812
813
814
815
816
817
818
819
820
821
822
823
824
825
826
827
828
829
830
831
832
833
834
835
836
837
838
839
840
841
842
843
844
845
846
847
848
849
850
851
852
853
854
855
856
857
858
859
860
861
862
863
864
865
866
867
868
869
870
871
872
873
874
875
876
877
878
879
880
881
882
883
884
885
886
887
888
889
890
891
892
893
894
895
896
897
898
899
900
901
902
903
904
905
906
907
908
909
910
911
912
913
914
915
916
917
918
919
920
921
922
923
924
925
926
927
928
929
930
931
932
933
934
935
936
937
938
939
940
941
942
943
944
945
946
947
948
949
950
951
952
953
954
955
956
957
958
959
960
961
962
963
964
965
966
967
968
969
970
971
972
973
974
975
976
977
978
979
980
981
982
983
984
985
986
987
988
989
990
991
992
993
994
995
996
997
998
999
1000
Further Reading
| Tailor text to material |  |  | The below resources are recommended for further information.
|  |  |  | ICE DB Ref Number | Title |  | Author / Publisher |  | Description |  |  | Hyperlink |  |  |  |  | Hyperlink
| SELECT REF NUMBERS FROM DROP DOWN |  | 1
2
3
4
5
6
7
8
9
10
11
12
13
14
15
16
17
18
19
20
| AUTO GENERATED |  |  | References
Below you will find a list of the references used to compile this material profile.
|  |  |  | Item | ICE DB Ref Number | EPD? | Reference Details |  | Description |  |  | Hyperlink |  |  |  |  | Hyperlink
|  |  |  | 1 | 596 | Yes | EPD Number: EPD­NSB­20130250­IBC1­DE published by IBU - Institut Bauen & Umwelt e.V., 2013 |  | EPD for norament® 926 High-pressure pressed homogeneous floor coverings made of rubber in various colours and designs. |  |  | Go To Resource |  |  |  |  | https://www.oekobaudat.de/OEKOBAU.DAT/resource/sources/0ea72483-f4c5-4e7a-82de-ed234bb5144b/norament_926.pdf?version=00.01.000
|  |  |  | 2 | 597 | Yes | EPD Number: EPD­FDT­20150015­IAA1­DE published by IBU - Institut Bauen & Umwelt e.V., 2015 |  | EPD for Rhepanol hfk-sk roofing membrane, PIB sheeting (Polyisobutylene) |  |  | Go To Resource |  |  |  |  | https://www.oekobaudat.de/OEKOBAU.DAT/resource/sources/e0be2fdb-5be1-4bf1-85bd-56ff779418ef/Rhepanol_hfk-sk.pdf?version=00.01.000
|  |  |  | 3 | 598 | Yes | EPD Number: EPD­FDT­20150187­IAA1­DE published by IBU - Institut Bauen & Umwelt e.V., 2015 |  | EPD for Rhepanol hfk roofing membrane, PIB sheeting (Polyisobutylene) |  |  | Go To Resource |  |  |  |  | https://www.oekobaudat.de/OEKOBAU.DAT/resource/sources/14645b9a-01cc-47ca-ad25-f5663ef8c9b7/Rhepanol_hfk.pdf?version=00.01.000
|  |  |  | 4 | 599 | Yes | EPD Number: EPD­ALW­20140021­IBA1­DE published by IBU - Institut Bauen & Umwelt e.V., 2014 |  | EPD for EVALASTIC®V loosely laid under load or mechanically fastened roofing membrane - EPDM |  |  | Go To Resource |  |  |  |  | https://www.oekobaudat.de/OEKOBAU.DAT/resource/sources/e9fc2e14-603b-4abb-91d1-85a5e94f3c0b/EVALASTICV_lose_verlegt_unter_Auflast_oder_mechanisch_befestigt.pdf?version=00.01.000
|  |  |  | 5 | 600 | Yes | EPD Number: EPD­ALW­20140022­IBA1­DE published by IBU - Institut Bauen & Umwelt e.V., 2014 |  | EPD for EVALASTIC®VSK, EVALASTIC®VGSK glued roofing membrane - EPDM |  |  | Go To Resource |  |  |  |  | https://www.oekobaudat.de/OEKOBAU.DAT/resource/sources/8b12582f-974d-414d-aafc-73ce07c86bb7/EVALASTICVSK_EVALASTICVGSK_verklebt.pdf?version=00.01.000
|  |  |  | 6 | 632 | Yes | EPD Number: EPD­CCM­20120288­IBD1­DE published by IBU - Institut Bauen & Umwelt e.V., 2014 |  | EPD for RESITRIX® SK W Full Bond and RESITRIX® SK Partial Bond roofing and waterproofing membrane - synthetic EPDM rubber with a glass fibre backing. |  |  | Go To Resource |  |  |  |  | https://www.oekobaudat.de/OEKOBAU.DAT/resource/sources/9ca5ab32-6830-4627-a2a0-62a9acf98c62/RESITRIX_SK_W_Full_Bond_und_RESITRIX_SK_Partial_Bond.pdf?version=00.01.000
|  |  |  | 7 | 929 | No | Oekobau, Federal Ministry of the Interior, Building and Community, 2017 |  | A German database for LCA of buildings by the Federal Ministry of the Interior, Building and Community. |  |  | Go To Resource |  |  |  |  | https://www.oekobaudat.de/en.html
|  |  |  | 8 | 2651 | Yes | EPD Number: 7-431:2020 published by , 2020 |  | EPD for synthetic rubber floor covering
|  |  |  | 9 | 2652 | Yes | EPD Number: 7-432:2020 published by , 2020 |  | EPD for synthetic rubber floor covering
|  |  |  | 10 | 2653 | Yes | EPD Number: 7-433:2020 published by , 2020 |  | EPD for synthetic rubber floor covering
|  |  |  | 11 | 2654 | Yes | EPD Number: No EPD number published by , 2015 |  | EPD for synthetic rubber floor covering
|  |  |  | 12 | 2998 | Yes | EPD Number: 11-592:2019 published by , 2019 |  | EPD for unreinforced EPDM membrane
|  |  |  | 13 | 2999 | Yes | EPD Number: 11-591-2019 published by , 2019 |  | EPD for reinforced EPDM membrane
|  |  |  | 14 | 3173 | Yes | EPD Number: 7-423:2020 published by , 2020 |  | EPD for resilient floor covering
|  |  |  | 15 | 3174 | Yes | EPD Number: 7-424:2020 published by , 2020 |  | EPD for resilient floor covering
|  |  |  | 16 | 3175 | Yes | EPD Number: 7-425:2020 published by , 2020 |  | EPD for resilient floor covering
|  |  |  | 17 | 3863 | Yes | EPD Number: 4786842353.101.1 published by , 2016 |  | EPD for roofing membrane
|  |  |  | 18 | 3905 | Yes | EPD Number: SCS-EPD-03576 published by , 2015 |  | EPD for rubber flooring |  |  | Go To Resource |  |  |  |  | https://www.scscertified.com/products/cert_pdfs/SCS-EPD-03576_Ecore_RubberFlooring_052419.pdf
|  |  |  | 19 | 3906 | Yes | EPD Number: SCS-EPD-06146 published by , 2020 |  | EPD for rubber flooring |  |  | Go To Resource |  |  |  |  | https://www.scscertified.com/products/cert_pdfs/SCS-EPD-06146_Ecore_Rubber-Flooring_052020.pdf
|  |  |  | 20 | 3919 | Yes | EPD Number: 12CA56057.103.1 published by , 2013 |  | Rubber floor tile |  |  | Go To Resource |  |  |  |  | https://ecomedes.s3.amazonaws.com/client-data/Tarkett/EPD/Rubber%20Floor%20Tile-EPD.pdf
|  |  |  | 21 | 3997 | Yes | EPD Number: 4789432514.101.1 published by , 2020 |  | Rubber tile floor coverings |  |  | Go To Resource |  |  |  |  | https://www.nora.com/united-kingdom/en/products/norament-926-grano
|  |  |  | 22 | 10499 | Yes | EPD Number: 478673951.102.1 published by IBU, 2015 |  | Product Designation: GRAIN HARMONI, KAYAR, MULTIFLOOR ND/UNI This environmental product declaration covers the "Grain Harmoni", "Kayar" and "Multifloor Nd/Uni" collections of resilient floorings produced by Artigo. These products are smooth surfaced rubber floorings with varying finishes. To create this collective EPD, all three products were evaluated and the product with the greatest impact was retained as reference for the declaration. The product retained for this declaration is Grain Harmoni. Range of application Grain Harmoni resilient flooring is classified in accordance with ISO 10874 (previously EN 685) and in reference to the FCSS (Floor Covering Standard Symbols) to be installed in the following areas of application |  |  | Go To Resource |  |  |  |  | https://cqd.io/e/ec3ak2w8dk
|  |  |  | 23 | 11029 | Yes | EPD Number: SCS-EPD-06393 published by SCS Global Services, 2020 |  | Product Product Name Product Description Line Dropzone 8 mm rubber flooring offers a wide variety of color options for weight rooms and Dropzone - High color; fitness centers, while at the same time providing the traction, sound insulation, and durability Dropzone Dropzone - Low color that each gym requires. Its surface pattern created the look of a continuous, solid floor. Dropzone 8 mm rubber flooring is Tarkett Sports' most popular weight room flooring option. |  |  | Go To Resource |  |  |  |  | https://cqd.io/e/ec32u8mcdn
|  |  |  | 24 | 11048 | Yes | EPD Number: SCS-EPD-06145 published by SCS Global Services, 2020 |  | Origins integrates Ecore's past with the present: adding cork to vulcanized composition rubber, resulting in a beautiful surface with unlimited design and color combinations. Available in 12 by 24 inch tiles, Origins is a 3.2mm thick surface that is easy to install and serves as an excellent alternative to carpet. 2.2 PRODUCT FLOW DIAGRAM A flow diagram illustrating the production processes and life cycle phases included in the scope of the EPD is provided below. 2.3 APPLICATION The Ecore rubber flooring products provide the primary function of flooring for interior applications. The products are used in various commercial applications including retail, healthcare, education, and hospitality. 2.4 DECLARATION OF METHODOLOGICAL FRAMEWORK The scope of the EPD is cradle-to-grave, including raw material extraction and processing, transportation, product |  |  | Go To Resource |  |  |  |  | https://cqd.io/e/ec3504987g
|  |  |  | 25 | 11396 | Yes | EPD Number: 4786388448.104.1 published by UL, 2017 |  | The declaration for FLEXCO® rubber floor tile covers a broad range of styles produced by the manufacturing plant in Tuscumbia, AL. Rubber tile is made from a homogeneous composition of synthetic rubber, fillers, and additives. It is commonly available in thicknesses of 2.0 mm (0.080" or 80 mil), 2.54 mm (0.100" or 100 mil), and 3.2 mm (1/8"). Profile heights range from 0.51 mm (0.020") to 0.89 mm (0.035"). The manufacturing process results in a single layer. Rubber tile is typically used commercially in healthcare, education, retail, hospitality, transportation and office interiors. FLEXCO products are known for their durability and ease of maintenance throughout the product life, while also providing underfoot comfort, reduced noise from foot traffic, and inherent slip resistance. The defined Reference Service Life (RSL) is 40 years. |  |  | Go To Resource |  |  |  |  | https://www.transparencycatalog.com/assets/uploads/pdf/Flexco_RubberFloorTile_EPD.pdf
|  |  |  | 26 | 11406 | Yes | EPD Number: SCS-EPD-06144 published by SCS Global Services, 2020 |  | Specifically designed to address noise, comfort and safety concerns in sterile environments, Aurora reduces structure-borne sound, improves ergonomics and reduces the impact of falls. Featuring Ecore's patented itstru technology, Aurora is comprised of a premium calendared rubber fusion bonded to 5mm of Ecore's composition rubber backing. |  |  | Go To Resource |  |  |  |  | https://cqd.io/e/ec3gzcw1sw
|  |  |  | 27 | 11416 | Yes | EPD Number: 13CA29936.102.1 published by UL, 2014 |  | Johnsonite's Arcade® rubber sheet flooring is a resilient floor covering available in 2mm and 3mm gauges and an array of colors. This durable flooring provides comfort underfoot, noise and impact absorption as well as slip resistance making it ideal for commerial environments. Its six foot width also allows for virutally seamless hallways and corridors. It is available with matching and coordinating accessories, finishing borders, transitions and moldings making installation possibilites endless. |  |  | Go To Resource |  |  |  |  | https://cqd.io/e/ec3z3h89ar
|  |  |  | 28 | 11515 | Yes | EPD Number: EPD-NOR-20180126-ICA1-EN published by IBU, 2018 |  | In this Environmental Product Declaration (EPD), resilient rubber floor coverings of the nora systems GmbH product line norament® 926 are modeled. Specific characteristics of the norament® 926 coverings include: * manufacturing method: highÂ­pressure pressed in tiles * covering structure: singleÂ­layer, homogeneous * composition: synthetic rubber, minerals from natural sources, colour pigments, and processing aids norament® 926 are placed on the market in the EU/EFTA (with the exception of Switzerland) according to regulation (EU) No. 305/2011 (CPR). The products have a declaration of performance taking into consideration /EN 14041/: Resilient, textile, laminate, and modular multilayer floor coverings Â­ Essential characteristics and the CEÂ­marking. |  |  | Go To Resource |  |  |  |  | https://cqd.io/e/ec38rn8wzr
|  |  |  | 29 | 12844 | Yes | EPD Number: 13CA29936.104.1 published by UL, 2017 |  | This EPD includes Thermoplastic Rubber (TP) wall base as defined in ASTM F-1861-16. Depending on the product line, wall base is available as linear strips and rolls, with a thickness of up to 0.75" (19 mm) and a height of up to 8" (203 mm). Products can be manufactured with toe or toeless sections as well as inside or outside corners. The product lines covered in this study include Johnsonite's Thermoplastic Rubber (TP) wall base and accessories including Millwork®, Perceptions® Designer Wall Base, Masquerade®, Wall Art™ Decorative Wall Base, rePLACE® Demountable Base System, Traditional Wall Base and TightLock® Carpet and Resilient Wall Base. |  |  | Go To Resource |  |  |  |  | https://cqd.io/e/ec3z1w3q4h
|  |  |  | 30 | 12878 | Yes | EPD Number: 4789196803.102.1 published by UL, 2020 |  | Artigo manufacture high performance rubber surfaces, ideal for flooring of schools, offices, hospitals, museums and indoor public spaces. Artigo is committed to achieving the highest standards that respect both our ecosystem and society around us. Thus offering our users lasting, high quality flooring that respects the environment in all its aspects. Strict controls on production, the strict selection of raw materials and the prestigious international environmental certification of our finished products are proof of our commitment to the environment. Artigo's factory conforms to the ISO 14001 Environmental Management System. |  |  | Go To Resource |  |  |  |  | https://cqd.io/e/ec3h5bssxm
|  |  |  | 31 | 12880 | Yes | EPD Number: 4789196803.101.1 published by UL, 2020 |  | Artigo manufacture high performance rubber surfaces, ideal for flooring of schools, offices, hospitals, museums and indoor public spaces. Artigo is committed to achieving the highest standards that respect both our ecosystem and society around us. Thus offering our users lasting, high quality flooring that respects the environment in all its aspects. Strict controls on production, the strict selection of raw materials and the prestigious international environmental certification of our finished products are proof of our commitment to the environment. Artigo's factory conforms to the ISO 14001 Environmental Management System. |  |  | Go To Resource |  |  |  |  | https://cqd.io/e/ec3x1pesfb
|  |  |  | 32 | 18042 | Yes | EPD Number: SCS-EPD-08918 published by SCS Global Services, 2023 |  | The products include rubber floor mats containing recycled styrene butadiene (SBR) and ethylene propylene diene monomer (EPDM) rubber. The flooring products included in this EPD are manufactured from a combination of recycled styrene butadiene (SBR) and ethylene propylene diene monomer (EPDM) rubber, binders, catalysts and pigments and manufactured at the company's facility in Salmon Arm, British Columbia. The rubber mats are available in square cut and interlocking formats. |  |  | Go To Resource |  |  |  |  | https://www.scsglobalservices.com/certified-green-products-guide?pd_pid=68382
|  |  |  | 33 | 18043 | Yes | EPD Number: SCS-EPD-08937 published by SCS Global Services, 2023 |  | The products include rubber floor mats containing recycled styrene butadiene (SBR) and ethylene propylene diene monomer (EPDM) rubber. The flooring products included in this EPD are manufactured from a combination of recycled styrene butadiene (SBR) and ethylene propylene diene monomer (EPDM) rubber, binders, catalysts and pigments and manufactured at the company's facility in Salmon Arm, British Columbia. The rubber mats are available in square cut and interlocking formats. |  |  | Go To Resource |  |  |  |  | https://www.scsglobalservices.com/certified-green-products-guide?pd_pid=68383
|  |  |  | 34 | 28566 | Yes | EPD Number: SCS-EPD-03576 published by SCS Global Services, 2015 |  | QT sound control underlayment (scu) is a flat, resilient rubber underlayment used directly under most floor finishes, yielding exceptional results even under hard surface flooring and over concrete and wood joist construction. QT resilient base mat (rbm) is a dimpled, resilient base mat that can be applied under gypsum or full weight concrete to produce some of the thinnest sound rated systems in the industry |  |  | Go To Resource |  |  |  |  | http://maxcdn.ecoreintl.com/marketing/ecore/EPD_RubberFlooring_040115.pdf
35
36
37
38
39
40
41
42
43
44
45
46
47
48
49
50
51
52
53
54
55
56
57
58
59
60
61
62
63
64
65
66
67
68
69
70
71
72
73
74
75
76
77
78
79
80
81
82
83
84
85
86
87
88
89
90
91
92
93
94
95
96
97
98
99
100
101
102
103
104
105
106
107
108
109
110
111
112
113
114
115
116
117
118
119
120
121
122
123
124
125
126
127
128
129
130
131
132
133
134
135
136
137
138
139
140
141
142
143
144
145
146
147
148
149
150
151
152
153
154
155
156
157
158
159
160
161
162
163
164
165
166
167
168
169
170
171
172
173
174
175
176
177
178
179
180
181
182
183
184
185
186
187
188
189
190
191
192
193
194
195
196
197
198
199
200
201
202
203
204
205
206
207
208
209
210
211
212
213
214
215
216
217
218
219
220
221
222
223
224
225
226
227
228
229
230
231
232
233
234
235
236
237
238
239
240
241
242
243
244
245
246
247
248
249
250
251
252
253
254
255
256
257
258
259
260
261
262
263
264
265
266
267
268
269
270
271
272
273
274
275
276
277
278
279
280
281
282
283
284
285
286
287
288
289
290
291
292
293
294
295
296
297
298
299
300
301
302
303
304
305
306
307
308
309
310
311
312
313
314
315
316
317
318
319
320
321
322
323
324
325
326
327
328
329
330
331
332
333
334
335
336
337
338
339
340
341
342
343
344
345
346
347
348
349
350
351
352
353
354
355
356
357
358
359
360
361
362
363
364
365
366
367
368
369
370
371
372
373
374
375
376
377
378
379
380
381
382
383
384
385
386
387
388
389
390
391
392
393
394
395
396
397
398
399
400
401
402
403
404
405
406
407
408
409
410
411
412
413
414
415
416
417
418
419
420
421
422
423
424
425
426
427
428
429
430
431
432
433
434
435
436
437
438
439
440
441
442
443
444
445
446
447
448
449
450
451
452
453
454
455
456
457
458
459
460
461
462
463
464
465
466
467
468
469
470
471
472
473
474
475
476
477
478
479
480
481
482
483
484
485
486
487
488
489
490
491
492
493
494
495
496
497
498
499
500
501
502
503
504
505
506
507
508
509
510
511
512
513
514
515
516
517
518
519
520
521
522
523
524
525
526
527
528
529
530
531
532
533
534
535
536
537
538
539
540
541
542
543
544
545
546
547
548
549
550
551
552
553
554
555
556
557
558
559
560
561
562
563
564
565
566
567
568
569
570
571
572
573
574
575
576
577
578
579
580
581
582
583
584
585
586
587
588
589
590
591
592
593
594
595
596
597
598
599
600
<<< End of Material Profile >>>
The below will be deleted before sending externally
|  |  |  | NOTES: Check the slicers are on the correct materials |  |  | All Data Points Pivot Tables |  |  | All Data Points Pivot Tables |  |  |  |  | All Data Points Pivot Tables | [5 empty] | All Data Points Pivot Tables |  |  |  | Reference Lookup Pivot Table
|  |  |  | Number 1 | Rubber - All Data Collected |  | Number 2 | Rubber, Synthetic |  | Number 3 | 0 |  | Number 4 | 0 | Number 5 | 0 |  | Number 6 | 0 | Number 7 | 0 | Number 8 | 0
|  |  |  | Paste below per kg Embodied Carbon |  |  | Paste below per kg Embodied Carbon |  |  | Paste below per kg Embodied Carbon |  |  | Paste below per kg Embodied Carbon |  | Paste below per kg Embodied Carbon |  |  | Paste below per kg Embodied Carbon |  | Paste below per kg Embodied Carbon |  | Paste below per kg Embodied Carbon |  | Paste below reference numbers, filtered by this material
| Headers in this row |  |  | Per kg. Embodied Carbon (kg CO2/kg) | Data Point Number |  | Per kg. Embodied Carbon (kg CO2/kg) | Data Point Number |  | Per kg. Embodied Carbon (kg CO2/kg) | Data Point Number |  | Per kg. Embodied Carbon (kg CO2/kg) | Data Point Number | Per kg. Embodied Carbon (kg CO2/kg) | Data Point Number | [7 empty] | Row Labels
| Start data from this row |  |  | 6.35686 | 30608 |  | 6.35686 | 30608 | [15 empty] | 596
|  |  |  | 5.140712946 | 44401 |  | 5.140712946 | 44401 | [15 empty] | 597
|  |  |  | 4.753846154 | 32688 |  | 4.753846154 | 32688 | [15 empty] | 598
|  |  |  | 4.29977 | 30575 |  | 4.29977 | 30575 | [15 empty] | 599
|  |  |  | 4.20151 | 30609 |  | 4.20151 | 30609 | [15 empty] | 600
|  |  |  | 4.16778 | 30577 |  | 4.16778 | 30577 | [15 empty] | 632
|  |  |  | 4.10241 | 30572 |  | 4.10241 | 30572 | [15 empty] | 929
|  |  |  | 4 | 30974 |  | 4 | 30974 | [15 empty] | 2651
|  |  |  | 3.99847 | 30581 |  | 3.99847 | 30581 | [15 empty] | 2652
|  |  |  | 3.97332 | 30975 |  | 3.97332 | 30975 | [15 empty] | 2653
|  |  |  | 3.94471 | 30976 |  | 3.94471 | 30976 | [15 empty] | 2654
|  |  |  | 3.905 | 30977 |  | 3.905 | 30977 | [15 empty] | 2998
|  |  |  | 3.905 | 30978 |  | 3.905 | 30978 | [15 empty] | 2999
|  |  |  | 3.6402 | 30610 |  | 3.6402 | 30610 | [15 empty] | 3173
|  |  |  | 3.606060606 | 45372 |  | 3.606060606 | 45372 | [15 empty] | 3174
|  |  |  | 3.466019417 | 32854 |  | 3.466019417 | 32854 | [15 empty] | 3175
|  |  |  | 3.334645669 | 32855 |  | 3.334645669 | 32855 | [15 empty] | 3863
|  |  |  | 3.256302521 | 45359 |  | 3.256302521 | 45359 | [15 empty] | 3905
|  |  |  | 3.2 | 32686 |  | 3.2 | 32686 | [15 empty] | 3906
|  |  |  | 3.193103448 | 32687 |  | 3.193103448 | 32687 | [15 empty] | 3919
|  |  |  | 3.185185185 | 33588 |  | 3.185185185 | 33588 | [15 empty] | 3997
|  |  |  | 3.182 | 44825 |  | 3.182 | 44825 | [15 empty] | 10499
|  |  |  | 2.930836836 | 33585 |  | 2.930836836 | 33585 | [15 empty] | 11029
|  |  |  | 2.867272727 | 54584 |  | 2.867272727 | 54584 | [15 empty] | 11048
|  |  |  | 2.818787879 | 32513 |  | 2.818787879 | 32513 | [15 empty] | 11396
|  |  |  | 2.814255319 | 54581 |  | 2.814255319 | 54581 | [15 empty] | 11406
|  |  |  | 2.763696 | 41622 |  | 2.763696 | 41622 | [15 empty] | 11416
|  |  |  | 2.673029046 | 30607 |  | 2.673029046 | 30607 | [15 empty] | 11515
|  |  |  | 2.650425532 | 32534 |  | 2.650425532 | 32534 | [15 empty] | 12844
|  |  |  | 2.590714286 | 32535 |  | 2.590714286 | 32535 | [15 empty] | 12878
|  |  |  | 2.516590909 | 32537 |  | 2.516590909 | 32537 | [15 empty] | 12880
|  |  |  | 2.305333333 | 54086 |  | 2.305333333 | 54086 | [15 empty] | 18042
|  |  |  | 2.285226302 | 32925 |  | 2.285226302 | 32925 | [15 empty] | 18043
|  |  |  | 2.152512 | 31010 |  | 2.152512 | 31010 | [15 empty] | 28566
|  |  |  | 2.150537634 | 32914 |  | 2.150537634 | 32914
|  |  |  | 2.146282974 | 32918 |  | 2.146282974 | 32918
|  |  |  | 1.852362205 | 32708 |  | 1.852362205 | 32708
|  |  |  | 1.765513126 | 32711 |  | 1.765513126 | 32711
|  |  |  | 1.698293515 | 32934 |  | 1.698293515 | 32934
|  |  |  | 1.692482916 | 42899 |  | 1.692482916 | 42899
|  |  |  | 1.657142857 | 32716 |  | 1.657142857 | 32716
|  |  |  | 1.604328018 | 32923 |  | 1.604328018 | 32923
|  |  |  | 1.560714286 | 32929 |  | 1.560714286 | 32929
|  |  |  | 1.55952381 | 42863 |  | 1.55952381 | 42863
|  |  |  | 1.554082999 | 32927 |  | 1.554082999 | 32927
|  |  |  | 1.495396419 | 32933 |  | 1.495396419 | 32933
|  |  |  | 1.44127936 | 32926 |  | 1.44127936 | 32926
|  |  |  | 1.415841584 | 44480 |  | 1.415841584 | 44480
|  |  |  | 1.321412301 | 32924 |  | 1.321412301 | 32924
|  |  |  | 1.309117865 | 67736 |  | 1.309117865 | 67736
|  |  |  | 1.278688525 | 32915 |  | 1.278688525 | 32915
|  |  |  | 1.246935201 | 32928 |  | 1.246935201 | 32928
|  |  |  | 1.220460036 | 67735 |  | 1.220460036 | 67735
|  |  |  | 1.196403873 | 44428 |  | 1.196403873 | 44428
|  |  |  | 1.043333333 | 32930 |  | 1.043333333 | 32930
|  |  |  | 0.883238783 | 32921 |  | 0.883238783 | 32921
|  |  |  | 0.872169811 | 32931 |  | 0.872169811 | 32931
|  |  |  | 0.848851406 | 32919 |  | 0.848851406 | 32919
|  |  |  | 0.767807229 | 32920 |  | 0.767807229 | 32920
|  |  |  | 0.823856185 | 32922 |  | 0.823856185 | 32922
|  |  |  | 0.775099305 | 32932 |  | 0.775099305 | 32932
<< Go To Main Data >>

## Steel
THESE ROWS AND COLUMNS WILL BE HIDDEN - They contain update notes and information for lookup calculations
|  |  |  | SELECT Material | Steel |  | Hide these rows, used for lookup formulas
|  |  |  | Sheet name | Steel
|  |  |  | Workbook name | ICE DB Advanced V4.0 (March 26 Update).xlsx
| Edit Title Manually |  |  | Material Profile: Steel
|  |  |  | ICE DB Version: | V4.0 - Dec 2024 |  |  | Check this link to see when the material profile was last updated
|  |  |  | Is this version still valid? |  | Check link below, to see if a newer version is available. |  |  | This version has expired. Please download a new version using the link below.
|  |  |  | Check if this copy is up to date at: |  | http://www.circularecology.com/embodied-energy-and-carbon-footprint-database.html
| Update URL Manually |  |  | For further information on this material, please visit this page: |  | INSERT LINK TO WEBPAGE…
Section Navigation
|  |  |  | Section - Click to Go |  |  |  | Comments
A50 | #Steel!A50 | Introduction to Material |  | Introduction to Material |  |  |  | Notes on the embodied carbon of this material. This may include some important information.
A63 | #Steel!A63 | Selected Embodied Carbon Coefficients |  | Selected Embodied Carbon Coefficients |  |  |  | These are the main embodied carbon footprint coefficients for the material types.
A475 | #Steel!A475 | Wider Life Cycle Notes |  | Wider Life Cycle Notes |  |  |  | Notes on wider life cycle impacts.
A490 | #Steel!A490 | ICE Database Embodied Carbon (EC) Statistics - kg CO2e/kg |  | ICE Database Embodied Carbon (EC) Statistics - kg CO2e/kg |  |  |  | Here you will find detailed statistics on the data collected. For the full list of all datapoints, a separate section is included further below.
A533 | #Steel!A533 | Histograms and distribution charts |  | Histograms and distribution charts |  |  |  | For some of the sub-material categories, histograms and embodied carbon distribution charts have been included.
A595 | #Steel!A595 | Data Quality |  | Data Quality |  |  |  | The data within the ICE Database is rated for data quality. The average data quality is shown here, along with a link to the data quality matrix.
A756 | #Steel!A756 | Material Properties |  | Material Properties |  |  |  | Information on material density, specific heat, and more.
A780 | #Steel!A780 | All Data Points |  | All Data Points |  |  |  | Here you will find a list of all the datapoints collected. These datapoints are used to produce the histograms and may be useful for further statistical analysis.
A1789 | #Steel!A1789 | Further Reading |  | Further Reading |  |  |  | A list of recommended reading.
A1800 | #Steel!A1800 | References and EPDs |  | References and EPDs |  |  |  | The ICE Database uses data from multiple resources. However, EPDs have become the most important data resource. Here you will find reference details and links to EPDs for this material.
| #Steel! | INSERT LINK TO WEBPAGE FOR MATERIAL PROFILE |  | INSERT LINK TO WEBPAGE FOR MATERIAL PROFILE |  |  |  | For further information, please visit the webpage for this material profile.
| CUSTOMISE WHOLE SECTION FOR MATERIAL |  |  | Introduction to Material
For all metals, embodied carbon is sensitive to assumptions on recycled content and end of life recyclability. See the notes on wider life cycle considerations and also the ICE Annex A, from ICE V2.0, which contains guidance on methods for recycling.
|  |  |  | Boundaries: | Cradle to Gate = A1-A3
| COPY FROM SUMMARY TABLE |  |  | Selected Embodied Carbon Coefficients
Comments
The majority of this data has been derived from the worldsteel Association (Formerly International Iron & Steel Institute [IISI]) life cycle inventory (LCI) data, which is the most complete and detailed steel LCI to date and can be obtained free of charge from the worldsteel website (www.worldsteel.org). See the notes on wider life cycle considerations and also the ICE Annex A, from ICE V2.0, which contains guidance on methods for recycling.
<<< Start of Main Embodied Carbon Data >>>
World Average Data
The below data is based upon the worldwide LCI study from Worldsteel. For further information on their study, see the further reading section. The data below is based upon their 2018 study. Check their website to see if any newer data is available, at www.worldsteel.org
|  |  |  | Materials | Embodied Carbon - kgCO2e/kg | Comments |  |  |  |  | DQI Score | DQI Version |  |  |  |  | Name Exactly as in ICE DB
|  |  |  | Steel, UO Pipe |  | Data has been removed from worldsteel LCI. | [10 empty] | Steel, UO Pipe
|  |  |  | Steel, Tin-free Electrolytic Chrome Coated Steel Sheet - Tin-free (ECCS) | 2.87 | worldsteel 2023 study. Also known as Electrolytic Chrome Coated Steel (ECCS). Obtained by electro plating a thin finished cold rolled coil with a thin layer of chrome. It can be found on the market in coil or in sheets and is further processed into finished products by the manufacturers. ECCS is used primarily in food cans, industrial packaging (e.g. small drums). Typical thickness between 0.13 - 0.49 mm. Typical width between 600 - 1100 mm. System expansion was used on the steel, e.g. for blast furnace slag and other co-products. The influence of system expansion to the GWP for steel products is 3 to 7% lower GWP. At an EOL recovery rate of 85%. Module D impact of -1.4 kg CO2e per kg ('-' magnitude is a benefit, '+' magnitude a burden). This gives a net life cycle inc Mod D, of 1.47 kg CO2e per kg. |  |  |  |  | 80% | V1.0 |  |  |  |  | Steel, Tin-free Electrolytic Chrome Coated Steel Sheet - Tin-free (ECCS)
|  |  |  | Steel, electrogalvanized steel | 2.71 | worldsteel 2023 study. Obtained by electro plating finished cold rolled steel with a thin layer of zinc or zinc-nickel to provide corrosion resistance. It can be found on the market in coil or in sheets and is further processed into finished products by the manufacturers. Hot Dip Galvanized Steel features excellent forming properties, paintability, weldability, and is suitable for fabrication by forming, pressing and bending. Applications include domestic applications, building applications (e.g. wall elements, roofing applications), automotive applications (e.g. body in white for vehicles underbody auto parts), lighting fixtures, drums and various kinds of sections applications, profiled sheets, etc. Typical thickness between 0.3 - 3 mm. Typical width between 600 - 2100 mm. System expansion was used on the steel, e.g. for blast furnace slag and other co-products. The influence of system expansion to the GWP for steel products is 3 to 7% lower GWP. Contact Worldsteel for more information. At an EOL recovery rate of 85%. Module D impact of -1.34 kg CO2e per kg ('-' magnitude is a benefit, '+' magnitude a burden). This gives a net life cycle inc Mod D, of 1.37 kg CO2e per kg. |  |  |  |  | 80% | V1.0 |  |  |  |  | Steel, electrogalvanized steel
|  |  |  | Steel, welded pipe | 2.51 | worldsteel 2023 study. A flat plate steel coil that is bended and welded into a tube. It can be found on the market for final use. A heavy-wall pipe is technically used to transport fluids (e.g. oil, gases, water, chemicals). System expansion was used on the steel, e.g. for blast furnace slag and other co-products. The influence of system expansion to the GWP for steel products is 3 to 7% lower GWP. Contact Worldsteel for more information. At an EOL recovery rate of 85%. Module D impact of -1.4 kg CO2e per kg ('-' magnitude is a benefit, '+' magnitude a burden). This gives a net life cycle inc Mod D, of 1.11 kg CO2e per kg. |  |  |  |  | 80% | V1.0 |  |  |  |  | Steel, welded pipe
|  |  |  | Steel, Organic coated sheet | 2.88 | worldsteel 2023 study. Obtained by coating a steel substrate with organic layers such as paint or laminated film. The substrate is mainly hot dip galvanized coil but may also be electrogalvanized coil, finished cold rolled coil or tin-free steel. It can be found on the market in coil or in sheets and is further processed into finished products by the manufacturers. Organic coated Steel is use in all activity sectors like construction (roof, wall and ceiling claddings, lighting, radiators etc), general industry (e.g. office furniture, heating, ventilating, air conditioning), domestic appliances (refrigerators, washing machines, small kitchen appliances, computer casings, VCR & DVD casings, etc) and packaging. Typical thickness between 0.15 - 1.5 mm. Typical width between 600 - 1300 mm. System expansion was used on the steel, e.g. for blast furnace slag and other co-products. The influence of system expansion to the GWP for steel products is 3 to 7% lower GWP. Contact Worldsteel for more information. At an EOL recovery rate of 85%. Module D impact of -1.27 kg CO2e per kg ('-' magnitude is a benefit, '+' magnitude a burden). This gives a net life cycle inc Mod D, of 1.61 kg CO2e per kg. |  |  |  |  | 80% | V1.0 |  |  |  |  | Steel, Organic coated sheet
|  |  |  | Steel, Tinplate | 2.7 | worldsteel 2023 study. Obtained by electro plating a thin finished cold rolled coil with a thin layer of tin. It can be found on the market in coil or in sheets and is further processed into finished products by the manufacturers. Tin plated steel is used primarily in food cans, industrial packaging (e.g. small drums) Typical thickness between 0.13 - 0.49 mm. Typical width between 600 - 1100 mm. System expansion was used on the steel, e.g. for blast furnace slag and other co-products. The influence of system expansion to the GWP for steel products is 3 to 7% lower GWP. Contact Worldsteel for more information. At an EOL recovery rate of 85%. Module D impact of -1.28 kg CO2e per kg ('-' magnitude is a benefit, '+' magnitude a burden). This gives a net life cycle inc Mod D, of 1.42 kg CO2e per kg. |  |  |  |  | 80% | V1.0 |  |  |  |  | Steel, Tinplate
|  |  |  | Steel, finished cold-rolled coil | 2.57 | worldsteel 2023 study. Obtained by heat treatment (annealing) and strain-hardening of cold rolled steel in a way to achieve final mechanical properties making the steel suitable for further uses (forming and bending). Finished Cold Rolled Steel includes a wide range of different steels which can be classified into the following main groups: formable steels, high strength formable steels, weathering structural steels, structural steels, hardenable steels. It can be found on the market in coil or in sheets and is further processed into finished products by the manufacturers. Finished Cold-rolled Steel features excellent forming properties, electromagnetic properties, paintability, weldability, and is suitable for fabrication by forming, pressing and bending. Applications include domestic applications, automotive applications, lighting fixtures, electrical components (stators, rotors) and various kinds of sections roofing applications, profiled sheets, wall elements, etc. Typical thickness between 0.3 - 3 mm. Typical width between 600 - 2100 mm. System expansion was used on the steel, e.g. for blast furnace slag and other co-products. The influence of system expansion to the GWP for steel products is 3 to 7% lower GWP. Contact Worldsteel for more information. At an EOL recovery rate of 85%. Module D impact of -1.22 kg CO2e per kg ('-' magnitude is a benefit, '+' magnitude a burden). This gives a net life cycle inc Mod D, of 1.35 kg CO2e per kg. |  |  |  |  | 80% | V1.0 |  |  |  |  | Steel, finished cold-rolled coil
|  |  |  | Steel, hot-dip galvanized steel | 2.62 | worldsteel 2023 study. Obtained by passing cold rolled coil through a molten zinc bath, in order to coat the steel with a thin layer of zinc to provide corrosion resistance. It can be found on the market in coil or in sheets and is further processed into finished products by the manufacturers. Hot Dip Galvanized Steel features excellent forming properties, paintability, weldability, and is suitable for fabrication by forming, pressing and bending. Applications include domestic applications, building applications (e.g. wall elements, roofing applications), automotive applications (e.g. body in white for vehicles underbody auto parts), lighting fixtures, drums and various kinds of sections applications, profiled sheets, etc. Typical thickness between 0.3 - 3 mm. Typical width between 600 - 2100 mm. System expansion was used on the steel, e.g. for blast furnace slag and other co-products. The influence of system expansion to the GWP for steel products is 3 to 7% lower GWP. Contact Worldsteel for more information. At an EOL recovery rate of 85%. Module D impact of -1.21 kg CO2e per kg ('-' magnitude is a benefit, '+' magnitude a burden). This gives a net life cycle inc Mod D, of 1.41 kg CO2e per kg. |  |  |  |  | 80% | V1.0 |  |  |  |  | Steel, hot-dip galvanized steel
|  |  |  | Steel, Plate | 2.38 | worldsteel 2023 study. A flat steel sheet rolled on a hot rolling mill. It can be found on the market in sheets and is further processed into finished products by the manufacturers. Heavy plate is used in a large number of sectors: structural steels, shipbuilding, pipes, pressure vessels, boilers, heavy metal structures, offshore structures etc. Typical thickness between 2 to 20 mm. The maximum width is 1860 mm. System expansion was used on the steel, e.g. for blast furnace slag and other co-products. The influence of system expansion to the GWP for steel products is 3 to 7% lower GWP. Contact Worldsteel for more information. At an EOL recovery rate of 85%. Module D impact of -1.22 kg CO2e per kg ('-' magnitude is a benefit, '+' magnitude a burden). This gives a net life cycle inc Mod D, of 1.16 kg CO2e per kg. |  |  |  |  | 80% | V1.0 |  |  |  |  | Steel, Plate
|  |  |  | Steel, Cold Rolled Coil | 2.47 | worldsteel 2023 study. Obtained by a further thickness reduction of a pickled hot rolled coil. This step is achieved at low temperature in a cold-reduction mill. It can be found on the market in coil, but requires a further heating process before being manufactured into finished products. The various types of cold rolled steel are used as primary material for finished cold rolled coils & coated coils. Typical thickness between 0.15 - 3 mm. Typical width between 600 - 2100 mm. System expansion was used on the steel, e.g. for blast furnace slag and other co-products. The influence of system expansion to the GWP for steel products is 3 to 7% lower GWP. Contact Worldsteel for more information. At an EOL recovery rate of 85%. Module D impact of -1.2 kg CO2e per kg ('-' magnitude is a benefit, '+' magnitude a burden). This gives a net life cycle inc Mod D, of 1.27 kg CO2e per kg. |  |  |  |  | 80% | V1.0 |  |  |  |  | steel, Cold Rolled Coil
|  |  |  | Steel, pickled hot-rolled coil | 2.38 | worldsteel 2023 study. Hot rolled steel from which the iron oxides present at the surface have been removed in a pickling process. It can be found on the market in coil or in sheets and is further processed into finished products by the manufacturers. The various types of pickled hot rolled steel have applications in virtually all sectors of industry: transport, construction, shipbuilding, gas containers, pressure vessels, energy pipelines, etc. Typical thickness between 2 - 7 mm. Typical width between 600 - 2100 mm. System expansion was used on the steel, e.g. for blast furnace slag and other co-products. The influence of system expansion to the GWP for steel products is 3 to 7% lower GWP. Contact Worldsteel for more information. At an EOL recovery rate of 85%. Module D impact of -1.17 kg CO2e per kg ('-' magnitude is a benefit, '+' magnitude a burden). This gives a net life cycle inc Mod D, of 1.21 kg CO2e per kg. |  |  |  |  | 80% | V1.0 |  |  |  |  | Steel, pickled hot-rolled coil
|  |  |  | Steel, Wire rod | 2.16 | worldsteel 2023 study. Wire rod is a rolled steel product, produced from a semi and having a round, rectangular or other cross-section. Particularly fine cross-sections may be achieved by subsequent cold forming (drawing). Wire rod is wound into coils and transported in this form. System expansion was used on the steel, e.g. for blast furnace slag and other co-products. The influence of system expansion to the GWP for steel products is 3 to 7% lower GWP. Contact Worldsteel for more information. At an EOL recovery rate of 85%. Module D impact of -1 kg CO2e per kg ('-' magnitude is a benefit, '+' magnitude a burden). This gives a net life cycle inc Mod D, of 1.16 kg CO2e per kg. |  |  |  |  | 80% | V1.0 |  |  |  |  | Steel, Wire rod
|  |  |  | Steel, Hot Rolled Coil | 2.26 | worldsteel 2023 study. Steel coil rolled on a hot-strip mill. It can be found on the market in coil or in sheets and is further processed into finished products by the manufacturers. The various types of hot rolled steel have applications in virtually all sectors of industry: transport, construction, shipbuilding, gas containers, pressure vessels, energy pipelines, etc. Hot rolled steel sheet with an anti-slip surface and a diamond or teardrop pattern are typically used for stairs, industrial floors and tailboards for goods vehicles. Typical thickness between 2 - 7 mm. Typical width between 600 - 2100 mm. System expansion was used on the steel, e.g. for blast furnace slag and other co-products. The influence of system expansion to the GWP for steel products is 3 to 7% lower GWP. Contact Worldsteel for more information. At an EOL recovery rate of 85%. Module D impact of -1.19 kg CO2e per kg ('-' magnitude is a benefit, '+' magnitude a burden). This gives a net life cycle inc Mod D, of 1.07 kg CO2e per kg. |  |  |  |  | 80% | V1.0 |  |  |  |  | Steel, Hot Rolled Coil
|  |  |  | Steel, Rebar | 1.72 | worldsteel 2023 study. For European rebar see seperate data. A steel reinforcing bar is rolled on a hot rolling mill. It can be found on the market for direct use or is further processed into finished products by the manufacturers. This product is used to strengthen concrete in highway and building construction also as primary product for the wire rod process. System expansion was used on the steel, e.g. for blast furnace slag and other co-products. The influence of system expansion to the GWP for steel products is 3 to 7% lower GWP. Contact Worldsteel for more information. At an EOL recovery rate of 85%. Module D impact of -0.56 kg CO2e per kg ('-' magnitude is a benefit, '+' magnitude a burden). This gives a net life cycle inc Mod D, of 1.16 kg CO2e per kg. |  |  |  |  | 80% | V1.0 |  |  |  |  | Steel, Rebar
|  |  |  | Steel, Section | 1.61 | worldsteel 2023 study. A steel section rolled on a hot rolling mill. Steel Sections include I-beams, H-beams, wide-flange beams, and sheet piling. It can be found on the market for direct use. This product is used in construction, multi-story buildings, industrial buildings, bridge trusses, vertical highway supports, and riverbank reinforcement. System expansion was used on the steel, e.g. for blast furnace slag and other co-products. The influence of system expansion to the GWP for steel products is 3 to 7% lower GWP. Contact Worldsteel for more information. At an EOL recovery rate of 85%. Module D impact of -0.2 kg CO2e per kg ('-' magnitude is a benefit, '+' magnitude a burden). This gives a net life cycle inc Mod D, of 1.41 kg CO2e per kg. |  |  |  |  | 80% | V1.0 |  |  |  |  | Steel, Section
|  |  |  | Steel, Engineering steel | 1.64 | worldsteel 2023 study. Engineering Steel is rolled on a Hot Rolling mill. It can be found on the market and is further processed into finished products by the manufacturers This steel is used in the manufacture of tools, dies, components for engines, drives, equipment, transmissions, etc. System expansion was used on the steel, e.g. for blast furnace slag and other co-products. The influence of system expansion to the GWP for steel products is 3 to 7% lower GWP. Contact Worldsteel for more information. At an EOL recovery rate of 85%. Module D impact of 0.1 kg CO2e per kg ('-' magnitude is a benefit, '+' magnitude a burden). This gives a net life cycle inc Mod D, of 1.74 kg CO2e per kg. |  |  |  |  | 80% | V1.0 |  |  |  |  | Steel, Engineering steel
|  |  |  | Steel, global seamless tube | 1.9 | worldsteel 2023 study. seamless tube. At an EOL recovery rate of 85%. Module D impact of -0.38 kg CO2e per kg ('-' magnitude is a benefit, '+' magnitude a burden). This gives a net life cycle inc Mod D, of 1.52 kg CO2e per kg. |  |  |  |  | 80% | V1.0 |  |  |  |  | Steel, global seamless tube
The data above has been extracted from the worldsteel LCI, see https://www.worldsteel.org/steel-by-topic/life-cycle-thinking. It is provided with their permission. Data on recycled and virgin steel types is not provided in ICE anymore. It created too much unnecessary variability to results. It was often found that different studies made broad assumptions on recycled content, rather than basing it on actual primary data (e.g. actual recycled content used on a construction project). To avoid such variability, the data on world average steel is now provided. Regional averages are only presented where there is data from a high quality LCA resource. Users wishing to calculate the embodied carbon of different recycled content steel and for Module D, end of life, recyclability benefits, should refer to reference report from worldsteel, see the section "further reading" below, and as well as the information directly below. Users are also directed to the list of references, which contains links to EPDs. Many of those EPDs have data for steel from various countries.
Other Steel Data
|  |  |  | Materials | Embodied Carbon - kgCO2e/kg | Comments |  |  |  |  | DQI Score | DQI Version
|  |  |  | Steel rebar, recycled, Europe EAF mid range | 0.73 | This entry is an average of 29 datapoints. It should not be taken as representative of European rebar, the datapoints were all for EAF steel. Steel rebar is also made in the primary production route in Europe. |  |  |  |  | 62.86% | V1.0 |  |  |  |  | Steel rebar, recycled, Europe EAF mid range
|  |  |  | Steel, Stainless | 4.177857 | Average of 28 datapoints. This data hasn’t been able to consider differences in recycled content. Further research to address this would be beneficial. |  |  |  |  | 55.14% | V2.0 |  |  |  |  | Steel, Stainless
|  |  | Information and Tool to Vary Embodied Carbon by Recycled Content and Recyclability | Further Information - Recycling and Recyclability Benefits of Steel |  |  |  |  | Information and Tool to Vary Embodied Carbon by Recycled Content and Recyclability
This information is best used with an advanced appreciation of method for recycling, to ensure benefits of recycled content and recyclability are not double counted. For further information on methods for recycling. See the ICE Database Annex A. This guide explains the terms used to explain recycling method in this section (substitution method, recycled content method, 100:0, 0:100...etc)
Where the in use and end of life management impacts of a material is negligible, the life cycle results (Mod A-D) of a substitution method (0:100) match the Module A results of a recycled content method (100:0), at the point where the EOL recyclability rate is the same as the recycled content. For example, the Modules A-D total embodied carbon impact at an 85% end of life recyclability rate, match the Module A results of a recycled content method at 85% recycled content (Modules B-D having no impact due to the in use and EOL waste management being negligible). For this reason, the calculator below can be used to simulate both the benefits of recyclability and of recycled content. The below tool is only recommended for advanced users, who have a full understanding of method for recycling. See ICE Annex A for information on method for recycling.
Environmental Value of Scrap Steel
To estimate the embodied carbon impacts of steel with alternative scrap flows, an LCI value of steel scrap is required. The equation for this and the LCI value of 1 kg of steel scrap are shown below. For further information, see the worldsteel Life Cycle Inventory Methodology Report, available at https://www.worldsteel.org/steel-by-topic/life-cycle-thinking.
|  |  | Information and Tool to Vary Embodied Carbon by Recycled Content and Recyclability | [5 empty] | Information and Tool to Vary Embodied Carbon by Recycled Content and Recyclability
Formula: LCI embodied carbon for 1 kg of steel product including recycling = X – (RR – S) Y(Xpr – Xre)
|  |  |  | Where: | X | Module A1-3, cradle to gate, embodied carbon of steel
[5 empty] | (RR – S) | The net amount of scrap produced from the system
[5 empty] | RR | The end-of-life recycling rate of the steel product.
[5 empty] | S | The scrap input to the steelmaking process – this is the net scrap consumed in the steelmaking process.
[5 empty] | Y(Xpr - Xre) | The LCI value of steel scrap
[5 empty] | Y | The process yield of the EAF (more than 1kg scrap is required to produce 1kg steel).
[5 empty] | Xpr | Embodied carbon for 100% primary metal production. This is a theoretical value for steel slab made in the blast furnace (BOF) route, assuming 0% scrap input.
[5 empty] | Xre | Embodied carbon for 100% secondary metal production from scrap in the electric arc furnace (EAF), assuming 100% scrap input.
|  |  |  | LCI embodied carbon scrap value of steel - kg CO2e per kg scrap created [For Info] | 1.71954 | This data has been extracted from the worldsteel LCI. It is equal to Y(Xpr - Xre) in the formula above
|  |  | Information and Tool to Vary Embodied Carbon by Recycled Content and Recyclability | Embodied Carbon of Steel, Considering Recyclability and Recycled Content |  |  |  |  | Information and Tool to Vary Embodied Carbon by Recycled Content and Recyclability
This section will calculate embodied carbon with alternative end of life recovery rates. See the notes below on effective recycled content, which under certain conditions is comparable. The calculations require the above LCI value for 1 kg of steel scrap.
|  |  |  | Enter end of life recover rate, % [Or effective recycled content] | 85% | Enter a value from 0-100%. Suggested value of 85%. |  | <<< <<< <<<
The above data input field can also be used as an effective recycled content of producing steel. This is because the Module D benefits assume the impacts of producing virgin and recycled steel based upon present conditions. Therefore, where end of life waste management is negligible, the embodied carbon results of Modules A-D at an X% end of life recovery rate, is comparable to the embodied carbon results of Module A with a recycled content of X%. The term effective recycled content will be used below, implying that it is an estimate based upon this assumption. On this basis, setting the above box to 100% simulates the impact of producing a (hypothetical) fully recycled steel. Setting the box to 0% simulates the impact of producing a (hypothetical) fully virgin steel.
|  |  | Information and Tool to Vary Embodied Carbon by Recycled Content and Recyclability | Embodied Carbon Breakdown, EN 15804 Categories |  |  |  |  | Information and Tool to Vary Embodied Carbon by Recycled Content and Recyclability
It is recommended to report both the cradle to gate results (Modules A1-3) and the Module D results - separately. Module D results must be reported with transparency and with the assumed recovery rate at the end of lifetime. Reporting both sets of results and with transparency on assumptions and the result breakdowns should be considered as good practice. To vary the end of life recyclability rate in the table below, use the data input box at the top of this tool (blue shaded cell).
|  |  |  | See also the scrap balance further below | This is embodied carbon of production - cradle to gate. The results here reflect a 100:0 method (recycled content method). | This is benefits or burdens to future lifecycles - from the EOL recyclability of steel. Recommended to report separated out. | This is the total. The results here reflect a 0:100 method (substitution method)
|  |  |  | Material | Module A1-3, Embodied Carbon - kgCO2e/kg | Module D, Carbon - kgCO2e/kg | Module A-D, Embodied Carbon - kgCO2e/kg
|  |  |  | Steel, UO Pipe | 0 | -1.38766878 | -1.38766878
|  |  |  | Steel, Tin-free Electrolytic Chrome Coated Steel Sheet - Tin-free (ECCS) | 2.87 | -1.39798602 | 1.47201398
|  |  |  | Steel, electrogalvanized steel | 2.71 | -1.34468028 | 1.36531972
|  |  |  | Steel, welded pipe | 2.51 | -1.4014251 | 1.1085749
|  |  |  | Steel, Organic coated sheet | 2.88 | -1.26730098 | 1.61269902
|  |  | Information and Tool to Vary Embodied Carbon by Recycled Content and Recyclability | Steel, Tinplate | 2.7 | -1.2810573 | 1.4189427 |  | Information and Tool to Vary Embodied Carbon by Recycled Content and Recyclability
|  |  |  | Steel, finished cold-rolled coil | 2.57 | -1.22259294 | 1.34740706
|  |  |  | Steel, hot-dip galvanized steel | 2.62 | -1.20883662 | 1.41116338
|  |  |  | Steel, Plate | 2.38 | -1.22259294 | 1.15740706
|  |  |  | Steel, Cold Rolled Coil | 2.47 | -1.19851938 | 1.27148062
|  |  |  | Steel, pickled hot-rolled coil | 2.38 | -1.17444582 | 1.20555418
|  |  |  | Steel, Wire rod | 2.16 | -1.00421136 | 1.15578864
|  |  |  | Steel, Hot Rolled Coil | 2.26 | -1.19336076 | 1.06663924
|  |  |  | Steel, Rebar | 1.72 | -0.56400912 | 1.15599088
|  |  |  | Steel, Section | 1.61 | -0.19946664 | 1.41053336
|  |  |  | Steel, Engineering steel | 1.64 | 0.10489194 | 1.74489194
|  |  |  | Steel, global seamless tube | 1.9 | -0.38001834 | 1.51998166
Scrap Balance
This models the amount of net scrap at each lifecycle stage. The net scrap is as defined in the Worldsteel LCI reports. See further reading for links to their methodology report. To vary the effective recycled content rate, use the data input box at the top of this tool (Blue shaded cell).
|  |  |  | Material | Net scrap, Mod A1-3, kg per kg | Scrap recovered at EOL, Mod D, kg per kg | Net scrap, Mod A-D, kg per kg
|  |  |  | Steel, UO Pipe | 0.043 | 0.85 | 0.807
|  |  |  | Steel, Tin-free Electrolytic Chrome Coated Steel Sheet - Tin-free (ECCS) | 0.037 | 0.85 | 0.813
|  |  |  | Steel, electrogalvanized steel | 0.068 | 0.85 | 0.782
|  |  |  | Steel, welded pipe | 0.035 | 0.85 | 0.815
|  |  |  | Steel, Organic coated sheet | 0.113 | 0.85 | 0.737
|  |  |  | Steel, Tinplate | 0.105 | 0.85 | 0.745
|  |  | Information and Tool to Vary Embodied Carbon by Recycled Content and Recyclability | Steel, finished cold-rolled coil | 0.139 | 0.85 | 0.711 |  | Information and Tool to Vary Embodied Carbon by Recycled Content and Recyclability
|  |  |  | Steel, hot-dip galvanized steel | 0.147 | 0.85 | 0.703
|  |  |  | Steel, Plate | 0.139 | 0.85 | 0.711
|  |  |  | Steel, Cold Rolled Coil | 0.153 | 0.85 | 0.697
|  |  |  | Steel, pickled hot-rolled coil | 0.167 | 0.85 | 0.683
|  |  |  | Steel, Wire rod | 0.266 | 0.85 | 0.584
|  |  |  | Steel, Hot Rolled Coil | 0.156 | 0.85 | 0.694
|  |  |  | Steel, Rebar | 0.522 | 0.85 | 0.328
|  |  |  | Steel, Section | 0.734 | 0.85 | 0.116
|  |  |  | Steel, Engineering steel | 0.911 | 0.85 | -0.061
|  |  |  | Steel, global seamless tube | 0.629 | 0.85 | 0.221
Results simulated at an effective recycled content
This models the embodied carbon of steel at an effective recycled content. To vary the effective recycled content rate, use the data input box at the top of this tool (blue shaded cell).
|  |  |  | Material | Module A1-3, Embodied Carbon - kgCO2e/kg | Effective recycled content - %
|  |  |  | Steel, UO Pipe | -1.38766878 | 85%
|  |  |  | Steel, Tin-free Electrolytic Chrome Coated Steel Sheet - Tin-free (ECCS) | 1.47201398
|  |  |  | Steel, electrogalvanized steel | 1.36531972
|  |  |  | Steel, welded pipe | 1.1085749
|  |  |  | Steel, Organic coated sheet | 1.61269902
|  |  |  | Steel, Tinplate | 1.4189427
|  |  |  | Steel, finished cold-rolled coil | 1.34740706
|  |  |  | Steel, hot-dip galvanized steel | 1.41116338
|  |  |  | Steel, Plate | 1.15740706
|  |  |  | Steel, Cold Rolled Coil | 1.27148062
|  |  |  | Steel, pickled hot-rolled coil | 1.20555418
|  |  |  | Steel, Wire rod | 1.15578864
|  |  |  | Steel, Hot Rolled Coil | 1.06663924
|  |  |  | Steel, Rebar | 1.15599088
|  |  |  | Steel, Section | 1.41053336
|  |  |  | Steel, Engineering steel | 1.74489194
|  |  |  | Steel, global seamless tube | 1.51998166
<<< End of Main Embodied Carbon Data >>>
Wider Lifecycle Notes (Modules B, C and D)
The ICE Database is a cradle to gate data resource (module A1 to A3). Modules B (in-use), C (end of life) and D (benefits to future lifecycles) are beyond the scope of the ICE Database. However, some important information is provided here. It is also worth checking the links to the Environmental Product Declarations (EPDs) further below. Many EPDs have data for wider lifecycles
Considerations specific to this material:
For all metals, embodied carbon is sensitive to assumptions on recycled content and end of life recyclability. This is a topic that has generated considerable debate over several decades. The choice of method for recycling should be made on the basis of the goal and scope of study. There are also carbon footprint methods which define what recycling method to apply. Regardless of the method chosen for recycling steel, users are strongly encouraged to report results with transparency. The modular approach of the EU wide standards EN 15978 and EN 15804 is particularly encouraged, due to the transparency it brings to method for recycling. These standards requires that the lifecycle results are broken down by lifecycle stage. Module A being cradle to gate. Module B is in-use. Module C is end of life. Module D is benefits and burdens beyond the lifecycle. Module D is particularly relevant for steel and users are encouraged to estimate module D benefits in addition to the Module A-C results - but to always report them transparently, e.g. results broken down by the EN 15978 modules. This gives users all the information they require to judge the benefits of both recycled content and end of life recyclability. It is recommended to read the recycling methodology guide from ICE V2.0 (Annex A on recycling methods) before using this data, which also contains guidance on end of life issues for steel. The ICE data is 'cradle to gate', which excludes the important end of life stage (see Annex A on recycling methods).
Considerations for all materials:
The ICE database contains data on the cradle to gate, Modules A1-3, embodied carbon. It is important to consider the amount of construction waste in a building project. The material wasted has an embodied carbon impact which should not be neglected. In many cases this can be a significant contribution to embodied carbon of a construction building. Users will need to consider if a material or product has a notable in-use or end of life impact, based upon their application. Durability and lifetime should also be considered as a part of a fair and comparative assessment. Finally, end of life relies on assumptions for the disposal route, such as landfill, reuse or recycling. The end of life phase should consider that it cannot be guaranteed what will happen at the end of the lifetime. Reviews of potential scenarios with sensitivity analysis should be undertaken where possible. Finally, users are directed to the references section, which contains links to EPDs. Many of the EPDs state impacts of installation, in-use and end of life.
ICE Database Embodied Carbon (EC) Statistics - kg CO2e/kg
This is not the main embodied carbon data. See the section 'Selected embodied carbon coefficients' for the main data.
The below statistics have come from the data collected for the ICE version stated at the top of this material profile. These statistics are taken from all of the data collected in the backend ICE database, which is not publicly available. The categories of sub-material types are sometimes merged in the final version of the publicly available ICE database, e.g. if sample size is deemed individually too low across similar categories. The below statistics may therefore show different data for similar sounding material sub-categories, in some instances. These statistics are provided for transparency and general information purposes. It is recommended to use the main embodied carbon data shown above, rather than the statistical averages presented here. For example, for some materials the average embodied carbon of all data collected is a poor indicator of the average embodied carbon of that material. This may arise due to sub-material types that have an unusually high or low impact. Those sub-material types may have a low market share. In such cases, they could influence the statistical average unfairly. For this reason, some of the material and sub-material categories in the main ICE Database considers the consumption mixture of various sub-material types.
| SELECT SUB-MATERIAL - REST AUTO GENERATED |  |  | Main Material | Sample Size | Average Embodied Carbon (kg CO2e/kg) | Min Embodied Carbon (kg CO2e/kg) | Max Embodied Carbon (kg CO2e/kg) | Standard Deviation Embodied Carbon (kg CO2e/kg) | Variance Based on a Sample (Excel Var Function) Embodied Carbon (kg CO2e/kg) | Comments
|  |  | 1 | Steel - All Data Collected | 133 | 2.697333 | 0.3599 | 16.15452 | 2.248033 | 5.053653 | This data doesn’t include any modelled datapoints, e.g. datapoints that have modelled a consumption mixture of sub-material types. It is all data collected from the literature. All sub-categories may not be shown.
|  |  | 2 | Steel, Bar and Rod | 24 | 0.805710625 | 0.3599 | 2.58 | 0.4981242 | 0.2481277
|  |  | 3 | Steel, Sheet | 11 | 2.452698 | 0.643 | 3.06 | 0.61096 | 0.3732722
|  |  | 4 | Steel, Galvanised | 10 | 2.655027 | 1.766667 | 3.55501 | 0.553662 | 0.3065416
|  |  | 5 | Steel, Structural | 4 | 2.19 | 0.975 | 3.2 | 0.8858541 | 0.7847375
|  |  | 6 | Steel, Stainless | 6 | 4.24313 | 3.42727 | 6.29 | 0.9509839 | 0.9043704
7
8
9
10
11
12
13
14
15
16
For some of the sub-categories, mainly with larger sample sizes, the percentiles are shown below
| AUTO GENERATED |  |  | Main Material | Percentiles - Where Available - kgCO2e per kg | [6 empty] | Comments
[5 empty] | 10 | 20 | 25 | 50 | 75 | 80 | 90
|  |  | 1 | Steel - All Data Collected | 0.7431794 | 0.96168 | 1.039655 | 2.384375 | 2.882265 | 3.024168 | 3.605796 | For small sample sizes data for a particular percentile may not be available.
|  |  | 2 | Steel, Bar and Rod | 0.4336 | 0.551 | 0.564 | 0.8945 | 1.1875 | 1.8 | 2.38
|  |  | 3 | Steel, Sheet | 0.8018 | 1.088 | 1.66 | 2.46 | 2.725475 | 2.746 | 2.852
|  |  | 4 | Steel, Galvanised | 2.383542 | 2.393079 | 2.414151 | 2.673697 | 3.058675 | 3.129176 | 3.54861425
|  |  | 5 | Steel, Structural | 0.9975 | 1.230753 | 1.315324 | 1.6175 | 3.2 | 3.2 | 3.56
|  |  | 6 | Steel, Stainless |  | 3.650576 | 3.68 | 4.41886 | 4.51417 | 5.224502
|  |  | 7 |  |  |  |  | 1e-10
8
9
10
11
12
13
14
15
16
For some of the sub-categories there are histograms and distribution charts provided below. The individual datapoints may be found further below.
| AUTO GENERATED |  |  | 1 - Profile of data for: |  | Steel - All Data Collected
Edit range on source data
| AUTO GENERATED |  |  | 2 - Profile of data for: |  | Steel, Bar and Rod
Edit range on source data
| AUTO GENERATED |  |  | 3 - Profile of data for: |  | Steel, Sheet
Edit range on source data
| AUTO GENERATED |  |  | 4 - Profile of data for: |  | Steel, Galvanised
Edit range on source data
| AUTO GENERATED |  |  | 5 - Profile of data for: |  | Steel, Structural
Edit range on source data
| AUTO GENERATED |  |  | 6 - Profile of data for: |  | Steel, Stainless
Edit range on source data
| AUTO GENERATED |  |  | 7 - Profile of data for: |  | 0 |  |  |  | Chart below not used - Placeholder for future content
Edit range on source data
| AUTO GENERATED |  |  | 8 - Profile of data for: |  | 0 |  |  |  | Chart below not used - Placeholder for future content
Edit range on source data
| AUTO GENERATED |  |  | Data Quality
|  |  |  | DQI Version: |  | V1.0 |  |  |  | Go to Data Quality Matrix
Data quality is rated according to our data quality matrix. The below DQI scores are the average data quality collected for each material category. They use the same pool of data as for the summary statistics further above.
|  |  |  | Main Material | Sample Size | DQI Method (Max 5) | DQI Assurance (Max 5) | DQI Temporal (Max 5) | DQI Geographic (Max 5) | DQI Transparency (Max 5) | DQI Sample Size (Max 10) | DQI Total - % (Max 100%)
|  |  |  | Steel | 133 | 4.593985 | 2.917293 | 4.706767 | 3.864662 | 1.714286 | 8 | 73.71%
|  |  |  | Steel, Bar and Rod | 24 | 4.875 | 3.041667 | 5 | 3.541667 | 1.875 | 4 | 63.81%
|  |  |  | Steel, Sheet | 11 | 3.090909 | 4 | 5 | 4 | 3 | 4 | 65.97%
|  |  |  | Steel, Galvanised | 10 | 5 | 2.3 | 5 | 4 | 1.1 | 4 | 61.14%
|  |  |  | Steel, Structural | 4 | 5 | 2.75 | 4.75 | 2.5 | 1.5 | 2 | 52.86%
|  |  |  | Steel, Stainless | 6 | 5 | 2 | 5 | 4 | 1 | 3 | 57.14%
[5 empty] | N/A | [5 empty] | N/A | N/A
[5 empty] | N/A | [5 empty] | N/A | N/A
[5 empty] | N/A | [5 empty] | N/A | N/A
[5 empty] | N/A | [5 empty] | N/A | N/A
[5 empty] | N/A | [5 empty] | N/A | N/A
[5 empty] | N/A | [5 empty] | N/A | N/A
[5 empty] | N/A | [5 empty] | N/A | N/A
[5 empty] | N/A | [5 empty] | N/A | N/A
[5 empty] | N/A | [5 empty] | N/A | N/A
[5 empty] | N/A | [5 empty] | N/A | N/A
| COPY FROM ICE V2 |  |  | Material Properties
The material properties below were originally from CIBSE Guide A (ref. 174). The densities of most materials varies within a sensible range. Densities within the ICE Database may differ.
Material Properties (CIBSE Data)
|  |  |  | Material |  | Condition | Thermal conductivity (W-m-1 K-1) | Density (kg m-3) | Specific heat (J kg-1 K-1) | Thermal Diffusivity (M^2 S-1)
| 1 |  |  | stainless steel, 5% Ni |  |  | 29 | 7850 | 480 | 7.696391e-06
| 2 |  |  | stainless steel, 20% Ni |  |  | 16 | 8000 | 480 | 4.166667e-06
| 3 |  |  | steel |  |  | 45 | 7800 | 480 | 1.201923e-05
4
5
6
7
8
9
10
11
12
13
14
15
16
17
18
19
20
21
22
23
24
25
26
27
28
29
30
31
32
33
34
35
36
37
38
39
40
41
42
43
44
45
46
47
48
49
50
51
52
53
54
55
56
57
58
59
60
61
62
63
64
65
66
67
68
69
70
71
72
73
74
75
76
77
78
79
80
81
82
83
84
85
86
87
88
89
90
91
92
93
94
95
96
97
98
99
100
101
102
103
104
105
106
107
108
109
110
111
112
113
114
115
116
117
118
119
120
121
122
123
124
125
126
127
128
129
130
131
132
133
134
135
136
137
138
139
140
141
142
143
144
145
146
147
148
149
150
| AUTO GENERATED |  |  | All Data Points
The below contains all the datapoints collected for this material, along with data for various sub-categories. This data is used to produce the histograms. It could be used for further statistical analysis. These values do not include any modelled data, e.g. does not include data taken from the cement, mortar and concrete model.
[5 empty] | 1 | 2 | 3 | 4 | 5 | 6 | 7 | 8
|  |  |  | Datapoint No. | Steel - All Data Collected | Steel, Bar and Rod | Steel, Sheet | Steel, Galvanised | Steel, Structural | Steel, Stainless | N/A | N/A
|  |  |  | 1 | 16.15452 | 3.2 | 2.88 | 3.59237 | 3.6 | 6.29 | 1e-10 | 1e-10
|  |  |  | 2 | 10.54246 | 2.58 | 2.81 | 3.1548125 | 3.2 | 4.51417
|  |  |  | 3 | 10.31787 | 2.56 | 2.73 | 3.026629 | 3.2 | 4.42546
|  |  |  | 4 | 8 | 2.4 | 2.72095 | 2.9 | 2.85 | 4.41886
|  |  |  | 5 | 6.29 | 2.36 | 2.71 | 2.88906 | 1.735 | 3.91099
|  |  |  | 6 | 5.326901 | 2.35 | 2.562788 | 2.458333 | 1.5 | 3.68
|  |  |  | 7 | 5.3 | 1.99 | 2.46 | 2.442623 | 1.404429 | 3.60644
|  |  |  | 8 | 4.51417 | 1.91 | 2.45861 | 2.423729 | 1.353765
|  |  |  | 9 | 4.42546 | 1.8 | 2.37 | 2.385417 | 1.2
|  |  |  | 10 | 4.41886 | 1.5 | 2.22 | 2.383333 | 0.975
|  |  |  | 11 | 4.063659 | 1.22 | 1.1
|  |  |  | 12 | 3.950306 | 1.09 | 1.04
|  |  |  | 13 | 3.91099 | 1.089 | 0.643
|  |  |  | 14 | 3.68 | 1.03
|  |  |  | 15 | 3.60644 | 1.016
|  |  |  | 16 | 3.6 | 1.01
|  |  |  | 17 | 3.59237 | 0.981
|  |  |  | 18 | 3.4456 | 0.96
|  |  |  | 19 | 3.438596 | 0.959
|  |  |  | 20 | 3.341399 | 0.9
|  |  |  | 21 | 3.240034 | 0.899
|  |  |  | 22 | 3.2 | 0.898
|  |  |  | 23 | 3.2 | 0.891
|  |  |  | 24 | 3.2 | 0.839
|  |  |  | 25 | 3.1548125 | 0.799
|  |  |  | 26 | 3.138889 | 0.767
|  |  |  | 27 | 3.043956 | 0.756
|  |  |  | 28 | 3.043952 | 0.75
|  |  |  | 29 | 3.026629 | 0.744794
|  |  |  | 30 | 3.02583 | 0.743
|  |  |  | 31 | 3.01752 | 0.655
|  |  |  | 32 | 3.007916 | 0.628
|  |  |  | 33 | 2.97 | 0.597
|  |  |  | 34 | 2.91 | 0.553
|  |  |  | 35 | 2.908427 | 0.553
|  |  |  | 36 | 2.9 | 0.551
|  |  |  | 37 | 2.88906 | 0.551
|  |  |  | 38 | 2.88 | 0.485
|  |  |  | 39 | 2.85 | 0.451
|  |  |  | 40 | 2.81 | 0.4472
|  |  |  | 41 | 2.77 | 0.42
|  |  |  | 42 | 2.76169 | 0.3686
|  |  |  | 43 | 2.75 | 0.3599
|  |  |  | 44 | 2.73 | 0.282
|  |  |  | 45 | 2.73
|  |  |  | 46 | 2.72095
|  |  |  | 47 | 2.72095
|  |  |  | 48 | 2.71
|  |  |  | 49 | 2.7
|  |  |  | 50 | 2.660099
|  |  |  | 51 | 2.6051
|  |  |  | 52 | 2.6
|  |  |  | 53 | 2.58
|  |  |  | 54 | 2.562788
|  |  |  | 55 | 2.56
|  |  |  | 56 | 2.56
|  |  |  | 57 | 2.559242
|  |  |  | 58 | 2.536842
|  |  |  | 59 | 2.527933
|  |  |  | 60 | 2.523256
|  |  |  | 61 | 2.52093
|  |  |  | 62 | 2.518828
|  |  |  | 63 | 2.508197
|  |  |  | 64 | 2.5
|  |  |  | 65 | 2.491525
|  |  |  | 66 | 2.46
|  |  |  | 67 | 2.45861
|  |  |  | 68 | 2.458333
|  |  |  | 69 | 2.442623
|  |  |  | 70 | 2.423729
|  |  |  | 71 | 2.4
|  |  |  | 72 | 2.395349
|  |  |  | 73 | 2.388889
|  |  |  | 74 | 2.388298
|  |  |  | 75 | 2.385417
|  |  |  | 76 | 2.383333
|  |  |  | 77 | 2.37963
|  |  |  | 78 | 2.37
|  |  |  | 79 | 2.36
|  |  |  | 80 | 2.35
|  |  |  | 81 | 2.35
|  |  |  | 82 | 2.298582
|  |  |  | 83 | 2.25636
|  |  |  | 84 | 2.234234
|  |  |  | 85 | 2.23
|  |  |  | 86 | 2.22
|  |  |  | 87 | 2.214
|  |  |  | 88 | 2.15
|  |  |  | 89 | 2.096
|  |  |  | 90 | 1.91
|  |  |  | 91 | 1.84735
|  |  |  | 92 | 1.82717
|  |  |  | 93 | 1.817021
|  |  |  | 94 | 1.8
|  |  |  | 95 | 1.735
|  |  |  | 96 | 1.68
|  |  |  | 97 | 1.677722
|  |  |  | 98 | 1.64
|  |  |  | 99 | 1.52
|  |  |  | 100 | 1.5
|  |  |  | 101 | 1.5
|  |  |  | 102 | 1.438
|  |  |  | 103 | 1.404429
|  |  |  | 104 | 1.353765
|  |  |  | 105 | 1.28
|  |  |  | 106 | 1.276913
|  |  |  | 107 | 1.236842
|  |  |  | 108 | 1.22
|  |  |  | 109 | 1.2
|  |  |  | 110 | 1.1
|  |  |  | 111 | 1.09
|  |  |  | 112 | 1.089
|  |  |  | 113 | 1.04
|  |  |  | 114 | 1.03862
|  |  |  | 115 | 1.03
|  |  |  | 116 | 1.016
|  |  |  | 117 | 1.01
|  |  |  | 118 | 0.981
|  |  |  | 119 | 0.975
|  |  |  | 120 | 0.9684
|  |  |  | 121 | 0.96
|  |  |  | 122 | 0.959
|  |  |  | 123 | 0.9
|  |  |  | 124 | 0.899
|  |  |  | 125 | 0.898
|  |  |  | 126 | 0.891
|  |  |  | 127 | 0.839
|  |  |  | 128 | 0.82
|  |  |  | 129 | 0.799
|  |  |  | 130 | 0.784
|  |  |  | 131 | 0.767
|  |  |  | 132 | 0.756
|  |  |  | 133 | 0.752348
|  |  |  | 134 | 0.75
|  |  |  | 135 | 0.744794
|  |  |  | 136 | 0.743
|  |  |  | 137 | 0.655
|  |  |  | 138 | 0.643
|  |  |  | 139 | 0.628
|  |  |  | 140 | 0.597
|  |  |  | 141 | 0.553
|  |  |  | 142 | 0.553
|  |  |  | 143 | 0.551
|  |  |  | 144 | 0.551
|  |  |  | 145 | 0.451
|  |  |  | 146 | 0.4472
|  |  |  | 147 | 0.42
|  |  |  | 148 | 0.3686
|  |  |  | 149 | 0.3599
|  |  |  | 150 | 0.282
151
152
153
154
155
156
157
158
159
160
161
162
163
164
165
166
167
168
169
170
171
172
173
174
175
176
177
178
179
180
181
182
183
184
185
186
187
188
189
190
191
192
193
194
195
196
197
198
199
200
201
202
203
204
205
206
207
208
209
210
211
212
213
214
215
216
217
218
219
220
221
222
223
224
225
226
227
228
229
230
231
232
233
234
235
236
237
238
239
240
241
242
243
244
245
246
247
248
249
250
251
252
253
254
255
256
257
258
259
260
261
262
263
264
265
266
267
268
269
270
271
272
273
274
275
276
277
278
279
280
281
282
283
284
285
286
287
288
289
290
291
292
293
294
295
296
297
298
299
300
301
302
303
304
305
306
307
308
309
310
311
312
313
314
315
316
317
318
319
320
321
322
323
324
325
326
327
328
329
330
331
332
333
334
335
336
337
338
339
340
341
342
343
344
345
346
347
348
349
350
351
352
353
354
355
356
357
358
359
360
361
362
363
364
365
366
367
368
369
370
371
372
373
374
375
376
377
378
379
380
381
382
383
384
385
386
387
388
389
390
391
392
393
394
395
396
397
398
399
400
401
402
403
404
405
406
407
408
409
410
411
412
413
414
415
416
417
418
419
420
421
422
423
424
425
426
427
428
429
430
431
432
433
434
435
436
437
438
439
440
441
442
443
444
445
446
447
448
449
450
451
452
453
454
455
456
457
458
459
460
461
462
463
464
465
466
467
468
469
470
471
472
473
474
475
476
477
478
479
480
481
482
483
484
485
486
487
488
489
490
491
492
493
494
495
496
497
498
499
500
501
502
503
504
505
506
507
508
509
510
511
512
513
514
515
516
517
518
519
520
521
522
523
524
525
526
527
528
529
530
531
532
533
534
535
536
537
538
539
540
541
542
543
544
545
546
547
548
549
550
551
552
553
554
555
556
557
558
559
560
561
562
563
564
565
566
567
568
569
570
571
572
573
574
575
576
577
578
579
580
581
582
583
584
585
586
587
588
589
590
591
592
593
594
595
596
597
598
599
600
601
602
603
604
605
606
607
608
609
610
611
612
613
614
615
616
617
618
619
620
621
622
623
624
625
626
627
628
629
630
631
632
633
634
635
636
637
638
639
640
641
642
643
644
645
646
647
648
649
650
651
652
653
654
655
656
657
658
659
660
661
662
663
664
665
666
667
668
669
670
671
672
673
674
675
676
677
678
679
680
681
682
683
684
685
686
687
688
689
690
691
692
693
694
695
696
697
698
699
700
701
702
703
704
705
706
707
708
709
710
711
712
713
714
715
716
717
718
719
720
721
722
723
724
725
726
727
728
729
730
731
732
733
734
735
736
737
738
739
740
741
742
743
744
745
746
747
748
749
750
751
752
753
754
755
756
757
758
759
760
761
762
763
764
765
766
767
768
769
770
771
772
773
774
775
776
777
778
779
780
781
782
783
784
785
786
787
788
789
790
791
792
793
794
795
796
797
798
799
800
801
802
803
804
805
806
807
808
809
810
811
812
813
814
815
816
817
818
819
820
821
822
823
824
825
826
827
828
829
830
831
832
833
834
835
836
837
838
839
840
841
842
843
844
845
846
847
848
849
850
851
852
853
854
855
856
857
858
859
860
861
862
863
864
865
866
867
868
869
870
871
872
873
874
875
876
877
878
879
880
881
882
883
884
885
886
887
888
889
890
891
892
893
894
895
896
897
898
899
900
901
902
903
904
905
906
907
908
909
910
911
912
913
914
915
916
917
918
919
920
921
922
923
924
925
926
927
928
929
930
931
932
933
934
935
936
937
938
939
940
941
942
943
944
945
946
947
948
949
950
951
952
953
954
955
956
957
958
959
960
961
962
963
964
965
966
967
968
969
970
971
972
973
974
975
976
977
978
979
980
981
982
983
984
985
986
987
988
989
990
991
992
993
994
995
996
997
998
999
1000
Further Reading
| Tailor text to material |  |  | The below resources are recommended for further information.
|  |  |  | ICE DB Ref Number | Title |  | Author / Publisher |  | Description |  |  | Hyperlink |  |  |  |  | Hyperlink
| SELECT REF NUMBERS FROM DROP DOWN |  | 1 |  | Embodied Impact Assessment: The Methodological Challenge of Recycling at the End of Building Lifetime |  | Craig Jones, Construction Information Quarterly, 11(3), 2009 |  | A journal paper providing an overview of method for recycling. Including explanations of the recycled content method, substitution method and the 50:50 method
|  |  | 2 |  | worldsteel Association, Life Cycle Inventory Methodology Report for Steel Products |  | worldsteel, 2017 |  | Provides the method and background to the worldsteel LCI |  |  | Go To Resource |  |  |  |  | https://www.worldsteel.org/en/dam/jcr:6eefabf4-f562-4868-b919-f232280fd8b9/LCI%2520methodology%2520report_2017_vfinal.pdf
|  |  | 3 |  | worldsteel Association, Life Cycle Inventory Study, 2023 |  | worldsteel, 2023 |  | Presents a summary of the worldsteel LCI results |  |  | Go To Resource |  |  |  |  | https://worldsteel.org/steel-topics/life-cycle-thinking/
5
6
7
8
9
10
11
12
13
14
15
16
17
18
19
20
| AUTO GENERATED |  |  | References
Below you will find a list of the references used to compile this material profile.
|  |  |  | Item | ICE DB Ref Number | EPD? | Reference Details |  | Description |  |  | Hyperlink |  |  |  |  | Hyperlink
|  |  |  | 1 | 29359 | No | worldsteel - LCI Data for Steel Products, LCI 2023, worldsteel, 2023 |  | LCI of the world steel market |  |  | Go To Resource |  |  |  |  | https://worldsteel.org/steel-topics/life-cycle-thinking/
|  |  |  | 2 | 334 | No | worldsteel - LCI Data for Steel Products, LCI 2017, worldsteel, 2017 |  | LCI of the world steel market |  |  | Go To Resource |  |  |  |  | https://www.worldsteel.org/en/dam/jcr:6eefabf4-f562-4868-b919-f232280fd8b9/LCI%2520methodology%2520report_2017_vfinal.pdf
|  |  |  | 3 | 360 | Yes | EPD Number: BREG EN EPD 000078 published by BRE, 2015 |  | EPD for Hot Rolled Flat Steel, Recycled. From a specific manufacturer in Turkey. |  |  | Go To Resource |  |  |  |  | http://www.greenbooklive.com/filelibrary/EN_15804/EPD/Colakoglu-Metalurji-A.S-EN-EPD-0078.1.pdf
|  |  |  | 4 | 361 | Yes | EPD Number: BREG EN EPD 000079 published by BRE, 2015 |  | EPD for Hot Rolled Flat Steel, Recycled. From a specific manufacturer in Turkey. |  |  | Go To Resource |  |  |  |  | http://www.greenbooklive.com/filelibrary/EN_15804/EPD/Habas-A.S-EN-EPD-0079.1.pdf
|  |  |  | 5 | 362 | Yes | EPD Number: BREG EN EPD 000080 published by BRE, 2016 |  | EPD for Reinforcing steel bar, recycled. From a specific manufacturer in Turkey. |  |  | Go To Resource |  |  |  |  | http://www.greenbooklive.com/filelibrary/EN_15804/EPD/BREG-EPD-000080-2.pdf
|  |  |  | 6 | 368 | Yes | EPD Number: BREG EN EPD 000121 published by BRE, 2015 |  | EPD for Gratings & Kerb drainage, Saint-Gobain PAM UK |  |  | Go To Resource |  |  |  |  | http://www.greenbooklive.com/filelibrary/EN_15804/EPD/Icdas-EN-EPD-0029.1.pdf
|  |  |  | 7 | 369 | Yes | EPD Number: BREG EN EPD 000122 published by BRE, 2016 |  | EPD for Surface boxes, Saint-Gobain PAM UK |  |  | Go To Resource |  |  |  |  | http://www.greenbooklive.com/pdfdocs/en15804epd/BREGENEPD000122.pdf
|  |  |  | 8 | 407 | Yes | EPD Number: BREG EN EPD 000125 published by BRE, 2016 |  | EPD for Steel rebar, recycled. Sector Average produced by UK CARES at manufacturing facilities in France, Spain, Turkey and Portugal. |  |  | Go To Resource |  |  |  |  | https://www.ukcares.com/downloads/general/BREG%20EN%20EPD%20000125.pdf
|  |  |  | 9 | 408 | Yes | EPD Number: BREG EN EPD 000126 published by BRE, 2016 |  | EPD for Steel rebar, recycled. From a specific manufacturer in France. |  |  | Go To Resource |  |  |  |  | http://www.greenbooklive.com/filelibrary/EN_15804/EPD/BREG-EN-ENP-000126.pdf
|  |  |  | 10 | 409 | Yes | EPD Number: BREG EN EPD 000128 published by BRE, 2016 |  | EPD for Steel rebar, recycled. From a specific manufacturer in Spain. |  |  | Go To Resource |  |  |  |  | http://www.greenbooklive.com/filelibrary/EN_15804/EPD/BREGENEPD000128.pdf
|  |  |  | 11 | 410 | Yes | EPD Number: BREG EN EPD 000129 published by BRE, 2016 |  | EPD for Steel rebar, recycled. From a specific manufacturer in Turkey. |  |  | Go To Resource |  |  |  |  | http://www.greenbooklive.com/filelibrary/EN_15804/EPD/BREGENEPD000129.pdf
|  |  |  | 12 | 411 | Yes | EPD Number: BREG EN EPD 000130 published by BRE, 2016 |  | EPD for Steel rebar, recycled. From a specific manufacturer in Turkey. |  |  | Go To Resource |  |  |  |  | http://www.greenbooklive.com/filelibrary/EN_15804/EPD/BREGENEPD000130.pdf
|  |  |  | 13 | 412 | Yes | EPD Number: BREG EN EPD 000131 published by BRE, 2016 |  | EPD for Steel rebar (Direct reduced iron production route). . From a specific manufacturer in Abu Dhabi. |  |  | Go To Resource |  |  |  |  | http://www.greenbooklive.com/filelibrary/EN_15804/EPD/BREGENEPD000131.pdf
|  |  |  | 14 | 413 | Yes | EPD Number: BREG EN EPD 000132 published by BRE, 2016 |  | EPD for non-alloy structural steel (Direct reduced iron production route). . From a specific manufacturer in Au Dhabi. |  |  | Go To Resource |  |  |  |  | http://www.greenbooklive.com/filelibrary/EN_15804/EPD/BREGENEPD000132.pdf
|  |  |  | 15 | 447 | Yes | EPD Number: environdec EPD S-P-01158 published by Environdec, 2017 |  | EPD for Steel Pipe Piles, dimensions 88,9*6,3mm. Per 6 m |  |  | Go To Resource |  |  |  |  | https://gryphon4.environdec.com/system/data/files/6/13368/epd1158%20Steel%20Pipe%20Piles.pdf
|  |  |  | 16 | 448 | Yes | EPD Number: environdec EPD S-P-01159 published by Environdec, 2017 |  | EPD for SS (Structural Steel) Piles |  |  | Go To Resource |  |  |  |  | https://gryphon4.environdec.com/system/data/files/6/13915/epd1159_UAB%20Scandia_SS%20Piles_2018.pdf
|  |  |  | 17 | 449 | Yes | EPD Number: environdec EPD S-P-01160 published by Environdec, 2017 |  | EPD for SSdr (Structural Steel) Piles |  |  | Go To Resource |  |  |  |  | https://gryphon4.environdec.com/system/data/files/6/13916/epd1160_UAB%20Scandia_SSdr%20Piles_2018.pdf
|  |  |  | 18 | 457 | Yes | EPD Number: environdec EPD S-P-01317 published by Environdec, 2018 |  | EPD for ECO-ASFALT® Plus |  |  | Go To Resource |  |  |  |  | https://gryphon4.environdec.com/system/data/files/6/14254/S-P-01317%20EPD%20ECO-ASFALT%20Plus%20(English%20version).pdf
|  |  |  | 19 | 493 | Yes | EPD Number: EPD-EF-5.0 published by IBU - Institut Bauen & Umwelt e.V., 2013 |  | EPD for Schiebetor_TT |  |  | Go To Resource |  |  |  |  | https://www.oekobaudat.de/OEKOBAU.DAT/resource/sources/8fc85df5-96ee-4b21-bc8e-52268a1c293b/EPD_Teckentrup_Element-_und_Faltschiebetore.pdf?version=00.00.001
|  |  |  | 20 | 501 | Yes | EPD Number: BREG EN EPD 000208 published by BRE, 2018 |  | EPD for Steel rebar, recycled. From a specific manufacturer in Abu Dhabi. |  |  | Go To Resource |  |  |  |  | http://www.greenbooklive.com/filelibrary/EN_15804/EPD/BREG-EN-EPD-000208.pdf
|  |  |  | 21 | 505 | Yes | EPD Number: environdec EPD S-P-00903 published by Environdec, 2016 |  | EPD for Steel pipes |  |  | Go To Resource |  |  |  |  | https://gryphon4.environdec.com/system/data/files/6/11903/epd903%20UAB%20Scandia%20steel%20Steel%20pipes.pdf
|  |  |  | 22 | 506 | Yes | EPD Number: environdec EPD S-P-00904 published by Environdec, 2016 |  | EPD for steel core piles |  |  | Go To Resource |  |  |  |  | https://gryphon4.environdec.com/system/data/files/6/11904/epd904%20UAB%20Scandia%20steel%20Steel%20Core%20Piles.pdf
|  |  |  | 23 | 517 | Yes | EPD Number: environdec EPD S-P-01064 published by Environdec, 2017 |  | EPD for Oil Country Tubular Goods, steel. |  |  | Go To Resource |  |  |  |  | https://gryphon4.environdec.com/system/data/files/6/13308/epd1064%20OCTG.pdf
|  |  |  | 24 | 519 | Yes | EPD Number: BREG EN EPD 000133 published by BRE, 2016 |  | EPD for Steel rebar. From a specific manufacturer in Turkey. |  |  | Go To Resource |  |  |  |  | http://www.greenbooklive.com/filelibrary/EN_15804/EPD/BREGENEPD000133.pdf
|  |  |  | 25 | 520 | Yes | EPD Number: BREG EN EPD 000134 published by BRE, 2016 |  | EPD for Steel rebar, recycled. From a specific manufacturer in Turkey. |  |  | Go To Resource |  |  |  |  | http://www.greenbooklive.com/filelibrary/EN_15804/EPD/BREGENEPD000134.pdf
|  |  |  | 26 | 521 | Yes | EPD Number: BREG EN EPD 000135 published by BRE, 2016 |  | EPD for Steel rebar, recycled. From a specific manufacturer in Turkey. |  |  | Go To Resource |  |  |  |  | http://www.greenbooklive.com/filelibrary/EN_15804/EPD/BREGENEPD000135.pdf
|  |  |  | 27 | 522 | Yes | EPD Number: BREG EN EPD 000137 published by BRE, 2016 |  | EPD for Steel rebar. From a specific manufacturer in Spain. |  |  | Go To Resource |  |  |  |  | http://www.greenbooklive.com/filelibrary/EN_15804/EPD/BREGENEPD000137.pdf
|  |  |  | 28 | 523 | Yes | EPD Number: BREG EN EPD 000138 published by BRE, 2016 |  | EPD for Stainless steel rebar. From a specific manufacturer in the UK. |  |  | Go To Resource |  |  |  |  | http://www.greenbooklive.com/filelibrary/EN_15804/EPD/BREGENEPD000138.pdf
|  |  |  | 29 | 524 | Yes | EPD Number: BREG EN EPD 000139 published by BRE, 2016 |  | EPD for Steel rebar. From a specific manufacturer in Qatar. |  |  | Go To Resource |  |  |  |  | http://www.greenbooklive.com/filelibrary/EN_15804/EPD/BREGENEPD000139.pdf
|  |  |  | 30 | 530 | Yes | EPD Number: published by IBU - Institut Bauen & Umwelt e.V., 2013 |  | EPD for Fire doors_T60, ASx; 1 m² |  |  | Go To Resource |  |  |  |  | https://www.oekobaudat.de/OEKOBAU.DAT/resource/sources/fd76a8d3-19e7-4942-89cb-81f9e01773c5/EPD_H_Eckelhausen_Feuer_und_Rauchschutzabschl%C3%BCsse_final.pdf?version=00.00.001
|  |  |  | 31 | 789 | Yes | EPD Number: environdec EPD S-P-00869 published by Environdec, 2017 |  | EPD for Steel Profiles and Accessories |  |  | Go To Resource |  |  |  |  | https://gryphon4.environdec.com/system/data/files/6/12763/epd869%20Steel%20Profiles%20UMS%202017.pdf
|  |  |  | 32 | 790 | Yes | EPD Number: environdec EPD S-P-00854 published by Environdec, 2016 |  | EPD for HOT ROLLED STRUCTURAL AND RAIL - 1 tonne of rail products |  |  | Go To Resource |  |  |  |  | https://www.environdec.com/Detail/?Epd=11618
|  |  |  | 33 | 792 | Yes | EPD Number: environdec EPD S-P-00855 published by Environdec, 2016 |  | EPD for REINFORCING ROD, BAR AND WIRE - LOW RELAXATION STRAND AND LOW RELAXATION WIRE |  |  | Go To Resource |  |  |  |  | https://gryphon4.environdec.com/system/data/files/6/12312/epd855%20%20OneSteel%20Reinforcing%20Rod,%20Bar%20&%20Wire%202016.pdf
|  |  |  | 34 | 795 | Yes | EPD Number: environdec EPD S-P-00856 published by Environdec, 2016 |  | EPD for HOT ROLLED STRUCTURAL PRODUCTS - STRUCTURAL |  |  | Go To Resource |  |  |  |  | https://gryphon4.environdec.com/system/data/files/6/12316/epd856%20OneSteel%20Hot%20Rolled%20Structural%20Products%202016.pdf
|  |  |  | 35 | 797 | Yes | EPD Number: environdec EPD S-P-00857 published by Environdec, 2016 |  | EPD for REINFORCING MESH |  |  | Go To Resource |  |  |  |  | https://gryphon4.environdec.com/system/data/files/6/12319/epd857%20%20OneSteel%20Reinforcing%20Bar%20&%20Mesh%202016.pdf
|  |  |  | 36 | 882 | Yes | EPD Number: EPD-FRA-0.5 published by IBU - Institut Bauen & Umwelt e.V., 2013 |  | EPD for Fire sliding door _T30HM |  |  | Go To Resource |  |  |  |  | https://www.ift-rosenheim.de/documents/10180/1126454/EPD_Feuer_und_Rauchschutzabschl%C3%BCsse_Hoermann_Eckelhausen.pdf/a0ebbe20-f2e0-4a10-9152-be47c3217c88
|  |  |  | 37 | 883 | Yes | EPD Number: EPD-FVS-20130195-IBG2-DE published by IBU - Institut Bauen & Umwelt e.V., 2013 |  | EPD for Stainless steel door fittings |  |  | Go To Resource |  |  |  |  | https://www.oekobaudat.de/OEKOBAU.DAT/resource/sources/1ea3f11c-00f6-4c9d-852d-3327846f59a0/Tuerbeschlaege_aus_Edelstahl.pdf?version=00.01.000
|  |  |  | 38 | 886 | Yes | EPD Number: EPD-KAL-20130273-IBA1-DE published by IBU - Institut Bauen & Umwelt e.V., 2014 |  | EPD for Steel Enamel Baths and Shower Trays |  |  | Go To Resource |  |  |  |  | https://www.oekobaudat.de/OEKOBAU.DAT/resource/sources/5e6d7bbd-16c0-42e6-a23c-245ab4e3ee93/Bade-_und_Duschwannen_aus_Stahl-Email.pdf?version=00.01.000
|  |  |  | 39 | 887 | Yes | EPD Number: EPD-TMZ-0.3 published by IBU - Institut Bauen & Umwelt e.V., 2012 |  | EPD for Front door_HM; 1 m² area |  |  | Go To Resource |  |  |  |  | https://www.ift-rosenheim.de/documents/10180/1126454/EPD_Mehrzweckt%C3%BCren_Hoermann_Brandis.pdf/7d20a984-222f-4c6e-8df3-aa2b0a3a556f
|  |  |  | 40 | 888 | Yes | EPD Number: EPD-LD-GB-24.0 published by IBU - Institut Bauen & Umwelt e.V., 2017 |  | EPD for sectional door-Lindab-LDC_steel |  |  | Go To Resource |  |  |  |  | https://www.oekobaudat.de/OEKOBAU.DAT/resource/sources/97fc6d6f-c29f-45dc-9e78-00622e1a2c03/2017-06-14_Lindab_ift-EPD_eng_final.pdf?version=00.00.001
|  |  |  | 41 | 890 | Yes | EPD Number: EPD-COD-25.0 published by IBU - Institut Bauen & Umwelt e.V., 2016 |  | EPD for Industrial and Garage Doors Condoor-PG3-Steel 40mm; 1 m² area |  |  | Go To Resource |  |  |  |  | https://www.oekobaudat.de/OEKOBAU.DAT/resource/sources/b1b695a1-bef8-4389-82b1-6f78522c71af/2017-02-09_Condoor_EPD_deutsch_Logo_neu.pdf?version=00.00.001
|  |  |  | 42 | 891 | Yes | EPD Number: EPD-FTO-0.7 published by IBU - Institut Bauen & Umwelt e.V., 2012 |  | EPD for Fire door_T30 |  |  | Go To Resource |  |  |  |  | https://www.oekobaudat.de/OEKOBAU.DAT/resource/sources/743e8cd1-cb92-43c4-af75-4206d8b5c699/2015-03-27_Tortec_EPD_Feuerschutztore_lang_dt.pdf?version=00.00.001
|  |  |  | 43 | 929 | No | Oekobau, Federal Ministry of the Interior, Building and Community, 2017 |  | A German database for LCA of buildings by the Federal Ministry of the Interior, Building and Community. |  |  | Go To Resource |  |  |  |  | https://www.oekobaudat.de/en.html
|  |  |  | 44 | 967 | Yes | EPD Number: environdec EPD S-P-01025 published by Environdec, 2017 |  | EPD for stretched coil electroelded mesh cold rolled. |  |  | Go To Resource |  |  |  |  | https://gryphon4.environdec.com/system/data/files/6/12953/epd1025_Feralpi_Stretched%20coil%20electrowelded%20mesh%20cold%20rolled_2017.pdf
|  |  |  | 45 | 996 | Yes | EPD Number: environdec EPD S-P-00782 published by Environdec, 2017 |  | EPD for Gyproc Steel Profiles and Accessories |  |  | Go To Resource |  |  |  |  | https://gryphon4.environdec.com/system/data/files/6/12660/epd782%20Gyproc%20Steel%20Profiles%20and%20Accessories%20(ECO%20EPD).pdf
|  |  |  | 46 | 997 | Yes | EPD Number: environdec EPD S-P-00776 published by Environdec, 2015 |  | EPD for TEKNO EVO steel piles. |  |  | Go To Resource |  |  |  |  | http://epdsystem.it/en/Detail/?Epd=11196
|  |  |  | 47 | 999 | Yes | EPD Number: environdec EPD S-P-00701 published by Environdec, 2018 |  | EPD for Steel reinforcing bar manufactured from iron ore |  |  | Go To Resource |  |  |  |  | https://gryphon4.environdec.com/system/data/files/6/14082/epd701%20Ternium%20Steel%20rebar%20manufactured%20from%20iron%20ore.pdf
|  |  |  | 48 | 1000 | Yes | EPD Number: environdec EPD S-P-00700 published by Environdec, 2018 |  | EPD for Steel reinforcing bar manufactured from steel scrap |  |  | Go To Resource |  |  |  |  | https://gryphon4.environdec.com/system/data/files/6/14081/epd700%20Ternium%20Steel%20rebar%20manufactured%20from%20steel%20scrap.pdf
|  |  |  | 49 | 1001 | Yes | EPD Number: environdec EPD S-P-00697 published by Environdec, 2017 |  | EPD for Steel Profiles |  |  | Go To Resource |  |  |  |  | https://gryphon4.environdec.com/system/data/files/6/12853/epd697_Gerdau_Steel%20Profiles_2017.pdf
|  |  |  | 50 | 1002 | Yes | EPD Number: environdec EPD S-P-00696 published by Environdec, 2017 |  | EPD for [Reinforcing Steel Bar |  |  | Go To Resource |  |  |  |  | https://gryphon4.environdec.com/system/data/files/6/12849/epd696_Gerdau_Reinforcing%20Steel%20Bars_2017.pdf
|  |  |  | 51 | 1013 | Yes | EPD Number: environdec EPD S-P-00559 published by Environdec, 2015 |  | EPD for Steel – Welded Beams and Columns |  |  | Go To Resource |  |  |  |  | https://gryphon4.environdec.com/system/data/files/6/10971/epd559.pdf
|  |  |  | 52 | 1014 | Yes | EPD Number: environdec EPD S-P-00558 published by Environdec, 2015 |  | EPD for steel plate. . From a specific manufacturer in Australia. |  |  | Go To Resource |  |  |  |  | https://gryphon4.environdec.com/system/data/files/6/10970/epd558.pdf
|  |  |  | 53 | 1025 | Yes | EPD Number: environdec EPD S-P-00308 published by Environdec, 2015 |  | EPD for Steel reinforcement products for concrete. From a specific manufacturer in Denmark. |  |  | Go To Resource |  |  |  |  | https://gryphon4.environdec.com/system/data/files/6/8565/epd308%20Celsa%20Steel%20Service%202018.pdf
|  |  |  | 54 | 1026 | Yes | EPD Number: environdec EPD S-P-00307 published by Environdec, 2015 |  | EPD for Steel reinforcement products for concrete. From a specific manufacturer in Finland. |  |  | Go To Resource |  |  |  |  | https://gryphon4.environdec.com/system/data/files/6/8586/epd307en%20Celsa%20Steel%20Service%202018.pdf
|  |  |  | 55 | 1027 | Yes | EPD Number: environdec EPD S-P-00306 published by Environdec, 2015 |  | EPD for Steel reinforcement products for concrete. From a specific manufacturer in Norway. |  |  | Go To Resource |  |  |  |  | https://gryphon4.environdec.com/system/data/files/6/8379/epd306%20Celsa%20Steel%20Service%202018.pdf
|  |  |  | 56 | 1028 | Yes | EPD Number: environdec EPD S-P-00305 published by Environdec, 2015 |  | EPD for Steel reinforcement products for concrete. From a specific manufacturer in Sweden. |  |  | Go To Resource |  |  |  |  | https://gryphon4.environdec.com/system/data/files/6/8564/epd305%20Celsa%20Steel%20Service%202018.pdf
|  |  |  | 57 | 1029 | Yes | EPD Number: environdec EPD S-P-00256 published by Environdec, 2017 |  | EPD for hot-drawn reinforcing steel for concrete in bars and coils. From a specific manufacturer in Italy. |  |  | Go To Resource |  |  |  |  | https://gryphon4.environdec.com/system/data/files/6/8038/epd256_Feralpi_Hot-drawn%20reinforcing%20steel%20for%20concrete%20in%20bars%20and%20coils_2017.pdf
|  |  |  | 58 | 1030 | Yes | EPD Number: environdec EPD S-P-00255 published by Environdec, 2015 |  | EPD for for hot-rolled reinforcing steel for concrete in bar and coils. From a specific manufacturer in Italy. |  |  | Go To Resource |  |  |  |  | https://gryphon4.environdec.com/system/data/files/6/8028/epd255_2015.pdf
|  |  |  | 59 | 1031 | Yes | EPD Number: environdec EPD S-P-00254 published by Environdec, 2017 |  | EPD for hot-rolled reinforcing steel for concrete in bars and coils. From a specific manufacturer in Italy. |  |  | Go To Resource |  |  |  |  | https://gryphon4.environdec.com/system/data/files/6/8032/epd254_Alfa%20Accai_Hot-rolled%20reinforcing%20steel%20for%20concrete%20in%20bars%20and%20coils_2017.pdf
|  |  |  | 60 | 1032 | Yes | EPD Number: environdec EPD S-P-00253 published by Environdec, 2015 |  | EPD for Steel Deformed Bars for Concrete Reinforcement. From a specific manufacturer in Italy. |  |  | Go To Resource |  |  |  |  | https://gryphon4.environdec.com/system/data/files/6/8043/epd253_2015.pdf
|  |  |  | 61 | 1033 | Yes | EPD Number: environdec EPD S-P-00252 published by Environdec, 2017 |  | EPD for steel merchant bars. From a specific manufacturer in Italy. |  |  | Go To Resource |  |  |  |  | https://gryphon4.environdec.com/system/data/files/6/9878/epd252%20Beltrame%20Merchant%20bars%20rev3.pdf
|  |  |  | 62 | 1145 | Yes | EPD Number: environdec EPD N. S-P-00257 published by Environdec, 2017 |  | EPD for hot-drawn reinforcing steel for concrete in bars. . From a specific manufacturer in Italy. |  |  | Go To Resource |  |  |  |  | https://epd-online.com/EmbeddedEpdList/Download/9031
|  |  |  | 63 | 1153 | Yes | EPD Number: BREGENEPD000178 published by BRE, 2013 |  | EPD for SIP Kingspan |  |  | Go To Resource |  |  |  |  | https://www.greenbooklive.com/filelibrary/EN_15804/EPD/BREGENEPD000178.pdf
|  |  |  | 64 | 1154 | Yes | EPD Number: BREGENEPD000166 published by BRE, 2016 |  | EPD for SIP Kingspan |  |  | Go To Resource |  |  |  |  | https://www.greenbooklive.com/filelibrary/EN_15804/EPD/BREGENEPD000166.pdf
|  |  |  | 65 | 1155 | Yes | EPD Number: BREG EN EPD000136 published by BRE, 2016 |  | EPD for Steel rebar, recycled |  |  | Go To Resource |  |  |  |  | http://www.greenbooklive.com/filelibrary/EN_15804/EPD/BREGENEPD000136.pdf
|  |  |  | 66 | 1157 | Yes | EPD Number: BREG EN EPD 000198 published by BRE, 2018 |  | EPD for steel rebar |  |  | Go To Resource |  |  |  |  | https://ukraine.arcelormittal.com/images/certificates/BREGENEPD000198%20AMKR.PDF
|  |  |  | 67 | 1162 | Yes | EPD Number: BREG EN EPD 000182 published by BRE, 2018 |  | EPD for Non-Alloy Structural Steel, recycled |  |  | Go To Resource |  |  |  |  | http://www.greenbooklive.com/filelibrary/EN_15804/EPD/BREGENEPD000182.pdf
|  |  |  | 68 | 1163 | Yes | EPD Number: BREG EN EPD 000181 published by BRE, 2018 |  | EPD for Steel rebar, recycled |  |  | Go To Resource |  |  |  |  | http://www.greenbooklive.com/filelibrary/EN_15804/EPD/BREGENEPD000181.pdf
|  |  |  | 69 | 1164 | Yes | EPD Number: BREG EN EPD 000180 published by BRE, 2018 |  | EPD for Steel rebar, recycled |  |  | Go To Resource |  |  |  |  | http://www.greenbooklive.com/filelibrary/EN_15804/EPD/BREGENEPD000180.pdf
|  |  |  | 70 | 1165 | Yes | EPD Number: BREG EN EPD 000179 published by BRE, 2017 |  | EPD for SIP Kingspan |  |  | Go To Resource |  |  |  |  | http://www.greenbooklive.com/filelibrary/EN_15804/EPD/BREGENEPD000179.pdf
|  |  |  | 71 | 1166 | Yes | EPD Number: BREG EN EPD 000177 published by BRE, 2017 |  | EPD for SIP Kingspan |  |  | Go To Resource |  |  |  |  | http://www.greenbooklive.com/filelibrary/EN_15804/EPD/BREGENEPD000177.pdf
|  |  |  | 72 | 1169 | Yes | EPD Number: BREG EN EPD 000143 published by BRE, 2016 |  | EPD for Steel rebar |  |  | Go To Resource |  |  |  |  | http://www.greenbooklive.com/filelibrary/EN_15804/EPD/BREGENEPD000143.pdf
|  |  |  | 73 | 1170 | Yes | EPD Number: BREG EN EPD 000142 published by BRE, 2016 |  | EPD for Steel rebar |  |  | Go To Resource |  |  |  |  | http://www.greenbooklive.com/filelibrary/EN_15804/EPD/BREGENEPD000142.pdf
|  |  |  | 74 | 1171 | Yes | EPD Number: BREG EN EPD 000141 published by BRE, 2016 |  | EPD for Steel rebar |  |  | Go To Resource |  |  |  |  | http://www.greenbooklive.com/filelibrary/EN_15804/EPD/BREGENEPD000141.pdf
|  |  |  | 75 | 1172 | Yes | EPD Number: BREG EN EPD 000140 published by BRE, 2016 |  | EPD for Steel rebar |  |  | Go To Resource |  |  |  |  | http://www.greenbooklive.com/filelibrary/EN_15804/EPD/BREGENEPD000140.pdf
|  |  |  | 76 | 29361 | Yes | EPD Number: S-P-00690 published by EPD International AB, 2015 |  | 4 Different types of stainless steel sheets TSteel sheet®SM, dimensions 1250x2500 mm, mirror colored PVD finish Electro-colored sheet, dimensions 1250x2500 mm, polishing finish Patterned / Embossed sheet, dimensions 1250x2500 mm, patterned finish Supermirror sheet, dimensions 1250x2500 mm, supermirror manufacture |  |  | Go To Resource |  |  |  |  | https://www.environdec.com/library/epd690
|  |  |  | 77 | 29362 | Yes | EPD Number: BREG EN EPD No: 000057 published by BRE Global, 2015 |  | 1 tonne of Stainless Steel Reinforcing Bar (secondary production route – scrap) produced by Outokumpu Stainless Ltd (member of UK CARES) |  |  | Go To Resource |  |  |  |  | https://www.greenbooklive.com/filelibrary/EN_15804/EPD/Outokumpu-Stainless-Ltd-EN-EPD-0057.1.pdf
|  |  |  | 78 | 29363 | Yes | EPD Number: NEPD-1620-644-EN published by The Norwegian EPD Foundation, 2018 |  | 1 kg Welded and Pickled Stainless Steel Products |  |  | Go To Resource |  |  |  |  | https://www.epd-norge.no/getfile.php/139546-1540930031/EPDer/Byggevarer/St%C3%A5lkonstruksjoner/NEPD-1620-644_Welded-and-Pickled-Stainless-Steel-Products_1.pdf
|  |  |  | 79 | 29364 | Yes | EPD Number: EPD-OTO-20190003-IBD1-EN published by Institut Bauen und Umwelt e.V., 2019 |  | 1 ton of hot rolled stainless steel product. It covers steel delivered as sheet or as plate for various applications for building and civil work. |  |  | Go To Resource |  |  |  |  | https://www.lemu.dk/en/service/information-og-dokumentation/miljoevaredeklarationer-epd
|  |  |  | 80 | 29365 | Yes | EPD Number: EPD-OTO-20190002-IBD1-EN published by Institut Bauen und Umwelt e.V., 2019 |  | 1 ton of cold rolled stainless steel product. It covers steel delivered as sheet or as plate for various applications for building and civil work. |  |  | Go To Resource |  |  |  |  | https://www.lemu.dk/en/service/information-og-dokumentation/miljoevaredeklarationer-epd
|  |  |  | 81 | 29366 | Yes | EPD Number: BREG EN EPD No: 000057 published by BRE Global, 2015 |  | 1 tonne of Stainless Steel Reinforcing Bar (secondary production route – scrap) produced by Outokumpu Stainless Ltd (member of UK CARES) |  |  | Go To Resource |  |  |  |  | https://www.lemu.dk/en/service/information-og-dokumentation/miljoevaredeklarationer-epd
|  |  |  | 82 | 29367 | Yes | EPD Number: EPD-OTO-20190107-IBD1-EN published by Institut Bauen und Umwelt e.V., 2019 |  | 1 ton of stainless steel long product produced by Outokumpu. |  |  | Go To Resource |  |  |  |  | https://otke-cdn.outokumpu.com/-/media/files/sustainability/epd-stainless-steel-long-product.pdf?revision=2010b66b-8770-4b6e-bdb4-5668b059537d&modified=20191102013951
|  |  |  | 83 | 29368 | Yes | EPD Number: NEPD-2524-1264-NO published by The Norwegian EPD Foundation, 2020 |  | 1 kg Kaldvalsede plater og coils i rustfritt stål |  |  | Go To Resource |  |  |  |  | http://www.norskstaal.no/Files/Files/Norsk/Sertifikater/EPD/NEPD-2524-1264_Kaldvalsede-plater-og-coils-i-rustfritt-stal.pdf
|  |  |  | 84 | 29369 | Yes | EPD Number: NEPD-2523-1266-NO published by The Norwegian EPD Foundation, 2020 |  | 1 kg Rustfrie og syrefaste Varmvalsedeplater og Coils |  |  | Go To Resource |  |  |  |  | http://www.norskstaal.no/Files/Files/Norsk/Sertifikater/EPD/NEPD-2523-1266_Rustfrie-og-syrefaste-Varmvalsedeplater-og-Coils.pdf
|  |  |  | 85 | 29370 | Yes | EPD Number: EPD10475 published by NSF Certification LLC, 2020 |  | 1 m2 of covering surface for 75 years. Stainless Steel Wall Covering w/ fasteners |  |  | Go To Resource |  |  |  |  | https://info.nsf.org/Certified/Sustain/ProdCert/EPD10475.pdf
|  |  |  | 86 | 29371 | Yes | EPD Number: S-P-03902 published by The International EPD System, 2021 |  | 1 ton of stainless-steel reinforcing rebar manufactured by Roldan, S.A. |  |  | Go To Resource |  |  |  |  | https://cedinox.es/export/sites/cedinox/.galleries/Fichas-Declaracion-Ambiental/S-P-03902_ROLDAN-SA.pdf
|  |  |  | 87 | 29372 | No | Thread Forming Stainless Steel Screws, , 2014 |  | 1kg gewindefurchende Edelstahlschraube - 1.0 * 1.0 kg (Mass) |  |  | Go To Resource |  |  |  |  | https://www.oekobaudat.de/OEKOBAU.DAT/datasetdetail/process.xhtml?uuid=4631a0fe-0da7-4d27-bfe5-7c5e40d77dde
|  |  |  | 88 | 29373 | No | Stainless Steel Drinking Water Pipe, , 2018 |  | Steel pipe - 1.0 * 1.0 kg (Mass) |  |  | Go To Resource |  |  |  |  | https://www.oekobaudat.de/OEKOBAU.DAT/datasetdetail/process.xhtml?uuid=4d37d8f4-13db-418d-820d-5cf08f050eff
|  |  |  | 89 | 29374 | No | Stainless Steel Sheet, , 2018 |  | Stainless steel (cold rolled) - 1.0 * 1.0 kg (Mass) |  |  | Go To Resource |  |  |  |  | https://www.oekobaudat.de/OEKOBAU.DAT/datasetdetail/process.xhtml?uuid=88559403-7658-48f2-bac9-7986b4d0f4c2
|  |  |  | 90 | 29375 | No | Stainless Steel Screws, , 2018 |  | Steel part - 1.0 * 1.0 kg (Mass) |  |  | Go To Resource |  |  |  |  | https://www.oekobaudat.de/OEKOBAU.DAT/datasetdetail/process.xhtml?uuid=41ecf1e2-3edd-41ab-8616-68a856c815a5
|  |  |  | 91 | 29376 | No | Buffer Tank, , 2018 |  | Buffer storage (stainless steel) - 1.0 * 1.0 kg (Mass) |  |  | Go To Resource |  |  |  |  | https://www.oekobaudat.de/OEKOBAU.DAT/datasetdetail/process.xhtml?uuid=d3f58b23-9526-43be-8a32-fb583dfebfaa
|  |  |  | 92 | 29377 | No | Stainless Steel Chimney (single wall), , 2018 |  | Buffer storage (stainless steel) - 1.0 * 1.0 kg (Mass) |  |  | Go To Resource |  |  |  |  | https://www.oekobaudat.de/OEKOBAU.DAT/datasetdetail/process.xhtml?uuid=d3f58b23-9526-43be-8a32-fb583dfebfaa
|  |  |  | 93 | 29378 | No | Stainless Steel and CO2: Facts and Scientific Observations, ISSF, 2015 |  | Stainless Steel |  |  | Go To Resource |  |  |  |  | https://aceroplatea.es/docs/ISSF_Stainless_Steel_and_CO2.pdf
|  |  |  | 94 | 29379 | No | LCA of the SS Thermal Keep Cup, Joana Almedia, 2020 |  | SS Thermal Cup |  |  | Go To Resource |  |  |  |  | https://au.keepcup.com/media/FF048-ThermalKeepCupLCAReportv4.2.pdf
|  |  |  | 95 | 29380 | No | Environmental Evaluation of Steel structures, Jernkontoret, 2013 |  | Conventional SS Storage tank |  |  | Go To Resource |  |  |  |  | https://www.jernkontoret.se/globalassets/publicerat/handbocker/stalkretsloppet_slutrapport_miljohandbok_engelsk_web.pdf
|  |  |  | 96 | 29381 | No | Environmental Evaluation of Steel structures, Jernkontoret, 2013 |  | Duplex SS Storage Tank |  |  | Go To Resource |  |  |  |  | https://www.jernkontoret.se/globalassets/publicerat/handbocker/stalkretsloppet_slutrapport_miljohandbok_engelsk_web.pdf
|  |  |  | 97 | 29382 | No | Assessing the environmental advantages of high steel, Lisa Hallberg and Jan-Olof Sperle, 2011 |  | SS EN 1.4162 |  |  | Go To Resource |  |  |  |  | http://www.sperle.se/referenser/pdf/artiklar/06_environmental.pdf
|  |  |  | 98 | 29383 | No | Assessing the environmental advantages of high steel, Lisa Hallberg and Jan-Olof Sperle, 2011 |  | SS EN 1.4301 |  |  | Go To Resource |  |  |  |  | http://www.sperle.se/referenser/pdf/artiklar/06_environmental.pdf
|  |  |  | 99 | 29384 | No | Avgs for Eu/Americas/Japan/South Korea/ SA (combined) , ISSF Email Enquiry (Tim Collins), 2021 |  | AISI 304 Hot + Cold rolled
|  |  |  | 100 | 29385 | No | Avgs for Eu/Americas/Japan/South Korea/ SA (combined) , ISSF Email Enquiry (Tim Collins), 2021 |  | AISI 304 Hot + Cold rolled
101
102
103
104
105
106
107
108
109
110
111
112
113
114
115
116
117
118
119
120
121
122
123
124
125
126
127
128
129
130
131
132
133
134
135
136
137
138
139
140
141
142
143
144
145
146
147
148
149
150
151
152
153
154
155
156
157
158
159
160
161
162
163
164
165
166
167
168
169
170
171
172
173
174
175
176
177
178
179
180
181
182
183
184
185
186
187
188
189
190
191
192
193
194
195
196
197
198
199
200
201
202
203
204
205
206
207
208
209
210
211
212
213
214
215
216
217
218
219
220
221
222
223
224
225
226
227
228
229
230
231
232
233
234
235
236
237
238
239
240
241
242
243
244
245
246
247
248
249
250
251
252
253
254
255
256
257
258
259
260
261
262
263
264
265
266
267
268
269
270
271
272
273
274
275
276
277
278
279
280
281
282
283
284
285
286
287
288
289
290
291
292
293
294
295
296
297
298
299
300
301
302
303
304
305
306
307
308
309
310
311
312
313
314
315
316
317
318
319
320
321
322
323
324
325
326
327
328
329
330
331
332
333
334
335
336
337
338
339
340
341
342
343
344
345
346
347
348
349
350
351
352
353
354
355
356
357
358
359
360
361
362
363
364
365
366
367
368
369
370
371
372
373
374
375
376
377
378
379
380
381
382
383
384
385
386
387
388
389
390
391
392
393
394
395
396
397
398
399
400
401
402
403
404
405
406
407
408
409
410
411
412
413
414
415
416
417
418
419
420
421
422
423
424
425
426
427
428
429
430
431
432
433
434
435
436
437
438
439
440
441
442
443
444
445
446
447
448
449
450
451
452
453
454
455
456
457
458
459
460
461
462
463
464
465
466
467
468
469
470
471
472
473
474
475
476
477
478
479
480
481
482
483
484
485
486
487
488
489
490
491
492
493
494
495
496
497
498
499
500
501
502
503
504
505
506
507
508
509
510
511
512
513
514
515
516
517
518
519
520
521
522
523
524
525
526
527
528
529
530
531
532
533
534
535
536
537
538
539
540
541
542
543
544
545
546
547
548
549
550
551
552
553
554
555
556
557
558
559
560
561
562
563
564
565
566
567
568
569
570
571
572
573
574
575
576
577
578
579
580
581
582
583
584
585
586
587
588
589
590
591
592
593
594
595
596
597
598
599
600
<<< End of Material Profile >>>
The below will be deleted before sending externally
|  |  |  | NOTES: Check the slicers are on the correct materials |  |  | All Data Points Pivot Tables |  |  | All Data Points Pivot Tables |  |  |  |  | All Data Points Pivot Tables | [5 empty] | All Data Points Pivot Tables |  |  |  | Reference Lookup Pivot Table
|  |  |  | Number 1 | Steel - All Data Collected |  | Number 2 | Steel, Bar and Rod |  | Number 3 | Steel, Sheet |  | Number 4 | Steel, Galvanised | Number 5 | Steel, Structural |  | Number 6 | Steel, Stainless | Number 7 | 0 | Number 8 | 0
|  |  |  | Paste below per kg Embodied Carbon |  |  | Paste below per kg Embodied Carbon |  |  | Paste below per kg Embodied Carbon |  |  | Paste below per kg Embodied Carbon |  | Paste below per kg Embodied Carbon |  |  | Paste below per kg Embodied Carbon |  | Paste below per kg Embodied Carbon |  | Paste below per kg Embodied Carbon |  | Paste below reference numbers, filtered by this material
| Headers in this row |  |  | Per kg. Embodied Carbon (kg CO2/kg) | Data Point Number |  | Per kg. Embodied Carbon (kg CO2/kg) | Data Point Number |  | Per kg. Embodied Carbon (kg CO2/kg) | Data Point Number |  | Per kg. Embodied Carbon (kg CO2/kg) | Data Point Number | Per kg. Embodied Carbon (kg CO2/kg) | Data Point Number |  | Per kg. Embodied Carbon (kg CO2/kg) | Data Point Number |  |  |  |  | Row Labels
| Start data from this row |  |  | 16.15452 | 30908 |  | 3.2 | 31170 |  | 2.88 | 30698 |  | 3.59237 | 30648 | 3.6 | 31173 |  | 6.29 | 30312 |  |  |  |  | 29359
|  |  |  | 10.54246 | 31259 |  | 2.58 | 31535 |  | 2.81 | 30699 |  | 3.1548125 | 31375 | 3.2 | 31168 |  | 4.51417 | 30644 |  |  |  |  | 334
|  |  |  | 10.31787 | 31260 |  | 2.56 | 30793 |  | 2.73 | 30701 |  | 3.026629 | 31376 | 3.2 | 31364 |  | 4.42546 | 30645 |  |  |  |  | 360
|  |  |  | 8 | 31261 |  | 2.4 | 31171 |  | 2.72095 | 30321 |  | 2.9 | 31374 | 2.85 | 31391 |  | 4.41886 | 30646 |  |  |  |  | 361
|  |  |  | 6.29 | 30312 |  | 2.36 | 30792 |  | 2.71 | 30703 |  | 2.88906 | 30653 | 1.735 | 30342 |  | 3.91099 | 30314 |  |  |  |  | 362
|  |  |  | 5.326901 | 31262 |  | 2.35 | 30902 |  | 2.562788 | 30323 |  | 2.458333 | 30333 | 1.5 | 31174 |  | 3.68 | 30901 |  |  |  |  | 368
|  |  |  | 5.3 | 30313 |  | 1.99 | 31796 |  | 2.46 | 30706 |  | 2.442623 | 30334 | 1.404429 | 30826 |  | 3.60644 | 30315 |  |  |  |  | 369
|  |  |  | 4.51417 | 30644 |  | 1.91 | 30710 |  | 2.45861 | 30332 |  | 2.423729 | 30335 | 1.353765 | 30827 | [7 empty] | 407
|  |  |  | 4.42546 | 30645 |  | 1.8 | 31176 |  | 2.37 | 30707 |  | 2.385417 | 30338 | 1.2 | 31169 | [7 empty] | 408
|  |  |  | 4.41886 | 30646 |  | 1.5 | 31172 |  | 2.22 | 30709 |  | 2.383333 | 30339 | 0.975 | 31540 | [7 empty] | 409
|  |  |  | 4.063659 | 31263 |  | 1.22 | 30898 |  | 1.1 | 30741 | [12 empty] | 410
|  |  |  | 3.950306 | 30647 |  | 1.09 | 30899 |  | 1.04 | 30740 | [12 empty] | 411
|  |  |  | 3.91099 | 30314 |  | 1.089 | 31377 |  | 0.643 | 31345 | [12 empty] | 412
|  |  |  | 3.68 | 30901 |  | 1.03 | 31533 | [15 empty] | 413
|  |  |  | 3.60644 | 30315 |  | 1.016 | 30884 | [15 empty] | 447
|  |  |  | 3.6 | 31173 |  | 1.01 | 30790 | [15 empty] | 448
|  |  |  | 3.59237 | 30648 |  | 0.981 | 31541 | [15 empty] | 449
|  |  |  | 3.4456 | 31264 |  | 0.96 | 31542 | [15 empty] | 457
|  |  |  | 3.438596 | 31265 |  | 0.959 | 30791 | [15 empty] | 493
|  |  |  | 3.341399 | 30649 |  | 0.9 | 30789 | [15 empty] | 501
|  |  |  | 3.240034 | 31544 |  | 0.899 | 30742 | [15 empty] | 505
|  |  |  | 3.2 | 31168 |  | 0.898 | 31549 | [15 empty] | 506
|  |  |  | 3.2 | 31170 |  | 0.891 | 30879 | [15 empty] | 517
|  |  |  | 3.2 | 31364 |  | 0.839 | 30787 | [15 empty] | 519
|  |  |  | 3.1548125 | 31375 |  | 0.799 | 31547 | [15 empty] | 520
|  |  |  | 3.138889 | 31532 |  | 0.767 | 31380 | [15 empty] | 521
|  |  |  | 3.043956 | 30650 |  | 0.756 | 30897 | [15 empty] | 522
|  |  |  | 3.043952 | 30651 |  | 0.75 | 31548 | [15 empty] | 523
|  |  |  | 3.026629 | 31376 |  | 0.744794 | 30366 | [15 empty] | 524
|  |  |  | 3.02583 | 30316 |  | 0.743 | 31523 | [15 empty] | 530
|  |  |  | 3.01752 | 30652 |  | 0.655 | 31550 | [15 empty] | 789
|  |  |  | 3.007916 | 31531 |  | 0.628 | 31407 | [15 empty] | 790
|  |  |  | 2.97 | 30697 |  | 0.597 | 31410 | [15 empty] | 792
|  |  |  | 2.91 | 30317 |  | 0.553 | 30900 | [15 empty] | 795
|  |  |  | 2.908427 | 30318 |  | 0.553 | 31408 | [15 empty] | 797
|  |  |  | 2.9 | 31374 |  | 0.551 | 31411 | [15 empty] | 882
|  |  |  | 2.88906 | 30653 |  | 0.551 | 31412 | [15 empty] | 883
|  |  |  | 2.88 | 30698 |  | 0.485 | 31806 | [15 empty] | 886
|  |  |  | 2.85 | 31391 |  | 0.451 | 31378 | [15 empty] | 887
|  |  |  | 2.81 | 30699 |  | 0.4472 | 31403 | [15 empty] | 888
|  |  |  | 2.77 | 30700 |  | 0.42 | 31404 | [15 empty] | 890
|  |  |  | 2.76169 | 30319 |  | 0.3686 | 31406 | [15 empty] | 891
|  |  |  | 2.75 | 31392 |  | 0.3599 | 31405 | [15 empty] | 929
|  |  |  | 2.73 | 30701 |  | 0.282 | 30788 | [15 empty] | 967
|  |  |  | 2.73 | 30702 | [18 empty] | 996
|  |  |  | 2.72095 | 30320 | [18 empty] | 997
|  |  |  | 2.72095 | 30321 | [18 empty] | 999
|  |  |  | 2.71 | 30703 | [18 empty] | 1000
|  |  |  | 2.7 | 30704 | [18 empty] | 1001
|  |  |  | 2.660099 | 31266 | [18 empty] | 1002
|  |  |  | 2.6051 | 30322 | [18 empty] | 1013
|  |  |  | 2.6 | 31175 | [18 empty] | 1014
|  |  |  | 2.58 | 31535 | [18 empty] | 1025
|  |  |  | 2.562788 | 30323 | [18 empty] | 1026
|  |  |  | 2.56 | 30705 | [18 empty] | 1027
|  |  |  | 2.56 | 30793 | [18 empty] | 1028
|  |  |  | 2.559242 | 31267 | [18 empty] | 1029
|  |  |  | 2.536842 | 30324 | [18 empty] | 1030
|  |  |  | 2.527933 | 30325 | [18 empty] | 1031
|  |  |  | 2.523256 | 30326 | [18 empty] | 1032
|  |  |  | 2.52093 | 30327 | [18 empty] | 1033
|  |  |  | 2.518828 | 30328 | [18 empty] | 1145
|  |  |  | 2.508197 | 30329 | [18 empty] | 1153
|  |  |  | 2.5 | 30330 | [18 empty] | 1154
|  |  |  | 2.491525 | 30331 | [18 empty] | 1155
|  |  |  | 2.46 | 30706 | [18 empty] | 1157
|  |  |  | 2.45861 | 30332 | [18 empty] | 1162
|  |  |  | 2.458333 | 30333 | [18 empty] | 1163
|  |  |  | 2.442623 | 30334 | [18 empty] | 1164
|  |  |  | 2.423729 | 30335 | [18 empty] | 1165
|  |  |  | 2.4 | 31171 | [18 empty] | 1166
|  |  |  | 2.395349 | 30336 | [18 empty] | 1169
|  |  |  | 2.388889 | 30337 | [18 empty] | 1170
|  |  |  | 2.388298 | 31268 | [18 empty] | 1171
|  |  |  | 2.385417 | 30338 | [18 empty] | 1172
|  |  |  | 2.383333 | 30339 | [18 empty] | 29361
|  |  |  | 2.37963 | 30340 | [18 empty] | 29362
|  |  |  | 2.37 | 30707 | [18 empty] | 29363
|  |  |  | 2.36 | 30792 | [18 empty] | 29364
|  |  |  | 2.35 | 30902 | [18 empty] | 29365
|  |  |  | 2.35 | 31571 | [18 empty] | 29366
|  |  |  | 2.298582 | 31269 | [18 empty] | 29367
|  |  |  | 2.25636 | 30654 | [18 empty] | 29368
|  |  |  | 2.234234 | 31543 | [18 empty] | 29369
|  |  |  | 2.23 | 30708 | [18 empty] | 29370
|  |  |  | 2.22 | 30709 | [18 empty] | 29371
|  |  |  | 2.214 | 31167 | [18 empty] | 29372
|  |  |  | 2.15 | 30835 | [18 empty] | 29373
|  |  |  | 2.096 | 30895 | [18 empty] | 29374
|  |  |  | 1.91 | 30710 | [18 empty] | 29375
|  |  |  | 1.84735 | 30341 | [18 empty] | 29376
|  |  |  | 1.82717 | 31270 | [18 empty] | 29377
|  |  |  | 1.817021 | 31271 | [18 empty] | 29378
|  |  |  | 1.8 | 31176 | [18 empty] | 29379
|  |  |  | 1.735 | 30342 | [18 empty] | 29380
|  |  |  | 1.68 | 30748 | [18 empty] | 29381
|  |  |  | 1.677722 | 31272 | [18 empty] | 29382
|  |  |  | 1.64 | 30749 | [18 empty] | 29383
|  |  |  | 1.52 | 30711 | [18 empty] | 29384
|  |  |  | 1.5 | 31172 | [18 empty] | 29385
|  |  |  | 1.5 | 31174
|  |  |  | 1.438 | 30883
|  |  |  | 1.404429 | 30826
|  |  |  | 1.353765 | 30827
|  |  |  | 1.28 | 30712
|  |  |  | 1.276913 | 30825
|  |  |  | 1.236842 | 31273
|  |  |  | 1.22 | 30898
|  |  |  | 1.2 | 31169
|  |  |  | 1.1 | 30741
|  |  |  | 1.09 | 30899
|  |  |  | 1.089 | 31377
|  |  |  | 1.04 | 30740
|  |  |  | 1.03862 | 30343
|  |  |  | 1.03 | 31533
|  |  |  | 1.016 | 30884
|  |  |  | 1.01 | 30790
|  |  |  | 0.981 | 31541
|  |  |  | 0.975 | 31540
|  |  |  | 0.9684 | 31274
|  |  |  | 0.96 | 31542
|  |  |  | 0.959 | 30791
|  |  |  | 0.9 | 30789
|  |  |  | 0.899 | 30742
|  |  |  | 0.898 | 31549
|  |  |  | 0.891 | 30879
|  |  |  | 0.839 | 30787
|  |  |  | 0.82 | 31379
|  |  |  | 0.799 | 31547
|  |  |  | 0.784 | 31409
|  |  |  | 0.767 | 31380
|  |  |  | 0.756 | 30897
|  |  |  | 0.752348 | 30655
|  |  |  | 0.75 | 31548
|  |  |  | 0.744794 | 30366
|  |  |  | 0.743 | 31523
|  |  |  | 0.655 | 31550
|  |  |  | 0.643 | 31345
|  |  |  | 0.628 | 31407
|  |  |  | 0.597 | 31410
|  |  |  | 0.553 | 30900
|  |  |  | 0.553 | 31408
|  |  |  | 0.551 | 31411
|  |  |  | 0.551 | 31412
|  |  |  | 0.451 | 31378
|  |  |  | 0.4472 | 31403
|  |  |  | 0.42 | 31404
|  |  |  | 0.3686 | 31406
|  |  |  | 0.3599 | 31405
|  |  |  | 0.282 | 30788
<< Go To Main Data >>

## Timber
THESE ROWS AND COLUMNS WILL BE HIDDEN - They contain update notes and information for lookup calculations
|  |  |  | SELECT Material | Timber |  | Hide these rows, used for lookup formulas
|  |  |  | Sheet name | Timber
|  |  |  | Workbook name | ICE DB Advanced V4.0 (March 26 Update).xlsx
| Edit Title Manually |  |  | Material Profile: Timber
|  |  |  | ICE DB Version: | V4.0 - Dec 2024 |  |  | Check this link to see when the material profile was last updated
|  |  |  | Is this version still valid? |  | Check link below, to see if a newer version is available. |  |  | This version has expired. Please download a new version using the link below.
|  |  |  | Check if this copy is up to date at: |  | http://www.circularecology.com/embodied-energy-and-carbon-footprint-database.html
| Update URL Manually |  |  | For further information on this material, please visit this page: |  | INSERT LINK TO WEBPAGE…
Section Navigation
|  |  |  | Section - Click to Go |  |  |  | Comments
A45 | #Timber!A45 | Introduction to Material |  | Introduction to Material |  |  |  | Notes on the embodied carbon of this material. This may include some important information.
A60 | #Timber!A60 | Selected Embodied Carbon Coefficients |  | Selected Embodied Carbon Coefficients |  |  |  | These are the main embodied carbon footprint coefficients for the material types.
A48 | #Timber!A48 | Wider Life Cycle Notes |  | Wider Life Cycle Notes |  |  |  | Notes on wider life cycle impacts.
A491 | #Timber!A491 | ICE Database Embodied Carbon (EC) Statistics - kg CO2e/kg |  | ICE Database Embodied Carbon (EC) Statistics - kg CO2e/kg |  |  |  | Here you will find detailed statistics on the data collected. For the full list of all datapoints, a separate section is included further below.
A535 | #Timber!A535 | Histograms and distribution charts |  | Histograms and distribution charts |  |  |  | For some of the sub-material categories, histograms and embodied carbon distribution charts have been included.
A582 | #Timber!A582 | Data Quality |  | Data Quality |  |  |  | The data within the ICE Database is rated for data quality. The average data quality is shown here, along with a link to the data quality matrix.
A602 | #Timber!A602 | Material Properties |  | Material Properties |  |  |  | Information on material density, specific heat, and more.
A773 | #Timber!A773 | All Data Points |  | All Data Points |  |  |  | Here you will find a list of all the datapoints collected. These datapoints are used to produce the histograms and may be useful for further statistical analysis.
A1072 | #Timber!A1072 | Further Reading |  | Further Reading |  |  |  | A list of recommended reading.
A1800 | #Timber!A1800 | References and EPDs |  | References and EPDs |  |  |  | The ICE Database uses data from multiple resources. However, EPDs have become the most important data resource. Here you will find reference details and links to EPDs for this material.
| #Timber! | INSERT LINK TO WEBPAGE FOR MATERIAL PROFILE |  | INSERT LINK TO WEBPAGE FOR MATERIAL PROFILE |  |  |  | For further information, please visit the webpage for this material profile.
| CUSTOMISE WHOLE SECTION FOR MATERIAL |  |  | Introduction to Material
Glulam and CLT data updated for ICE V4.0. The rest of the data remains as ICE V3.0. Timber is one of the more complicated materials, when it comes to embodied carbon. This is for a number of reasons, including carbon storage (sequestration), sustainable and non-sustainably sourced timber, moisture content of wood, different tree species and because it is a naturally grown material there is a wide range of densities. These all add complexity and additional variability into the embodied carbon results. This must be appreciated when assessing timber.
|  |  |  | Boundaries: | Cradle to Gate = A1-A3
| COPY FROM SUMMARY TABLE |  |  | Selected Embodied Carbon Coefficients
Comments
The data below is provided both with and without carbon storage.
<<< Start of Main Embodied Carbon Data >>>
Data excluding carbon storage
The data in this section excludes the carbon stored in the timber. Carbon storage can only be claimed for sustainably sourced timber. For data on carbon storage in timber, see further below.
|  |  |  | Materials | Embodied Carbon - kgCO2e/kg |  | Of which carbon storage - kg CO2e/kg | Comments |  |  | DQI Score | DQI Version |  |  |  |  | Name Exactly as in ICE DB
|  |  |  | Timber - Average of all data - No Carbon Storage | 0.4928261 |  | 0 | Average of data collected, 211 datapoints. This is not a weighted average. It is an average of all data collected on timber. Excludes Carbon Storage. |  |  | 71.03% | V1.0 |  |  |  |  | Timber - Average of all data - No Carbon Storage
|  |  |  | Timber, Chipboard - No Carbon Storage | 0.4001637 |  | 0 | Average of data collected, 6 datapoints. Excludes Carbon Storage. |  |  | 52.48% | V1.0 |  |  |  |  | Timber, Chipboard - No Carbon Storage
|  |  |  | Timber, Closed panel timber frame system - No Carbon Storage | 0.452459 |  | 0 | Average of data collected, 1 datapoints. This dataset is based upon a single datapoint. It may therefore be subject to larger uncertainty than normal. Excludes Carbon Storage. |  |  | 48.57% | V1.0 |  |  |  |  | Timber, Closed panel timber frame system - No Carbon Storage
|  |  |  | Timber, CLT - No Carbon Storage | 0.25 |  | 0 | Data from IStructE 2nd edition embodied carbon guide. European produced. Excludes Carbon Storage. |  |  | 84% | V1.0 |  |  |  |  | Timber, CLT - No Carbon Storage
|  |  |  | Timber, Fibreboard - No Carbon Storage | 0.7153065 |  | 0 | Average of data collected, 5 datapoints. This dataset is based upon a small sample size. It may therefore be subject to larger uncertainty than normal. Excludes Carbon Storage. |  |  | 52.5% | V1.0 |  |  |  |  | Timber, Fibreboard - No Carbon Storage
|  |  |  | Timber, Glulam - No Carbon Storage | 0.28 |  | 0 | Data from IStructE 2nd edition embodied carbon guide. European produced. Excludes Carbon Storage. |  |  | 84% | V1.0 |  |  |  |  | Timber, Glulam - No Carbon Storage
|  |  |  | Timber, Hardboard - No Carbon Storage | 0.8152475 |  | 0 | Average of data collected, 1 datapoints. This dataset is based upon a single datapoint. It may therefore be subject to larger uncertainty than normal. Excludes Carbon Storage. |  |  | 50.48% | V1.0 |  |  |  |  | Timber, Hardboard - No Carbon Storage
|  |  |  | Timber, Hardwood - No Carbon Storage | 0.3055605 |  | 0 | Average of data collected, 22 datapoints. Excludes Carbon Storage. |  |  | 56.88% | V1.0 |  |  |  |  | Timber, Hardwood - No Carbon Storage
|  |  |  | Timber, Laminate - No Carbon Storage | 0.6977634 |  | 0 | Average of data collected, 11 datapoints. Excludes Carbon Storage. |  |  | 61.54% | V1.0 |  |  |  |  | Timber, Laminate - No Carbon Storage
|  |  |  | Timber, Laminated strand lumber - No Carbon Storage | 0.5040792 |  | 0 | Average of data collected, 1 datapoints. This dataset is based upon a single datapoint. It may therefore be subject to larger uncertainty than normal. Excludes Carbon Storage. |  |  | 46.45% | V1.0 |  |  |  |  | Timber, Laminated strand lumber - No Carbon Storage
|  |  |  | Timber, Laminated veneer lumber - No Carbon Storage | 0.3898015 |  | 0 | Average of data collected, 5 datapoints. This dataset is based upon a small sample size. It may therefore be subject to larger uncertainty than normal. Excludes Carbon Storage. |  |  | 47.01% | V1.0 |  |  |  |  | Timber, Laminated veneer lumber - No Carbon Storage
|  |  |  | Timber, MDF - No Carbon Storage | 0.8564543 |  | 0 | Average of data collected, 13 datapoints. Excludes Carbon Storage. |  |  | 54.4% | V1.0 |  |  |  |  | Timber, MDF - No Carbon Storage
|  |  |  | Timber, Open panel timber frame system - No Carbon Storage | 0.3451777 |  | 0 | Average of data collected, 1 datapoints. This dataset is based upon a single datapoint. It may therefore be subject to larger uncertainty than normal. Excludes Carbon Storage. |  |  | 42.86% | V1.0 |  |  |  |  | Timber, Open panel timber frame system - No Carbon Storage
|  |  |  | Timber, OSB - No Carbon Storage | 0.4550691 |  | 0 | Average of data collected, 16 datapoints. Excludes Carbon Storage. |  |  | 56% | V1.0 |  |  |  |  | Timber, OSB - No Carbon Storage
|  |  |  | Timber, Parquet - No Carbon Storage | 0.811219 |  | 0 | Average of data collected, 8 datapoints. Excludes Carbon Storage. |  |  | 51.43% | V1.0 |  |  |  |  | Timber, Parquet - No Carbon Storage
|  |  |  | Timber, Particle Board - No Carbon Storage | 0.6642659 |  | 0 | Average of data collected, 13 datapoints. Excludes Carbon Storage. |  |  | 65.48% | V1.0 |  |  |  |  | Timber, Particle Board - No Carbon Storage
|  |  |  | Timber, Plywood - No Carbon Storage | 0.6814643 |  | 0 | Average of data collected, 11 datapoints. Excludes Carbon Storage. |  |  | 57.14% | V1.0 |  |  |  |  | Timber, Plywood - No Carbon Storage
|  |  |  | Timber, Softwood - No Carbon Storage | 0.2625945 |  | 0 | Average of data collected, 43 datapoints. Excludes Carbon Storage. |  |  | 60% | V1.0 |  |  |  |  | Timber, Softwood - No Carbon Storage
|  |  |  | Timber, Wood I-Beam - No Carbon Storage | 0.4833021 |  | 0 | Average of data collected, 37 datapoints. Excludes Carbon Storage. |  |  | 57.14% | V1.0 |  |  |  |  | Timber, Wood I-Beam - No Carbon Storage
|  |  |  | Timber, Wood-plastic composite - No Carbon Storage | 1.44 |  | 0 | Average of data collected, 1 datapoints. This dataset is based upon a single datapoint. It may therefore be subject to larger uncertainty than normal. Excludes Carbon Storage. |  |  | 45.71% | V1.0 |  |  |  |  | Timber, Wood-plastic composite - No Carbon Storage
Data including carbon storage
The data in this section includes the carbon stored in the timber. Carbon storage can only be claimed for sustainably sourced timber. The data in this section is more aligned with how most EPDs have been reporting the carbon footprint of timber. However, users should be aware that the end of life (EOL) stage for timber is particularly important. The amount of stored carbon will be given back to the atmosphere. The amount given back depends upon the EOL route, such as incineration, landfill, recycling or reuse. If including carbon storage in calculations for Modules A1-3, it is particularly important to also model the EOL impacts. The carbon storage values are presented as negative in magnitude (-, minus). To provide an example, if -1.5 kg CO2 is stored per kg of wood, and 0.5 kgCO2e per kg is the embodied carbon to make a wooden product (Mod A1-3) without carbon storage. Then the embodied carbon with carbon storage, in this example, would be -1.0 kg CO2e per kg of wood. Embodied carbon data with carbon storage is typically a negative in magnitude number and therefore must be used with care. Carbon storage can only be applied to timber that ends up in a product - not to excess timber that will become waste material. It is also vital that the end of life stage is considered.
|  |  |  | Materials | Embodied Carbon - kgCO2e/kg |  | Of which carbon storage - kg CO2e/kg | Comments |  |  | DQI Score | DQI Version |  |  |  |  | Name Exactly as in ICE DB
|  |  |  | Timber - Average of all data - Including Carbon Storage | -1.030893 |  | -1.523719 | Average of data collected, 211 datapoints. This is not a weighted average. It is an average of all data collected on timber. Includes Carbon Storage. |  |  | 63.44% | V1.0 |  |  |  |  | Timber - Average of all data - Including Carbon Storage
|  |  |  | Timber, Chipboard - Including Carbon Storage | -1.120669 |  | -1.520832 | Average of data collected, 6 datapoints. Includes Carbon Storage. |  |  | 61.48% | V1.0 |  |  |  |  | Timber, Chipboard - Including Carbon Storage
|  |  |  | Timber, Closed panel timber frame system - Including Carbon Storage | -1.101639 |  | -1.554098 | Average of data collected, 1 datapoints. This dataset is based upon a single datapoint. It may therefore be subject to larger uncertainty than normal. Includes Carbon Storage. |  |  | 64% | V1.0 |  |  |  |  | Timber, Closed panel timber frame system - Including Carbon Storage
|  |  |  | Timber, CLT - Including Carbon Storage | -1.391414 |  | -1.641414 | Data from IStructE 2nd edition embodied carbon guide. European produced. Includes Carbon Storage. |  |  | 84% | V1.0 |  |  |  |  | Timber, CLT - Including Carbon Storage
|  |  |  | Timber, Fibreboard - Including Carbon Storage | -0.8631677 |  | -1.578474 | Average of data collected, 5 datapoints. This dataset is based upon a small sample size. It may therefore be subject to larger uncertainty than normal. Includes Carbon Storage. |  |  | 61.5% | V1.0 |  |  |  |  | Timber, Fibreboard - Including Carbon Storage
|  |  |  | Timber, Glulam - Including Carbon Storage | -1.127871 |  | -1.407871 | Data from IStructE 2nd edition embodied carbon guide. European produced. Includes Carbon Storage. |  |  | 84% | V1.0 |  |  |  |  | Timber, Glulam - Including Carbon Storage
|  |  |  | Timber, Hardboard - Including Carbon Storage | -0.8239636 |  | -1.639211 | Average of data collected, 1 datapoints. This dataset is based upon a single datapoint. It may therefore be subject to larger uncertainty than normal. Includes Carbon Storage. |  |  | 66.67% | V1.0 |  |  |  |  | Timber, Hardboard - Including Carbon Storage
|  |  |  | Timber, Hardwood - Including Carbon Storage | -1.285974 |  | -1.591535 | Average of data collected, 22 datapoints. Includes Carbon Storage. |  |  | 63.64% | V1.0 |  |  |  |  | Timber, Hardwood - Including Carbon Storage
|  |  |  | Timber, Laminate - Including Carbon Storage | -0.5804362 |  | -1.2782 | Average of data collected, 11 datapoints. Includes Carbon Storage. |  |  | 70.15% | V1.0 |  |  |  |  | Timber, Laminate - Including Carbon Storage
|  |  |  | Timber, Laminated strand lumber - Including Carbon Storage | -1.084076 |  | -1.588155 | Average of data collected, 1 datapoints. This dataset is based upon a single datapoint. It may therefore be subject to larger uncertainty than normal. Includes Carbon Storage. |  |  | 61.03% | V1.0 |  |  |  |  | Timber, Laminated strand lumber - Including Carbon Storage
|  |  |  | Timber, Laminated veneer lumber - Including Carbon Storage | -1.246589 |  | -1.636391 | Average of data collected, 5 datapoints. This dataset is based upon a small sample size. It may therefore be subject to larger uncertainty than normal. Includes Carbon Storage. |  |  | 53.82% | V1.0 |  |  |  |  | Timber, Laminated veneer lumber - Including Carbon Storage
|  |  |  | Timber, MDF - Including Carbon Storage | -0.6437454 |  | -1.5002 | Average of data collected, 13 datapoints. Includes Carbon Storage. |  |  | 60.17% | V1.0 |  |  |  |  | Timber, MDF - Including Carbon Storage
|  |  |  | Timber, Open panel timber frame system - Including Carbon Storage | -1.269036 |  | -1.614213 | Average of data collected, 1 datapoints. This dataset is based upon a single datapoint. It may therefore be subject to larger uncertainty than normal. Includes Carbon Storage. |  |  | 56% | V1.0 |  |  |  |  | Timber, Open panel timber frame system - Including Carbon Storage
|  |  |  | Timber, OSB - Including Carbon Storage | -1.04728 |  | -1.502349 | Average of data collected, 16 datapoints. Includes Carbon Storage. |  |  | 62.4% | V1.0 |  |  |  |  | Timber, OSB - Including Carbon Storage
|  |  |  | Timber, Parquet - Including Carbon Storage | -0.8130168 |  | -1.624236 | Average of data collected, 8 datapoints. Includes Carbon Storage. |  |  | 60% | V1.0 |  |  |  |  | Timber, Parquet - Including Carbon Storage
|  |  |  | Timber, Particle Board - Including Carbon Storage | -0.8149987 |  | -1.479265 | Average of data collected, 13 datapoints. Includes Carbon Storage. |  |  | 75.68% | V1.0 |  |  |  |  | Timber, Particle Board - Including Carbon Storage
|  |  |  | Timber, Plywood - Including Carbon Storage | -0.9330684 |  | -1.614533 | Average of data collected, 11 datapoints. Includes Carbon Storage. |  |  | 64% | V1.0 |  |  |  |  | Timber, Plywood - Including Carbon Storage
|  |  |  | Timber, Softwood - Including Carbon Storage | -1.291861 |  | -1.554455 | Average of data collected, 43 datapoints. Includes Carbon Storage. |  |  | 64% | V1.0 |  |  |  |  | Timber, Softwood - Including Carbon Storage
|  |  |  | Timber, Wood I-Beam - Including Carbon Storage | -1.049938 |  | -1.53324 | Average of data collected, 37 datapoints. Includes Carbon Storage. |  |  | 60% | V1.0 |  |  |  |  | Timber, Wood I-Beam - Including Carbon Storage
|  |  |  | Timber, Wood-plastic composite - Including Carbon Storage | 0.58 |  | -0.86 | Average of data collected, 1 datapoints. This dataset is based upon a single datapoint. It may therefore be subject to larger uncertainty than normal. Includes Carbon Storage. |  |  | 60% | V1.0 |  |  |  |  | Timber, Wood-plastic composite - Including Carbon Storage
<<< End of Main Embodied Carbon Data >>>
Wider Lifecycle Notes (Modules B, C and D)
The ICE Database is a cradle to gate data resource (module A1 to A3). Modules B (in-use), C (end of life) and D (benefits to future lifecycles) are beyond the scope of the ICE Database. However, some important information is provided here. It is also worth checking the links to the Environmental Product Declarations (EPDs) further below. Many EPDs have data for wider lifecycles
Considerations specific to this material:
The end of life (EOL) stage for timber is particularly important, particularly if carbon storage has been included in the Modules A1-3 results. At the EOL, the amount of stored carbon will be given back to the atmosphere. The amount given back depends upon the EOL route, such as incineration, landfill, recycling or reuse. If including carbon storage in calculations for Modules A1-3, it is particularly important to also model the EOL impacts.
Considerations for all materials:
The ICE database contains data on the cradle to gate, Modules A1-3, embodied carbon. It is important to consider the amount of construction waste in a building project. The material wasted has an embodied carbon impact which should not be neglected. In many cases this can be a significant contribution to embodied carbon of a construction building. Users will need to consider if a material or product has a notable in-use or end of life impact, based upon their application. Durability and lifetime should also be considered as a part of a fair and comparative assessment. Finally, end of life relies on assumptions for the disposal route, such as landfill, reuse or recycling. The end of life phase should consider that it cannot be guaranteed what will happen at the end of the lifetime. Reviews of potential scenarios with sensitivity analysis should be undertaken where possible. Finally, users are directed to the references section, which contains links to EPDs. Many of the EPDs state impacts of installation, in-use and end of life.
ICE Database Embodied Carbon (EC) Statistics - kg CO2e/kg
This is not the main embodied carbon data. See the section 'Selected embodied carbon coefficients' for the main data.
The below statistics have come from the data collected for the ICE version stated at the top of this material profile. These statistics are taken from all of the data collected in the backend ICE database, which is not publicly available. The categories of sub-material types are sometimes merged in the final version of the publicly available ICE database, e.g. if sample size is deemed individually too low across similar categories. The below statistics may therefore show different data for similar sounding material sub-categories, in some instances. These statistics are provided for transparency and general information purposes. It is recommended to use the main embodied carbon data shown above, rather than the statistical averages presented here. For example, for some materials the average embodied carbon of all data collected is a poor indicator of the average embodied carbon of that material. This may arise due to sub-material types that have an unusually high or low impact. Those sub-material types may have a low market share. In such cases, they could influence the statistical average unfairly. For this reason, some of the material and sub-material categories in the main ICE Database considers the consumption mixture of various sub-material types.
| SELECT SUB-MATERIAL - REST AUTO GENERATED |  |  | Main Material | Sample Size | Average Embodied Carbon (kg CO2e/kg) | Min Embodied Carbon (kg CO2e/kg) | Max Embodied Carbon (kg CO2e/kg) | Standard Deviation Embodied Carbon (kg CO2e/kg) | Variance Based on a Sample (Excel Var Function) Embodied Carbon (kg CO2e/kg) | Comments
|  |  | 1 | Timber - All Data Collected | 226 | -1.178113 | -34.42321 | 0.58 | 2.239575 | 5.015697 | This data doesn’t include any modelled datapoints, e.g. datapoints that have modelled a consumption mixture of sub-material types. It is all data collected from the literature. All sub-categories may not be shown. These values all include carbon storage.
|  |  | 2 | Timber, Softwood | 45 | -1.29045 | -1.546432 | -0.406 | 0.2156624 | 0.04651029
|  |  | 3 | Timber, Wood I-Beam | 37 | -1.049938 | -1.166633 | -1.005581 | 0.02749807 | 0.000756144
|  |  | 4 | Timber, Hardwood | 22 | -1.287401 | -1.48298 | -1.176327 | 0.09889402 | 0.009780026
|  |  | 5 | Timber, OSB | 16 | -1.05802 | -1.378267 | -0.71838 | 0.1722213 | 0.02966016
|  |  | 6 | Timber, Particle Board | 13 | -0.8149987 | -1.071805 | -0.5514706 | 0.1744387 | 0.03042885
|  |  | 7 | Timber, Plywood | 11 | -0.9880326 | -1.495634 | -0.5771429 | 0.3230228 | 0.1043437
|  |  | 8 | Timber, Laminate | 16 | -2.690318 | -34.42321 | 0.174 | 8.197804 | 67.20399
|  |  | 9 | Timber, Parquet | 12 | -0.7952648 | -1.308643 | -0.6370349 | 0.1822019 | 0.03319753
|  |  | 10 | Timber, Chipboard | 8 | -1.194285 | -1.281869 | -1.091862 | 0.06301268 | 0.003970598
|  |  | 11 | Timber, Fibreboard | 7 | -1.016915 | -1.232507 | -0.511962 | 0.2406005 | 0.05788859
|  |  | 12 | Timber, Laminated veneer lumber | 5 | -1.278296 | -1.364583 | -1.10041 | 0.09421302 | 0.008876093
13
14
15
16
For some of the sub-categories, mainly with larger sample sizes, the percentiles are shown below
| AUTO GENERATED |  |  | Main Material | Percentiles - Where Available - kgCO2e per kg | [6 empty] | Comments
[5 empty] | 10 | 20 | 25 | 50 | 75 | 80 | 90
|  |  | 1 | Timber - All Data Collected | -1.381198 | -1.299029 | -1.274774 | -1.061012 | -0.8768546 | -0.7805405 | -0.6020924 | For small sample sizes data for a particular percentile may not be available. These values all include carbon storage.
|  |  | 2 | Timber, Softwood | -1.504742 | -1.439717 | -1.435516 | -1.343013 | -1.256443 | -1.190299 | -1.055862
|  |  | 3 | Timber, Wood I-Beam | -1.084403 | -1.065396 | -1.063293 | -1.041561 | -1.036266 | -1.030639 | -1.02481
|  |  | 4 | Timber, Hardwood | -1.466002 | -1.366694 | -1.357143 | -1.241667 | -1.209494 | -1.196952 | -1.181973
|  |  | 5 | Timber, OSB | -1.320447 | -1.24484 | -1.238522 | -1.011538 | -0.9645104 | -0.95798 | -0.78768
|  |  | 6 | Timber, Particle Board | -1.070512 | -0.9837143 | -0.9532839 | -0.8132075 | -0.6396194 | -0.5909888 | -0.5669479
|  |  | 7 | Timber, Plywood | -1.319826 | -1.284122 | -1.274255 | -0.9323077 | -0.6268966 | -0.508963 | -0.2323259
|  |  | 8 | Timber, Laminate | -1.461094 | -1.394125 | -1.386626 | -0.7891892 | -0.7333333 | -0.6883764 | -0.5933953
9
10
11
12
13
14
15
16
For some of the sub-categories there are histograms and distribution charts provided below. The individual datapoints may be found further below. All charts are based upon the data that includes carbon storage.
| AUTO GENERATED |  |  | 1 - Profile of data for: |  | Timber - All Data Collected
Edit range on source data
| AUTO GENERATED |  |  | 2 - Profile of data for: |  | Timber, Softwood
Edit range on source data
| AUTO GENERATED |  |  | 3 - Profile of data for: |  | Timber, Wood I-Beam
Edit range on source data
| AUTO GENERATED |  |  | 4 - Profile of data for: |  | Timber, Hardwood
Edit range on source data
| AUTO GENERATED |  |  | 5 - Profile of data for: |  | Timber, OSB
Edit range on source data
| AUTO GENERATED |  |  | 6 - Profile of data for: |  | Timber, Particle Board
Edit range on source data
| AUTO GENERATED |  |  | 7 - Profile of data for: |  | Timber, Plywood
Edit range on source data
| AUTO GENERATED |  |  | 8 - Profile of data for: |  | Timber, Laminate
Edit range on source data
| AUTO GENERATED |  |  | Data Quality
|  |  |  | DQI Version: |  | V1.0 |  |  |  | Go to Data Quality Matrix
Data quality is rated according to our data quality matrix. The below DQI scores are the average data quality collected for each material category. They use the same pool of data as for the summary statistics further above.
|  |  |  | Main Material | Sample Size | DQI Method (Max 5) | DQI Assurance (Max 5) | DQI Temporal (Max 5) | DQI Geographic (Max 5) | DQI Transparency (Max 5) | DQI Sample Size (Max 10) | DQI Total - % (Max 100%)
|  |  |  | Timber | 226 | 4.823009 | 2.858407 | 4.915929 | 3.30531 | 1.699115 | 9 | 76.01%
|  |  |  | Timber, Softwood | 45 | 4.688889 | 2.866667 | 4.955556 | 2.533333 | 1.955556 | 5 | 62.86%
|  |  |  | Timber, Wood I-Beam | 37 | 4.945946 | 3 | 5 | 4.891892 | 1.081081 | 5 | 68.34%
|  |  |  | Timber, Hardwood | 22 | 5 | 2.863636 | 4.954545 | 1.590909 | 2 | 4 | 58.31%
|  |  |  | Timber, OSB | 16 | 4.875 | 3 | 5 | 3.9375 | 1.8125 | 4 | 64.64%
|  |  |  | Timber, Particle Board | 13 | 4.692308 | 2.846154 | 4.846154 | 2.076923 | 2 | 4 | 58.46%
|  |  |  | Timber, Plywood | 11 | 4.818182 | 2.818182 | 4.909091 | 2.363636 | 1.909091 | 4 | 59.48%
|  |  |  | Timber, Laminate | 16 | 4.875 | 2.875 | 4.625 | 4 | 1.5625 | 4 | 62.68%
|  |  |  | Timber, Parquet | 12 | 5 | 2.583333 | 5 | 4 | 1.5 | 4 | 63.1%
|  |  |  | Timber, Chipboard | 8 | 5 | 2.75 | 5 | 4 | 1.25 | 3 | 60%
|  |  |  | Timber, Fibreboard | 7 | 4.428571 | 2.714286 | 4.857143 | 3.857143 | 1.571429 | 3 | 58.37%
|  |  |  | Timber, Laminated veneer lumber | 5 | 4.6 | 2.4 | 4.8 | 4 | 1.6 | 3 | 58.29%
[5 empty] | N/A | [5 empty] | N/A | N/A
[5 empty] | N/A | [5 empty] | N/A | N/A
[5 empty] | N/A | [5 empty] | N/A | N/A
[5 empty] | N/A | [5 empty] | N/A | N/A
| COPY FROM ICE V2 |  |  | Material Properties
The material properties below were originally from CIBSE Guide A (ref. 174). The densities of most materials varies within a sensible range. Densities within the ICE Database may differ.
Material Properties (CIBSE Data)
|  |  |  | Material |  | Condition | Thermal conductivity (W-m-1 K-1) | Density (kg m-3) | Specific heat (J kg-1 K-1) | Thermal Diffusivity (M^2 S-1)
| 1 |  |  | fir, pine |  |  | 0.12 | 510 | 1380 | 1.70503e-07
| 2 |  |  | hardwood (unspecified) |  |  | 0.05 | 90 | 2810 | 1.977066e-07
| 3 |  |  |  |  | Dry | 0.17 | 700 | 1880 | 1.291793e-07
| 4 | [5 empty] | 0.23 | 800 | 1880 | 1.529255e-07
| 5 |  |  | maple, oak and similar hardwoods |  |  | 0.16 | 720 | 1260 | 1.763668e-07
| 6 |  |  | oak, radial |  |  | 0.19 | 700 | 2390 | 1.135684e-07
| 7 |  |  | oak, beech, ash, walnut |  | Moist | 0.23 | 650 | 3050 | 1.160151e-07
| 8 |  |  | meranti |  | Dry | 0.17 | 650 | 2120 | 1.233672e-07
| 9 |  |  | pine, pitch pine |  | Dry | 0.17 | 650 | 2120 | 1.233672e-07
| 10 |  |  |  |  | Moist | 0.23 | 650 | 3050 | 1.160151e-07
| 11 |  |  | red fir, Oregon fir |  | Dry | 0.14 | 520 | 2280 | 1.180837e-07
| 12 |  |  |  |  | Moist | 0.17 | 520 | 3440 | 9.503578e-08
| 13 |  |  | resinous woods (spruce, sylvester pine) |  | Dry | 0.12 | 530 | 1880 | 1.204336e-07
| 14 |  |  | softwood |  |  | 0.12 | 510 | 1380 | 1.70503e-07
| 15 | [5 empty] | 0.13 | 630 | 2760 | 7.476421e-08
| 16 | [5 empty] | 0.14 | 550 | 1880 | 1.353965e-07
| 17 |  |  | timber |  | At 50'C | 0.072 | 480 | 1680 | 8.928571e-08
| 18 |  |  |  |  | At 50°C | 0.14 | 720 | 1680 | 1.157407e-07
| 19 |  |  | timber flooring |  |  | 0.14 | 650 | 1200 | 1.794872e-07
| 20 |  |  | willow, North Canadian gaboon |  |  | 0.12 | 420 | 2400 | 1.190476e-07
| 21 |  |  | willow, birch, soft beech |  |  | 0.14 | 520 | 2280 | 1.180837e-07
| 22 |  |  | Wood derivatives: |  | Moist | 0.17 | 520 | 3440 | 9.503578e-08
| 23 |  |  | cellulosic insulation, loose fill |  |  | 0.042 | 43 | 1380 | 7.077856e-07
| 24 |  |  | chipboard |  | At 50°C | 0.067 | 430 | 1260 | 1.236619e-07
| 25 |  |  | chipboard, bonded with PF |  | Dry | 0.12 | 650 | 2340 | 7.889546e-08
| 26 |  |  |  |  | Moist | 0.25 | 650 | 5020 | 7.661661e-08
| 27 |  |  | chipboard, bonded with UF |  | Dry | 0.12 | 630 | 2260 | 8.42815e-08
| 28 |  |  |  |  | Moist | 0.25 | 630 | 5020 | 7.904888e-08
| 29 |  |  | chipboard, bonded with |  | Dry | 0.12 | 630 | 2260 | 8.42815e-08
| 30 |  |  | melamine |  | Moist | 0.25 | 630 | 5020 | 7.904888e-08
| 31 |  |  | chipboard, perforated |  | At 50°C | 0.066 | 350 | 1260 | 1.496599e-07
| 32 |  |  | flooring blocks |  | 0 | 0.14 | 650 | 1200 | 1.794872e-07
| 33 |  |  | hardboard |  | 0 | 0.08 | 600 | 2000 | 6.666667e-08
| 34 |  |  |  |  | 0 | 0.12 | 880 | 1340 | 1.017639e-07
| 35 |  |  |  |  | 0 | 0.29 | 1000 | 1680 | 1.72619e-07
| 36 |  |  | multiplex, beech |  | Dry | 0.15 | 650 | 2300 | 1.003344e-07
| 37 |  |  | multiplex, North Canadian gaboon |  | Dry | 0.12 | 450 | 2300 | 1.15942e-07
| 38 |  |  | multiplex, red fir |  | Dry | 0.13 | 550 | 2300 | 1.027668e-07
| 39 |  |  |  |  | Moist | 0.21 | 550 | 2300 | 1.660079e-07
| 40 |  |  | particle board |  |  | 0.098 | 750 | 1300 | 1.005128e-07
| 41 | [5 empty] | 0.17 | 1000 | 1300 | 1.307692e-07
| 42 | [5 empty] | 0.12 | 800 | 1300 | 1.153846e-07
| 43 |  |  | plywood |  |  | 0.12 | 540 | 1210 | 1.836547e-07
| 44 | [5 empty] | 0.15 | 700 | 1420 | 1.509054e-07
45
46
47
48
49
50
51
52
53
54
55
56
57
58
59
60
61
62
63
64
65
66
67
68
69
70
71
72
73
74
75
76
77
78
79
80
81
82
83
84
85
86
87
88
89
90
91
92
93
94
95
96
97
98
99
100
101
102
103
104
105
106
107
108
109
110
111
112
113
114
115
116
117
118
119
120
121
122
123
124
125
126
127
128
129
130
131
132
133
134
135
136
137
138
139
140
141
142
143
144
145
146
147
148
149
150
| AUTO GENERATED |  |  | All Data Points
The below contains all of the datapoints collected for this material, along with data for various sub-categories. This is used to produce the histograms. It could be used for further statistical analysis. These values do not include any modelled data. These values all include carbon storage.
[5 empty] | 1 | 2 | 3 | 4 | 5 | 6 | 7 | 8
|  |  |  | Datapoint No. | Timber - All Data Collected | Timber, Softwood | Timber, Wood I-Beam | Timber, Hardwood | Timber, OSB | Timber, Particle Board | Timber, Plywood | Timber, Laminate
|  |  |  | 1 | 0.58 | -0.406 | -1.005581 | -1.176327 | -0.71838 | -0.5514706 | -0.07733333 | -0.5771429
|  |  |  | 2 | 0.174 | -0.73 | -1.012861 | -1.180952 | -0.81738 | -0.5901639 | -0.4648148 | -0.6584052
|  |  |  | 3 | -0.07733333 | -0.886 | -1.02 | -1.184354 | -0.95438 | -0.591195 | -0.52 | -0.7333333
|  |  |  | 4 | -0.24 | -1.052428 | -1.026013 | -1.194014 | -0.96338 | -0.6880438 | -0.7337931 | -0.7479675
|  |  |  | 5 | -0.2784091 | -1.061012 | -1.027452 | -1.198912 | -0.9679017 | -0.7066539 | -0.840678 | -0.7747748
|  |  |  | 6 | -0.2846154 | -1.122 | -1.02861 | -1.213021 | -1 | -0.7542373 | -0.8768546 | -0.7891892
|  |  |  | 7 | -0.406 | -1.132032 | -1.03012 | -1.213605 | -1.00338 | -0.8132075 | -0.9323077 | -1.015712
|  |  |  | 8 | -0.4166667 | -1.174 | -1.030985 | -1.217448 | -1.007692 | -0.9125 | -0.9959184 | -1.248408
|  |  |  | 9 | -0.4495036 | -1.194374 | -1.034153 | -1.220703125 | -1.015385 | -0.940566 | -1.025765 | -1.386626
|  |  |  | 10 | -0.4615385 | -1.243194 | -1.038378 | -1.229948 | -1.02438 | -0.9440678 | -1.265093 | -1.399125
|  |  |  | 11 | -0.4628571 | -1.256443 | -1.040261 | -1.234635 | -1.074769 | -0.9625 | -1.283418 | -1.476586
|  |  |  | 12 | -0.4648148 | -1.266425 | -1.041561 | -1.248698 | -1.232507 | -1.068571 | -1.28694
|  |  |  | 13 | -0.511962 | -1.268966 | -1.041561 | -1.25788 | -1.240527 | -1.071805 | -1.34175
|  |  |  | 14 | -0.5142857 | -1.273684 | -1.041561 | -1.338231 | -1.247715
|  |  |  | 15 | -0.52 | -1.27931 | -1.041561 | -1.342857 | -1.295667
|  |  |  | 16 | -0.5514706 | -1.280581 | -1.041561 | -1.346259 | -1.378267
|  |  |  | 17 | -0.5771429 | -1.280944 | -1.041561 | -1.355918
|  |  |  | 18 | -0.5796194 | -1.281488 | -1.041561 | -1.360816
|  |  |  | 19 | -0.5901639 | -1.294192 | -1.041561 | -1.37551
|  |  |  | 20 | -0.591195 | -1.30127 | -1.041561 | -1.46483
|  |  |  | 21 | -0.5935199 | -1.340249 | -1.041561 | -1.466504
|  |  |  | 22 | -0.6363824 | -1.343013 | -1.042272 | -1.470011
|  |  |  | 23 | -0.63659358 | -1.355648 | -1.043476
|  |  |  | 24 | -0.637490462 | -1.356261 | -1.050459
|  |  |  | 25 | -0.6551377 | -1.366243 | -1.05206
|  |  |  | 26 | -0.6584052 | -1.368784 | -1.05341
|  |  |  | 27 | -0.6702185 | -1.373503 | -1.056965
|  |  |  | 28 | -0.6741379 | -1.379129 | -1.062699
|  |  |  | 29 | -0.6831 | -1.380399 | -1.063886
|  |  |  | 30 | -0.6880438 | -1.380762 | -1.064121
|  |  |  | 31 | -0.7066539 | -1.381307 | -1.067307
|  |  |  | 32 | -0.7107143 | -1.401089 | -1.071133
|  |  |  | 33 | -0.7137032 | -1.435516 | -1.083379
|  |  |  | 34 | -0.71838 | -1.436873 | -1.084249
|  |  |  | 35 | -0.73 | -1.439236 | -1.085022
|  |  |  | 36 | -0.7307692 | -1.441642 | -1.090624
|  |  |  | 37 | -0.7333333 | -1.481894 | -1.166633
|  |  |  | 38 | -0.7337931 | -1.48643
|  |  |  | 39 | -0.7479675 | -1.48732
|  |  |  | 40 | -0.7512848 | -1.516357
|  |  |  | 41 | -0.7542373 | -1.523699
|  |  |  | 42 | -0.7747748 | -1.543881
|  |  |  | 43 | -0.7891892 | -1.546432
|  |  |  | 44 | -0.7903664
|  |  |  | 45 | -0.79289367
|  |  |  | 46 | -0.8132075
|  |  |  | 47 | -0.8153565
|  |  |  | 48 | -0.81738
|  |  |  | 49 | -0.81778572
|  |  |  | 50 | -0.8239636
|  |  |  | 51 | -0.840678
|  |  |  | 52 | -0.8519608
|  |  |  | 53 | -0.8768546
|  |  |  | 54 | -0.886
|  |  |  | 55 | -0.9125
|  |  |  | 56 | -0.9323077
|  |  |  | 57 | -0.940566
|  |  |  | 58 | -0.9440678
|  |  |  | 59 | -0.9462712
|  |  |  | 60 | -0.95438
|  |  |  | 61 | -0.9625
|  |  |  | 62 | -0.96338
|  |  |  | 63 | -0.9679017
|  |  |  | 64 | -0.9679923
|  |  |  | 65 | -0.9825699
|  |  |  | 66 | -0.9959184
|  |  |  | 67 | -1
|  |  |  | 68 | -1.00338
|  |  |  | 69 | -1.005581
|  |  |  | 70 | -1.007522
|  |  |  | 71 | -1.007692
|  |  |  | 72 | -1.012295
|  |  |  | 73 | -1.012861
|  |  |  | 74 | -1.015385
|  |  |  | 75 | -1.015712
|  |  |  | 76 | -1.02
|  |  |  | 77 | -1.02438
|  |  |  | 78 | -1.025765
|  |  |  | 79 | -1.026013
|  |  |  | 80 | -1.027452
|  |  |  | 81 | -1.02861
|  |  |  | 82 | -1.03012
|  |  |  | 83 | -1.030985
|  |  |  | 84 | -1.033228
|  |  |  | 85 | -1.034153
|  |  |  | 86 | -1.038378
|  |  |  | 87 | -1.040261
|  |  |  | 88 | -1.041561
|  |  |  | 89 | -1.041561
|  |  |  | 90 | -1.041561
|  |  |  | 91 | -1.041561
|  |  |  | 92 | -1.041561
|  |  |  | 93 | -1.041561
|  |  |  | 94 | -1.041561
|  |  |  | 95 | -1.041561
|  |  |  | 96 | -1.041561
|  |  |  | 97 | -1.041561
|  |  |  | 98 | -1.042272
|  |  |  | 99 | -1.043476
|  |  |  | 100 | -1.046618
|  |  |  | 101 | -1.050459
|  |  |  | 102 | -1.05206
|  |  |  | 103 | -1.052428
|  |  |  | 104 | -1.05341
|  |  |  | 105 | -1.056965
|  |  |  | 106 | -1.061012
|  |  |  | 107 | -1.062699
|  |  |  | 108 | -1.063886
|  |  |  | 109 | -1.064121
|  |  |  | 110 | -1.067307
|  |  |  | 111 | -1.067564
|  |  |  | 112 | -1.068571
|  |  |  | 113 | -1.071133
|  |  |  | 114 | -1.071805
|  |  |  | 115 | -1.074769
|  |  |  | 116 | -1.083379
|  |  |  | 117 | -1.084076
|  |  |  | 118 | -1.084249
|  |  |  | 119 | -1.085022
|  |  |  | 120 | -1.090624
|  |  |  | 121 | -1.1
|  |  |  | 122 | -1.10041
|  |  |  | 123 | -1.101639
|  |  |  | 124 | -1.120756
|  |  |  | 125 | -1.122
|  |  |  | 126 | -1.132032
|  |  |  | 127 | -1.1433356
|  |  |  | 128 | -1.166633
|  |  |  | 129 | -1.174
|  |  |  | 130 | -1.176327
|  |  |  | 131 | -1.180952
|  |  |  | 132 | -1.184354
|  |  |  | 133 | -1.19282
|  |  |  | 134 | -1.194014
|  |  |  | 135 | -1.194374
|  |  |  | 136 | -1.198064
|  |  |  | 137 | -1.198912
|  |  |  | 138 | -1.213021
|  |  |  | 139 | -1.213605
|  |  |  | 140 | -1.217448
|  |  |  | 141 | -1.220703125
|  |  |  | 142 | -1.229948
|  |  |  | 143 | -1.230183
|  |  |  | 144 | -1.232507
|  |  |  | 145 | -1.234635
|  |  |  | 146 | -1.237999
|  |  |  | 147 | -1.240527
|  |  |  | 148 | -1.243194
|  |  |  | 149 | -1.247715
|  |  |  | 150 | -1.248408
|  |  |  | 151 | -1.248698
|  |  |  | 152 | -1.256443
|  |  |  | 153 | -1.25788
|  |  |  | 154 | -1.265093
|  |  |  | 155 | -1.266425
|  |  |  | 156 | -1.268966
|  |  |  | 157 | -1.269036
|  |  |  | 158 | -1.273684
|  |  |  | 159 | -1.274774
|  |  |  | 160 | -1.27931
|  |  |  | 161 | -1.280087
|  |  |  | 162 | -1.280581
|  |  |  | 163 | -1.280944
|  |  |  | 164 | -1.281488
|  |  |  | 165 | -1.283418
|  |  |  | 166 | -1.28694
|  |  |  | 167 | -1.294142
|  |  |  | 168 | -1.294192
|  |  |  | 169 | -1.295667
|  |  |  | 170 | -1.30127
|  |  |  | 171 | -1.305771
|  |  |  | 172 | -1.338231
|  |  |  | 173 | -1.340249
|  |  |  | 174 | -1.34175
|  |  |  | 175 | -1.342857
|  |  |  | 176 | -1.343013
|  |  |  | 177 | -1.346259
|  |  |  | 178 | -1.355648
|  |  |  | 179 | -1.355918
|  |  |  | 180 | -1.356261
|  |  |  | 181 | -1.360816
|  |  |  | 182 | -1.364583
|  |  |  | 183 | -1.366243
|  |  |  | 184 | -1.368784
|  |  |  | 185 | -1.373503
|  |  |  | 186 | -1.37551
|  |  |  | 187 | -1.378267
|  |  |  | 188 | -1.379129
|  |  |  | 189 | -1.380399
|  |  |  | 190 | -1.380762
|  |  |  | 191 | -1.381307
|  |  |  | 192 | -1.386626
|  |  |  | 193 | -1.399125
|  |  |  | 194 | -1.401089
|  |  |  | 195 | -1.435516
|  |  |  | 196 | -1.436873
|  |  |  | 197 | -1.439236
|  |  |  | 198 | -1.441642
|  |  |  | 199 | -1.454581
|  |  |  | 200 | -1.46483
|  |  |  | 201 | -1.466504
|  |  |  | 202 | -1.470011
|  |  |  | 203 | -1.476586
|  |  |  | 204 | -1.481894
|  |  |  | 205 | -1.48643
|  |  |  | 206 | -1.48732
|  |  |  | 207 | -1.505833
|  |  |  | 208 | -1.516357
|  |  |  | 209 | -1.523699
|  |  |  | 210 | -1.543881
|  |  |  | 211 | -1.546432
212
213
214
215
216
217
218
219
220
221
222
223
224
225
226
227
228
229
230
231
232
233
234
235
236
237
238
239
240
241
242
243
244
245
246
247
248
249
250
251
252
253
254
255
256
257
258
259
260
261
262
263
264
265
266
267
268
269
270
271
272
273
274
275
276
277
278
279
280
281
282
283
284
285
286
287
288
289
290
291
292
293
294
295
296
297
298
299
300
301
302
303
304
305
306
307
308
309
310
311
312
313
314
315
316
317
318
319
320
321
322
323
324
325
326
327
328
329
330
331
332
333
334
335
336
337
338
339
340
341
342
343
344
345
346
347
348
349
350
351
352
353
354
355
356
357
358
359
360
361
362
363
364
365
366
367
368
369
370
371
372
373
374
375
376
377
378
379
380
381
382
383
384
385
386
387
388
389
390
391
392
393
394
395
396
397
398
399
400
401
402
403
404
405
406
407
408
409
410
411
412
413
414
415
416
417
418
419
420
421
422
423
424
425
426
427
428
429
430
431
432
433
434
435
436
437
438
439
440
441
442
443
444
445
446
447
448
449
450
451
452
453
454
455
456
457
458
459
460
461
462
463
464
465
466
467
468
469
470
471
472
473
474
475
476
477
478
479
480
481
482
483
484
485
486
487
488
489
490
491
492
493
494
495
496
497
498
499
500
501
502
503
504
505
506
507
508
509
510
511
512
513
514
515
516
517
518
519
520
521
522
523
524
525
526
527
528
529
530
531
532
533
534
535
536
537
538
539
540
541
542
543
544
545
546
547
548
549
550
551
552
553
554
555
556
557
558
559
560
561
562
563
564
565
566
567
568
569
570
571
572
573
574
575
576
577
578
579
580
581
582
583
584
585
586
587
588
589
590
591
592
593
594
595
596
597
598
599
600
601
602
603
604
605
606
607
608
609
610
611
612
613
614
615
616
617
618
619
620
621
622
623
624
625
626
627
628
629
630
631
632
633
634
635
636
637
638
639
640
641
642
643
644
645
646
647
648
649
650
651
652
653
654
655
656
657
658
659
660
661
662
663
664
665
666
667
668
669
670
671
672
673
674
675
676
677
678
679
680
681
682
683
684
685
686
687
688
689
690
691
692
693
694
695
696
697
698
699
700
701
702
703
704
705
706
707
708
709
710
711
712
713
714
715
716
717
718
719
720
721
722
723
724
725
726
727
728
729
730
731
732
733
734
735
736
737
738
739
740
741
742
743
744
745
746
747
748
749
750
751
752
753
754
755
756
757
758
759
760
761
762
763
764
765
766
767
768
769
770
771
772
773
774
775
776
777
778
779
780
781
782
783
784
785
786
787
788
789
790
791
792
793
794
795
796
797
798
799
800
801
802
803
804
805
806
807
808
809
810
811
812
813
814
815
816
817
818
819
820
821
822
823
824
825
826
827
828
829
830
831
832
833
834
835
836
837
838
839
840
841
842
843
844
845
846
847
848
849
850
851
852
853
854
855
856
857
858
859
860
861
862
863
864
865
866
867
868
869
870
871
872
873
874
875
876
877
878
879
880
881
882
883
884
885
886
887
888
889
890
891
892
893
894
895
896
897
898
899
900
901
902
903
904
905
906
907
908
909
910
911
912
913
914
915
916
917
918
919
920
921
922
923
924
925
926
927
928
929
930
931
932
933
934
935
936
937
938
939
940
941
942
943
944
945
946
947
948
949
950
951
952
953
954
955
956
957
958
959
960
961
962
963
964
965
966
967
968
969
970
971
972
973
974
975
976
977
978
979
980
981
982
983
984
985
986
987
988
989
990
991
992
993
994
995
996
997
998
999
1000
Further Reading
| Tailor text to material |  |  | The below resources are recommended for further information.
|  |  |  | ICE DB Ref Number | Title |  | Author / Publisher |  | Description |  |  | Hyperlink |  |  |  |  | Hyperlink
| SELECT REF NUMBERS FROM DROP DOWN |  | 1 |  | EN 16449:2014. Wood and wood-based products — Calculation of the biogenic carbon content of wood and conversion to carbon dioxide |  | CEN - European Committee for Standardisation [British Standards Institute, BSI, produce the version for the UK market] |  | Calculation of biogenic carbon for timber products. Provides an equation to show how to moderate for density and moisture content. |  |  | Go To Resource |  |  |  |  | https://shop.bsigroup.com/ProductDetail/?pid=000000000030263202
|  |  | 2 |  | EN 16485:2014. Round and sawn timber — Environmental Product Declarations — Product category rules for wood and wood-based products for use in construction |  | CEN - European Committee for Standardisation [British Standards Institute, BSI, produce the version for the UK market] |  | Provides a method for calculating biogenic carbon emissions for wood based products, including how to model the end of life stage. |  |  | Go To Resource |  |  |  |  | https://shop.bsigroup.com/ProductDetail/?pid=000000000030268270
3
4
5
6
7
8
9
10
11
12
13
14
15
16
17
18
19
20
| AUTO GENERATED |  |  | References
Below you will find a list of the references used to compile this material profile.
|  |  |  | Item | ICE DB Ref Number | EPD? | Reference Details |  | Description |  |  | Hyperlink |  |  |  |  | Hyperlink
|  |  |  | 1 | 29360 | No | How to calculate embodied carbon, 2nd Edition, IStructE, 2022 |  | Embodied carbon guide from IStructE |  |  | Go To Resource
|  |  |  | 2 | 363 | Yes | EPD Number: BREG EN EPD 000083 published by BRE, 2017 |  | EPD for MEDITE PREMIER |  |  | Go To Resource
|  |  |  | 3 | 370 | Yes | EPD Number: BREG EN EPD 000124 published by BRE, 2017 |  | EPD for Wood for good, 1m3 of kiln dried planed or machined sawn timber used as structural timber. |  |  | Go To Resource
|  |  |  | 4 | 570 | Yes | EPD Number: EPD­EHW­20130013­IBC1­DE published by IBU - Institut Bauen & Umwelt e.V., 2013 |  | EPD for Laminate Flooring |  |  | Go To Resource
|  |  |  | 5 | 901 | Yes | EPD Number: EPD-EHW-20130012-IBC1-DE published by IBU - Institut Bauen & Umwelt e.V., 2013 |  | EPD for Laminate floor (DPL) |  |  | Go To Resource
|  |  |  | 6 | 903 | Yes | EPD Number: EPD-MWS-20130229-IBD1-DE published by IBU - Institut Bauen & Umwelt e.V., 2013 |  | EPD for Nadura floors NB 400 and wall panels NP 300 |  |  | Go To Resource
|  |  |  | 7 | 904 | Yes | EPD Number: EPD-SCP-20150324-IBC1-DE published by IBU - Institut Bauen & Umwelt e.V., 2016 |  | EPD for Scheucher Parkett multi-layer parquet Wood |  |  | Go To Resource
|  |  |  | 8 | 905 | Yes | EPD Number: EPD­WEI­20150284­IBD1­DE published by IBU - Institut Bauen & Umwelt e.V., 2015 |  | EPD for Multilayered Flooring |  |  | Go To Resource
|  |  |  | 9 | 906 | Yes | EPD Number: EPD-STI-20160090-IBC1-DE published by IBU - Institut Bauen & Umwelt e.V., 2016 |  | EPD for Admonter solid wood multilayer products |  |  | Go To Resource
|  |  |  | 10 | 907 | Yes | EPD Number: EPD-MWS-2060176-CBC1-DE published by IBU - Institut Bauen & Umwelt e.V., 2016 |  | EPD for Master Longlife parquet |  |  | Go To Resource
|  |  |  | 11 | 908 | Yes | EPD Number: EPD-EGG-20150313-IBD1-EN published by IBU - Institut Bauen & Umwelt e.V., 2015 |  | EPD for Eurolight coated board |  |  | Go To Resource
|  |  |  | 12 | 909 | Yes | EPD Number: EPD-EGG-20150045-IBA1-EN published by IBU - Institut Bauen & Umwelt e.V., 2015 |  | EPD for MDF coated Wood |  |  | Go To Resource
|  |  |  | 13 | 910 | Yes | EPD Number: EPD-EGG-20150312-IBD1-EN published by IBU - Institut Bauen & Umwelt e.V., 2015 |  | EPD for Eurolight raw lightweight boards |  |  | Go To Resource
|  |  |  | 14 | 911 | Yes | EPD Number: EPD­EGG­20140035­IBB1­DE published by IBU - Institut Bauen & Umwelt e.V., 2014 |  | EPD for Eurodecor - coated chipboard |  |  | Go To Resource
|  |  |  | 15 | 913 | Yes | EPD Number: EPD-EGG-20140196-IBA1-EN published by IBU - Institut Bauen & Umwelt e.V., 2014 |  | EPD for EGGER DHF is a vapour-permeable, moisture-resistant wood fibreboard |  |  | Go To Resource
|  |  |  | 16 | 914 | Yes | EPD Number: EPD­KRO­20150067­IBD2­DE published by IBU - Institut Bauen & Umwelt e.V., 2015 |  | EPD for SWISS KRONO OSB Wood |  |  | Go To Resource
|  |  |  | 17 | 915 | Yes | EPD Number: EPD-EGG-20140246-IBA2-DE published by IBU - Institut Bauen & Umwelt e.V., 2017 |  | EPD for sawn timber green |  |  | Go To Resource
|  |  |  | 18 | 916 | Yes | EPD Number: EPD-EGG-20140003-IBD1-DE published by IBU - Institut Bauen & Umwelt e.V., 2014 |  | EPD for Eurospan raw chipboard |  |  | Go To Resource
|  |  |  | 19 | 929 | No | Oekobau, Federal Ministry of the Interior, Building and Community, 2017 |  | A German database for LCA of buildings by the Federal Ministry of the Interior, Building and Community. |  |  | Go To Resource
|  |  |  | 20 | 942 | Yes | EPD Number: EPD-EGG-20140247-IBA2-DE published by IBU - Institut Bauen & Umwelt e.V., 2017 |  | EPD for sawn timber dried |  |  | Go To Resource
|  |  |  | 21 | 943 | Yes | EPD Number: EPD-EGG-20140248-IBA2-EN published by IBU - Institut Bauen & Umwelt e.V., 2017 |  | EPD for sawn timber planed |  |  | Go To Resource
|  |  |  | 22 | 1202 | Yes | EPD Number: S-P-00070 published by Environdec, 2048 |  | EPD for particleboard |  |  | Go To Resource
|  |  |  | 23 | 1203 | Yes | EPD Number: S-P-00083 published by Environdec, 2016 |  | EPD for outdoor treated wood |  |  | Go To Resource
|  |  |  | 24 | 1204 | Yes | EPD Number: S-P-00272 published by Environdec, 2017 |  | EPD for particleboards and melamine faced boards |  |  | Go To Resource
|  |  |  | 25 | 1205 | Yes | EPD Number: S-P-00273 published by Environdec, 2017 |  | EPD for MDF and melamine faced boards |  |  | Go To Resource
|  |  |  | 26 | 1206 | Yes | EPD Number: S-P-00560 published by Australasian EPD Programme , 2017 |  | EPD for softwood lumber from Australia, including rough and dresssed. Includes data on treated for outdoor use, with a wide range of preservatives. |  |  | Go To Resource
|  |  |  | 27 | 1207 | Yes | EPD Number: S-P-00561 published by Australasian EPD Programme , 2017 |  | EPD for hardwood lumber from Australia, including rough and dresssed. Includes data on treated for outdoor use, with a wide range of preservatives. |  |  | Go To Resource
|  |  |  | 28 | 1208 | Yes | EPD Number: S-P-00562 published by Australasian EPD Programme , 2017 |  | EPD for particleboard from Australia |  |  | Go To Resource
|  |  |  | 29 | 1209 | No | Cross Laminated Timber, Wood for Good Lifecycle Database, 2013 |  | LCA of CLT, UK market |  |  | Go To Resource
|  |  |  | 30 | 1210 | No | Fresh sawn softwood, Wood for Good Lifecycle Database, 2013 |  | LCA of fresh sawn softwood, UK market |  |  | Go To Resource
|  |  |  | 31 | 1211 | No | Kiln dried hardwood, Wood for Good Lifecycle Database, 2013 |  | LCA of kiln dried hardwood, UK market |  |  | Go To Resource
|  |  |  | 32 | 1212 | No | Glued Laminated Timber, Wood for Good Lifecycle Database, 2013 |  | LCA of glued laminated timber, UK market |  |  | Go To Resource
|  |  |  | 33 | 1213 | No | High Density Fibreboard (HDF), Wood for Good Lifecycle Database, 2013 |  | LCA of high density fibreboard (HDF), UK market |  |  | Go To Resource
|  |  |  | 34 | 1214 | No | Laminated Veneer Lumber (LVL), Wood for Good Lifecycle Database, 2013 |  | LCA of Laminated Veneer Lumber (LVL), UK Market |  |  | Go To Resource
|  |  |  | 35 | 1215 | No | Medium Density Fibreboard (MDF), Wood for Good Lifecycle Database, 2013 |  | LCA of Medium Density Fibreboard (MDF), UK market. |  |  | Go To Resource
|  |  |  | 36 | 1216 | No | Melamine Coated Particleboard, Wood for Good Lifecycle Database, 2013 |  | LCA of Melamine Coated Particleboard, UK market |  |  | Go To Resource
|  |  |  | 37 | 1217 | No | Particleboard (Uncoated), Wood for Good Lifecycle Database, 2013 |  | LCA of Particleboard (Uncoated), UK market |  |  | Go To Resource
|  |  |  | 38 | 1218 | No | Planed Softwood, Wood for Good Lifecycle Database, 2013 |  | LCA of planed softwood, UK market |  |  | Go To Resource
|  |  |  | 39 | 1219 | No | Plywood, Wood for Good Lifecycle Database, 2013 |  | LCA of plywood, UK market |  |  | Go To Resource
|  |  |  | 40 | 1220 | No | Timber frame - Closed panel system, Wood for Good Lifecycle Database, 2013 |  | LCA of timber frame - Closed panel system, UK market |  |  | Go To Resource
|  |  |  | 41 | 1221 | No | Timber frame - Open panel system, Wood for Good Lifecycle Database, 2013 |  | LCA of timber frame - Open panel system, UK market |  |  | Go To Resource
|  |  |  | 42 | 1222 | Yes | EPD Number: S-P-00563 published by Australasian EPD Programme , 2015 |  | EPD for Medium Density fibreboard (MDF), Version 1.1 (2017) |  |  | Go To Resource
|  |  |  | 43 | 1223 | Yes | EPD Number: S-P-00564 published by Australasian EPD Programme , 2015 |  | EPD for Plywood, Version 1.1 (2017) |  |  | Go To Resource
|  |  |  | 44 | 1224 | Yes | EPD Number: S-P-00565 published by Australasian EPD Programme , 2017 |  | EPD for Glued Laminated Timber, Version 1 |  |  | Go To Resource
|  |  |  | 45 | 1225 | Yes | EPD Number: S-P-00853 published by Australasian EPD Programme , 2017 |  | EPD for Innowood composite (plastic-) timber products |  |  | Go To Resource
|  |  |  | 46 | 1226 | Yes | EPD Number: S-P-00865 published by Environdec, 2016 |  | EPD for Laminated Beams and Profiles |  |  | Go To Resource
|  |  |  | 47 | 1227 | Yes | EPD Number: S-P-01070 published by Environdec, 2017 |  | EPD for particleboard, Japan |  |  | Go To Resource
|  |  |  | 48 | 1228 | Yes | EPD Number: S-P-01072 published by Environdec, 2017 |  | EPD for JJI-Joist, which is an engineered oriented strand board (OSB) webbed timber I-joist |  |  | Go To Resource
|  |  |  | 49 | 1229 | Yes | EPD Number: S-P-01314 published by Environdec, 2018 |  | EPD for EGO-CLT Cross Laminated Timber wood panel |  |  | Go To Resource
|  |  |  | 50 | 1230 | Yes | EPD Number: 4787319688.101.1 published by UL Environment, 2016 |  | EPD for North American Cellulosic Fiberboard |  |  | Go To Resource
|  |  |  | 51 | 1231 | Yes | EPD Number: 13CA24184.104.1 published by UL Environment, 2013 |  | EPD for North American Glued Laminated Timber |  |  | Go To Resource
|  |  |  | 52 | 1232 | Yes | EPD Number: 4787549627.101.1 published by UL Environment, 2016 |  | EPD for Hardboard/Engineered Wood Siding and Trim (EWST), North American |  |  | Go To Resource
|  |  |  | 53 | 1233 | Yes | EPD Number: 13CA24184.106.1 published by UL Environment, 2013 |  | EPD for Wood I-Joists, North American |  |  | Go To Resource
|  |  |  | 54 | 1234 | Yes | EPD Number: 4784193543.101.1 published by UL Environment, 2016 |  | EPD for North American Laminated Strand Lumber |  |  | Go To Resource
|  |  |  | 55 | 1235 | Yes | EPD Number: 13CA24184.105.1 published by UL Environment, 2013 |  | EPD for North American Laminated Veneer Lumber |  |  | Go To Resource
|  |  |  | 56 | 1236 | Yes | EPD Number: 4788663642.101.1 published by UL Environment, 2018 |  | EPD for North American Medium Density Fiberboard |  |  | Go To Resource
|  |  |  | 57 | 1237 | Yes | EPD Number: 13CA24184.101.1 published by UL Environment, 2013 |  | EPD for North American Oriented Strand Board |  |  | Go To Resource
|  |  |  | 58 | 1238 | Yes | EPD Number: 4788663642.102.1 published by UL Environment, 2018 |  | EPD for North American Particleboard |  |  | Go To Resource
|  |  |  | 59 | 1239 | Yes | EPD Number: 13CA24184.107.1 published by UL Environment, 2013 |  | EPD for North American Redwood Decking |  |  | Go To Resource
|  |  |  | 60 | 1240 | Yes | EPD Number: 13CA24184.102.1 published by UL Environment, 2013 |  | EPD for North American Softwood Lumber |  |  | Go To Resource
|  |  |  | 61 | 1241 | Yes | EPD Number: 13CA24184.103.1 published by UL Environment, 2013 |  | EPD for North American Softwood Plywood |  |  | Go To Resource
|  |  |  | 62 | 1242 | Yes | EPD Number: EPDIE-18-01 published by EPD Ireland, 2018 |  | EPD for OSB2 |  |  | Go To Resource
|  |  |  | 63 | 1243 | Yes | EPD Number: EPDIE-18-02 published by EPD Ireland, 2018 |  | EPD for OSB3 |  |  | Go To Resource
|  |  |  | 64 | 1244 | Yes | EPD Number: EPDIE-18-03 published by EPD Ireland, 2018 |  | EPD for OSB3 T&G |  |  | Go To Resource
|  |  |  | 65 | 1245 | Yes | EPD Number: EPDIE-18-04 published by EPD Ireland, 2018 |  | EPD for Flame retardant (FR) OSB3 |  |  | Go To Resource
|  |  |  | 66 | 1246 | Yes | EPD Number: EPDIE-18-06 published by EPD Ireland, 2018 |  | EPD for OSB2 T&G |  |  | Go To Resource
|  |  |  | 67 | 1247 | Yes | EPD Number: EPDIE-18-07 published by EPD Ireland, 2018 |  | EPD for Site Protect OSB3 |  |  | Go To Resource
|  |  |  | 68 | 1248 | Yes | EPD Number: EPDIE-18-11 published by EPD Ireland, 2018 |  | EPD for Site Protect Plus OSB3 |  |  | Go To Resource
|  |  |  | 69 | 1249 | Yes | EPD Number: EPD-EGG-20180107-IBD1-EN published by IBU - Institut Bauen und Umwelt e.V., 2018 |  | EPD for EGGER OSB-Boards |  |  | Go To Resource
|  |  |  | 70 | 1250 | Yes | EPD Number: EPD-KRO-2009111-E published by IBU - Institut Bauen und Umwelt e.V., 2012 |  | EPD for Kronoply OSB |  |  | Go To Resource
|  |  |  | 71 | 1251 | Yes | EPD Number: No EPD number provided published by Metsä Wood [Self published], 2015 |  | EPD for Metsä Wood Finnjoist, I-joist |  |  | Go To Resource
|  |  |  | 72 | 1252 | Yes | EPD Number: No EPD number provided published by Metsä Wood [Self published], 2015 |  | EPD for Kerto LVL, Laminated Veneer Lumber (Metsä Wood) |  |  | Go To Resource
|  |  |  | 73 | 1253 | Yes | EPD Number: NEPD-311-186-EN published by The Norwegian EPD Foundation, 2015 |  | EPD for Masonite I-beam |  |  | Go To Resource
|  |  |  | 74 | 1254 | Yes | EPD Number: 3031EPD-17-0634 published by National Eco-labelling Program (cenia), 2018 |  | EPD for OSB 4 Superfinish ECO |  |  | Go To Resource
|  |  |  | 75 | 1255 | Yes | EPD Number: EPD-SON-20150246-IBA1-EN published by IBU - Institut Bauen und Umwelt e.V., 2016 |  | EPD for OSB |  |  | Go To Resource
76
77
78
79
80
81
82
83
84
85
86
87
88
89
90
91
92
93
94
95
96
97
98
99
100
101
102
103
104
105
106
107
108
109
110
111
112
113
114
115
116
117
118
119
120
121
122
123
124
125
126
127
128
129
130
131
132
133
134
135
136
137
138
139
140
141
142
143
144
145
146
147
148
149
150
151
152
153
154
155
156
157
158
159
160
161
162
163
164
165
166
167
168
169
170
171
172
173
174
175
176
177
178
179
180
181
182
183
184
185
186
187
188
189
190
191
192
193
194
195
196
197
198
199
200
201
202
203
204
205
206
207
208
209
210
211
212
213
214
215
216
217
218
219
220
221
222
223
224
225
226
227
228
229
230
231
232
233
234
235
236
237
238
239
240
241
242
243
244
245
246
247
248
249
250
251
252
253
254
255
256
257
258
259
260
261
262
263
264
265
266
267
268
269
270
271
272
273
274
275
276
277
278
279
280
281
282
283
284
285
286
287
288
289
290
291
292
293
294
295
296
297
298
299
300
301
302
303
304
305
306
307
308
309
310
311
312
313
314
315
316
317
318
319
320
321
322
323
324
325
326
327
328
329
330
331
332
333
334
335
336
337
338
339
340
341
342
343
344
345
346
347
348
349
350
351
352
353
354
355
356
357
358
359
360
361
362
363
364
365
366
367
368
369
370
371
372
373
374
375
376
377
378
379
380
381
382
383
384
385
386
387
388
389
390
391
392
393
394
395
396
397
398
399
400
401
402
403
404
405
406
407
408
409
410
411
412
413
414
415
416
417
418
419
420
421
422
423
424
425
426
427
428
429
430
431
432
433
434
435
436
437
438
439
440
441
442
443
444
445
446
447
448
449
450
451
452
453
454
455
456
457
458
459
460
461
462
463
464
465
466
467
468
469
470
471
472
473
474
475
476
477
478
479
480
481
482
483
484
485
486
487
488
489
490
491
492
493
494
495
496
497
498
499
500
501
502
503
504
505
506
507
508
509
510
511
512
513
514
515
516
517
518
519
520
521
522
523
524
525
526
527
528
529
530
531
532
533
534
535
536
537
538
539
540
541
542
543
544
545
546
547
548
549
550
551
552
553
554
555
556
557
558
559
560
561
562
563
564
565
566
567
568
569
570
571
572
573
574
575
576
577
578
579
580
581
582
583
584
585
586
587
588
589
590
591
592
593
594
595
596
597
598
599
600
<<< End of Material Profile >>>
The below will be deleted before sending externally
|  |  |  | NOTES: Check the slicers are on the correct materials |  |  | All Data Points Pivot Tables |  |  | All Data Points Pivot Tables |  |  |  |  | All Data Points Pivot Tables | [5 empty] | All Data Points Pivot Tables |  |  |  | Reference Lookup Pivot Table
|  |  |  | Number 1 | Timber - All Data Collected |  | Number 2 | Timber, Softwood |  | Number 3 | Timber, Wood I-Beam |  | Number 4 | Timber, Hardwood | Number 5 | Timber, OSB |  | Number 6 | Timber, Particle Board | Number 7 | Timber, Plywood | Number 8 | Timber, Laminate
|  |  |  | Paste below per kg Embodied Carbon |  |  | Paste below per kg Embodied Carbon |  |  | Paste below per kg Embodied Carbon |  |  | Paste below per kg Embodied Carbon |  | Paste below per kg Embodied Carbon |  |  | Paste below per kg Embodied Carbon |  | Paste below per kg Embodied Carbon |  | Paste below per kg Embodied Carbon |  | Paste below reference numbers, filtered by this material
| Headers in this row |  |  | Per kg. Embodied Carbon (kg CO2/kg) | Data Point Number |  | Per kg. Embodied Carbon (kg CO2/kg) | Data Point Number |  | Per kg. Embodied Carbon (kg CO2/kg) | Data Point Number |  | Per kg. Embodied Carbon (kg CO2/kg) | Data Point Number | Per kg. Embodied Carbon (kg CO2/kg) | Data Point Number |  | Per kg. Embodied Carbon (kg CO2/kg) | Data Point Number | Per kg. Embodied Carbon (kg CO2/kg) | Data Point Number | Per kg. Embodied Carbon (kg CO2/kg) | Data Point Number | Row Labels
| Start data from this row |  |  | 0.58 | 31708 |  | -0.406 | 31627 |  | -1.005581 | 31737 |  | -1.176327 | 31663 | -0.71838 | 31781 |  | -0.5514706 | 31678 | -0.07733333 | 31712 | -0.5771429 | 31702 | 29360
|  |  |  | 0.174 | 31629 |  | -0.73 | 31625 |  | -1.012861 | 31747 |  | -1.180952 | 31672 | -0.81738 | 31780 |  | -0.5901639 | 31680 | -0.4648148 | 31713 | -0.6584052 | 31703 | 363
|  |  |  | -0.07733333 | 31712 |  | -0.886 | 31626 |  | -1.02 | 31768 |  | -1.184354 | 31666 | -0.95438 | 31777 |  | -0.591195 | 31679 | -0.52 | 31714 | -0.7333333 | 31700 | 370
|  |  |  | -0.24 | 31709 |  | -1.052428 | 31293 |  | -1.026013 | 31743 |  | -1.194014 | 31669 | -0.96338 | 31778 |  | -0.6880438 | 31631 | -0.7337931 | 31716 | -0.7479675 | 31705 | 570
|  |  |  | -0.2784091 | 31699 |  | -1.061012 | 31682 |  | -1.027452 | 31752 |  | -1.198912 | 31660 | -0.9679017 | 30665 |  | -0.7066539 | 31718 | -0.840678 | 31717 | -0.7747748 | 31701 | 901
|  |  |  | -0.2846154 | 31698 |  | -1.122 | 31624 |  | -1.02861 | 31733 |  | -1.213021 | 31664 | -1 | 31773 |  | -0.7542373 | 31677 | -0.8768546 | 31707 | -0.7891892 | 31704 | 903
|  |  |  | -0.406 | 31627 |  | -1.132032 | 30680 |  | -1.03012 | 31770 |  | -1.213605 | 31657 | -1.00338 | 31779 |  | -0.8132075 | 31676 | -0.9323077 | 31715 | -1.015712 | 30685 | 904
|  |  |  | -0.4166667 | 31710 |  | -1.174 | 31628 |  | -1.030985 | 31738 |  | -1.217448 | 31673 | -1.007692 | 31772 |  | -0.9125 | 31688 | -0.9959184 | 31684 | -1.248408 | 30667 | 905
|  |  |  | -0.4495036 | 31281 |  | -1.194374 | 31645 |  | -1.034153 | 31729 |  | -1.220703125 | 31667 | -1.015385 | 31771 |  | -0.940566 | 31674 | -1.025765 | 31706 | -1.386626 | 31691 | 906
|  |  |  | -0.4615385 | 31697 |  | -1.243194 | 31653 |  | -1.038378 | 31748 |  | -1.229948 | 31670 | -1.02438 | 31776 |  | -0.9440678 | 31675 | -1.265093 | 30668 | -1.399125 | 31765 | 907
|  |  |  | -0.4628571 | 31696 |  | -1.256443 | 31655 |  | -1.040261 | 31719 |  | -1.234635 | 31661 | -1.074769 | 31775 |  | -0.9625 | 31689 | -1.283418 | 31755 | -1.476586 | 30678 | 908
|  |  |  | -0.4648148 | 31713 |  | -1.266425 | 31651 |  | -1.041561 | 31741 |  | -1.248698 | 31658 | -1.232507 | 31292 |  | -1.068571 | 31630 | -1.28694 | 30669 |  |  | 909
|  |  |  | -0.511962 | 31754 |  | -1.268966 | 31647 |  | -1.041561 | 31750 |  | -1.25788 | 31683 | -1.240527 | 31766 |  | -1.071805 | 31623 | -1.34175 | 30671 |  |  | 910
|  |  |  | -0.5142857 | 31711 |  | -1.273684 | 31649 |  | -1.041561 | 31751 |  | -1.338231 | 31662 | -1.247715 | 31761 | [7 empty] | 911
|  |  |  | -0.52 | 31714 |  | -1.27931 | 31641 |  | -1.041561 | 31720 |  | -1.342857 | 31671 | -1.295667 | 31767 | [7 empty] | 913
|  |  |  | -0.5514706 | 31678 |  | -1.280581 | 31643 |  | -1.041561 | 31722 |  | -1.346259 | 31665 | -1.378267 | 31774 | [7 empty] | 914
|  |  |  | -0.5771429 | 31702 |  | -1.280944 | 31637 |  | -1.041561 | 31724 |  | -1.355918 | 31668 | [9 empty] | 915
|  |  |  | -0.5796194 | 30660 |  | -1.281488 | 31639 |  | -1.041561 | 31742 |  | -1.360816 | 31659 | [9 empty] | 916
|  |  |  | -0.5901639 | 31680 |  | -1.294192 | 31644 |  | -1.041561 | 31745 |  | -1.37551 | 31656 | [9 empty] | 929
|  |  |  | -0.591195 | 31679 |  | -1.30127 | 31635 |  | -1.041561 | 31746 |  | -1.46483 | 30688 | [9 empty] | 942
|  |  |  | -0.5935199 | 31279 |  | -1.340249 | 31690 |  | -1.041561 | 31749 |  | -1.466504 | 30689 | [9 empty] | 943
|  |  |  | -0.6363824 | 31760 |  | -1.343013 | 31652 |  | -1.042272 | 31725 |  | -1.470011 | 30690 | [9 empty] | 1202
|  |  |  | -0.63659358 | 31286 |  | -1.355648 | 30686 |  | -1.043476 | 31739 | [12 empty] | 1203
|  |  |  | -0.637490462 | 31287 |  | -1.356261 | 31654 |  | -1.050459 | 31744 | [12 empty] | 1204
|  |  |  | -0.6551377 | 31633 |  | -1.366243 | 31650 |  | -1.05206 | 31734 | [12 empty] | 1205
|  |  |  | -0.6584052 | 31703 |  | -1.368784 | 31646 |  | -1.05341 | 31721 | [12 empty] | 1206
|  |  |  | -0.6702185 | 30659 |  | -1.373503 | 31648 |  | -1.056965 | 31730 | [12 empty] | 1207
|  |  |  | -0.6741379 | 31694 |  | -1.379129 | 31640 |  | -1.062699 | 31735 | [12 empty] | 1208
|  |  |  | -0.6831 | 31285 |  | -1.380399 | 31642 |  | -1.063886 | 31740 | [12 empty] | 1209
|  |  |  | -0.6880438 | 31631 |  | -1.380762 | 31636 |  | -1.064121 | 31726 | [12 empty] | 1210
|  |  |  | -0.7066539 | 31718 |  | -1.381307 | 31638 |  | -1.067307 | 31731 | [12 empty] | 1211
|  |  |  | -0.7107143 | 31632 |  | -1.401089 | 31634 |  | -1.071133 | 31727 | [12 empty] | 1212
|  |  |  | -0.7137032 | 31282 |  | -1.435516 | 30682 |  | -1.083379 | 31736 | [12 empty] | 1213
|  |  |  | -0.71838 | 31781 |  | -1.436873 | 30687 |  | -1.084249 | 31723 | [12 empty] | 1214
|  |  |  | -0.73 | 31625 |  | -1.439236 | 30675 |  | -1.085022 | 31732 | [12 empty] | 1215
|  |  |  | -0.7307692 | 31695 |  | -1.441642 | 30673 |  | -1.090624 | 31728 | [12 empty] | 1216
|  |  |  | -0.7333333 | 31700 |  | -1.481894 | 30677 |  | -1.166633 | 31757 | [12 empty] | 1217
|  |  |  | -0.7337931 | 31716 |  | -1.48643 | 30750 | [15 empty] | 1218
|  |  |  | -0.7479675 | 31705 |  | -1.48732 | 31764 | [15 empty] | 1219
|  |  |  | -0.7512848 | 31283 |  | -1.516357 | 30679 | [15 empty] | 1220
|  |  |  | -0.7542373 | 31677 |  | -1.523699 | 31763 | [15 empty] | 1221
|  |  |  | -0.7747748 | 31701 |  | -1.543881 | 31321 | [15 empty] | 1222
|  |  |  | -0.7891892 | 31704 |  | -1.546432 | 31320 | [15 empty] | 1223
|  |  |  | -0.7903664 | 31687 | [18 empty] | 1224
|  |  |  | -0.79289367 | 31284 | [18 empty] | 1225
|  |  |  | -0.8132075 | 31676 | [18 empty] | 1226
|  |  |  | -0.8153565 | 31280 | [18 empty] | 1227
|  |  |  | -0.81738 | 31780 | [18 empty] | 1228
|  |  |  | -0.81778572 | 31288 | [18 empty] | 1229
|  |  |  | -0.8239636 | 31756 | [18 empty] | 1230
|  |  |  | -0.840678 | 31717 | [18 empty] | 1231
|  |  |  | -0.8519608 | 31685 | [18 empty] | 1232
|  |  |  | -0.8768546 | 31707 | [18 empty] | 1233
|  |  |  | -0.886 | 31626 | [18 empty] | 1234
|  |  |  | -0.9125 | 31688 | [18 empty] | 1235
|  |  |  | -0.9323077 | 31715 | [18 empty] | 1236
|  |  |  | -0.940566 | 31674 | [18 empty] | 1237
|  |  |  | -0.9440678 | 31675 | [18 empty] | 1238
|  |  |  | -0.9462712 | 30674 | [18 empty] | 1239
|  |  |  | -0.95438 | 31777 | [18 empty] | 1240
|  |  |  | -0.9625 | 31689 | [18 empty] | 1241
|  |  |  | -0.96338 | 31778 | [18 empty] | 1242
|  |  |  | -0.9679017 | 30665 | [18 empty] | 1243
|  |  |  | -0.9679923 | 30684 | [18 empty] | 1244
|  |  |  | -0.9825699 | 30663 | [18 empty] | 1245
|  |  |  | -0.9959184 | 31684 | [18 empty] | 1246
|  |  |  | -1 | 31773 | [18 empty] | 1247
|  |  |  | -1.00338 | 31779 | [18 empty] | 1248
|  |  |  | -1.005581 | 31737 | [18 empty] | 1249
|  |  |  | -1.007522 | 30664 | [18 empty] | 1250
|  |  |  | -1.007692 | 31772 | [18 empty] | 1251
|  |  |  | -1.012295 | 31681 | [18 empty] | 1252
|  |  |  | -1.012861 | 31747 | [18 empty] | 1253
|  |  |  | -1.015385 | 31771 | [18 empty] | 1254
|  |  |  | -1.015712 | 30685 | [18 empty] | 1255
|  |  |  | -1.02 | 31768
|  |  |  | -1.02438 | 31776
|  |  |  | -1.025765 | 31706
|  |  |  | -1.026013 | 31743
|  |  |  | -1.027452 | 31752
|  |  |  | -1.02861 | 31733
|  |  |  | -1.03012 | 31770
|  |  |  | -1.030985 | 31738
|  |  |  | -1.033228 | 30661
|  |  |  | -1.034153 | 31729
|  |  |  | -1.038378 | 31748
|  |  |  | -1.040261 | 31719
|  |  |  | -1.041561 | 31741
|  |  |  | -1.041561 | 31750
|  |  |  | -1.041561 | 31751
|  |  |  | -1.041561 | 31720
|  |  |  | -1.041561 | 31722
|  |  |  | -1.041561 | 31724
|  |  |  | -1.041561 | 31742
|  |  |  | -1.041561 | 31745
|  |  |  | -1.041561 | 31746
|  |  |  | -1.041561 | 31749
|  |  |  | -1.042272 | 31725
|  |  |  | -1.043476 | 31739
|  |  |  | -1.046618 | 30670
|  |  |  | -1.050459 | 31744
|  |  |  | -1.05206 | 31734
|  |  |  | -1.052428 | 31293
|  |  |  | -1.05341 | 31721
|  |  |  | -1.056965 | 31730
|  |  |  | -1.061012 | 31682
|  |  |  | -1.062699 | 31735
|  |  |  | -1.063886 | 31740
|  |  |  | -1.064121 | 31726
|  |  |  | -1.067307 | 31731
|  |  |  | -1.067564 | 30605
|  |  |  | -1.068571 | 31630
|  |  |  | -1.071133 | 31727
|  |  |  | -1.071805 | 31623
|  |  |  | -1.074769 | 31775
|  |  |  | -1.083379 | 31736
|  |  |  | -1.084076 | 31758
|  |  |  | -1.084249 | 31723
|  |  |  | -1.085022 | 31732
|  |  |  | -1.090624 | 31728
|  |  |  | -1.1 | 30743
|  |  |  | -1.10041 | 31686
|  |  |  | -1.101639 | 31692
|  |  |  | -1.120756 | 31762
|  |  |  | -1.122 | 31624
|  |  |  | -1.132032 | 30680
|  |  |  | -1.1433356 | 31289
|  |  |  | -1.166633 | 31757
|  |  |  | -1.174 | 31628
|  |  |  | -1.176327 | 31663
|  |  |  | -1.180952 | 31672
|  |  |  | -1.184354 | 31666
|  |  |  | -1.19282 | 30683
|  |  |  | -1.194014 | 31669
|  |  |  | -1.194374 | 31645
|  |  |  | -1.198064 | 31291
|  |  |  | -1.198912 | 31660
|  |  |  | -1.213021 | 31664
|  |  |  | -1.213605 | 31657
|  |  |  | -1.217448 | 31673
|  |  |  | -1.220703125 | 31667
|  |  |  | -1.229948 | 31670
|  |  |  | -1.230183 | 31294
|  |  |  | -1.232507 | 31292
|  |  |  | -1.234635 | 31661
|  |  |  | -1.237999 | 30681
|  |  |  | -1.240527 | 31766
|  |  |  | -1.243194 | 31653
|  |  |  | -1.247715 | 31761
|  |  |  | -1.248408 | 30667
|  |  |  | -1.248698 | 31658
|  |  |  | -1.256443 | 31655
|  |  |  | -1.25788 | 31683
|  |  |  | -1.265093 | 30668
|  |  |  | -1.266425 | 31651
|  |  |  | -1.268966 | 31647
|  |  |  | -1.269036 | 31693
|  |  |  | -1.273684 | 31649
|  |  |  | -1.274774 | 31759
|  |  |  | -1.27931 | 31641
|  |  |  | -1.280087 | 30662
|  |  |  | -1.280581 | 31643
|  |  |  | -1.280944 | 31637
|  |  |  | -1.281488 | 31639
|  |  |  | -1.283418 | 31755
|  |  |  | -1.28694 | 30669
|  |  |  | -1.294142 | 30666
|  |  |  | -1.294192 | 31644
|  |  |  | -1.295667 | 31767
|  |  |  | -1.30127 | 31635
|  |  |  | -1.305771 | 31753
|  |  |  | -1.338231 | 31662
|  |  |  | -1.340249 | 31690
|  |  |  | -1.34175 | 30671
|  |  |  | -1.342857 | 31671
|  |  |  | -1.343013 | 31652
|  |  |  | -1.346259 | 31665
|  |  |  | -1.355648 | 30686
|  |  |  | -1.355918 | 31668
|  |  |  | -1.356261 | 31654
|  |  |  | -1.360816 | 31659
|  |  |  | -1.364583 | 31769
|  |  |  | -1.366243 | 31650
|  |  |  | -1.368784 | 31646
|  |  |  | -1.373503 | 31648
|  |  |  | -1.37551 | 31656
|  |  |  | -1.378267 | 31774
|  |  |  | -1.379129 | 31640
|  |  |  | -1.380399 | 31642
|  |  |  | -1.380762 | 31636
|  |  |  | -1.381307 | 31638
|  |  |  | -1.386626 | 31691
|  |  |  | -1.399125 | 31765
|  |  |  | -1.401089 | 31634
|  |  |  | -1.435516 | 30682
|  |  |  | -1.436873 | 30687
|  |  |  | -1.439236 | 30675
|  |  |  | -1.441642 | 30673
|  |  |  | -1.454581 | 30672
|  |  |  | -1.46483 | 30688
|  |  |  | -1.466504 | 30689
|  |  |  | -1.470011 | 30690
|  |  |  | -1.476586 | 30678
|  |  |  | -1.481894 | 30677
|  |  |  | -1.48643 | 30750
|  |  |  | -1.48732 | 31764
|  |  |  | -1.505833 | 30676
|  |  |  | -1.516357 | 30679
|  |  |  | -1.523699 | 31763
|  |  |  | -1.543881 | 31321
|  |  |  | -1.546432 | 31320
<< Go To Main Data >>

## Vinyl
THESE ROWS AND COLUMNS WILL BE HIDDEN - They contain update notes and information for lookup calculations
|  |  |  | SELECT Material | Vinyl |  | Hide these rows, used for lookup formulas
|  |  |  | Sheet name | Vinyl
|  |  |  | Workbook name | ICE DB Advanced V4.0 (March 26 Update).xlsx
| Edit Title Manually |  |  | Material Profile: Vinyl
|  |  |  | ICE DB Version: | V4.0 - Dec 2024 |  |  | Check this link to see when the material profile was last updated
|  |  |  | Is this version still valid? |  | Check link below, to see if a newer version is available. |  |  | This version has expired. Please download a new version using the link below.
|  |  |  | Check if this copy is up to date at: |  | http://www.circularecology.com/embodied-energy-and-carbon-footprint-database.html
| Update URL Manually |  |  | For further information on this material, please visit this page: |  | INSERT LINK TO WEBPAGE…
Section Navigation
JB - Updated refs |  |  |  | Section - Click to Go |  |  |  | Comments
A53 | #Vinyl!A53 | Introduction to Material |  | Introduction to Material |  |  |  | Notes on the embodied carbon of this material. This may include some important information.
A59 | #Vinyl!A59 | Selected Embodied Carbon Coefficients |  | Selected Embodied Carbon Coefficients |  |  |  | These are the main embodied carbon footprint coefficients for the material types.
A457 | #Vinyl!A457 | Wider Life Cycle Notes |  | Wider Life Cycle Notes |  |  |  | Notes on wider life cycle impacts.
A471 | #Vinyl!A471 | ICE Database Embodied Carbon (EC) Statistics - kg CO2e/kg |  | ICE Database Embodied Carbon (EC) Statistics - kg CO2e/kg |  |  |  | Here you will find detailed statistics on the data collected. For the full list of all datapoints, a separate section is included further below.
A513 | #Vinyl!A513 | Histograms and distribution charts |  | Histograms and distribution charts |  |  |  | For some of the sub-material categories, histograms and embodied carbon distribution charts have been included.
A565 | #Vinyl!A565 | Data Quality |  | Data Quality |  |  |  | The data within the ICE Database is rated for data quality. The average data quality is shown here, along with a link to the data quality matrix.
A613 | #Vinyl!A613 | Material Properties |  | Material Properties |  |  |  | Information on material density, specific heat, and more.
A777 | #Vinyl!A777 | All Data Points |  | All Data Points |  |  |  | Here you will find a list of all the datapoints collected. These datapoints are used to produce the histograms and may be useful for further statistical analysis.
A1800 | #Vinyl!A1800 | Further Reading |  | Further Reading |  |  |  | A list of recommended reading.
A1800 | #Vinyl!A1800 | References and EPDs |  | References and EPDs |  |  |  | The ICE Database uses data from multiple resources. However, EPDs have become the most important data resource. Here you will find reference details and links to EPDs for this material.
| #Vinyl! | INSERT LINK TO WEBPAGE FOR MATERIAL PROFILE |  | INSERT LINK TO WEBPAGE FOR MATERIAL PROFILE |  |  |  | For further information, please visit the webpage for this material profile.
| CUSTOMISE WHOLE SECTION FOR MATERIAL |  |  | Introduction to Material
Vinyl products are made of polyvinyl chloride (PVC) and additives. Products such as vinyl flooring are made up of several layers of materials sandwiched together to enhance properties such as durability.
|  |  |  | Boundaries: | Cradle to Gate = A1-A3
| COPY FROM SUMMARY TABLE |  |  | Selected Embodied Carbon Coefficients
Comments
The data below shows averages of the data collected for vinyl sheets and tiles. All of the data points are EPDs. Most of the data points are for flooring applications.
<<< Start of Main Embodied Carbon Data >>>
|  |  |  | Materials | Embodied Carbon - kgCO2e/kg | Comments |  |  |  |  | DQI Score | DQI Version |  |  |  |  | Name Exactly as in ICE DB
|  |  |  | Vinyl, Sheet | 2.397673 | Average of data collected, 106 datapoints. |  |  |  |  | 71.31% | V2.0 |  |  |  |  | Vinyl, Sheet
|  |  |  | Vinyl, Tile | 1.740084 | Average of data collected, 171 datapoints. |  |  |  |  | 69.39% | V2.0 |  |  |  |  | Vinyl, Tile
<<< End of Main Embodied Carbon Data >>>
Wider Lifecycle Notes (Modules B, C and D)
The ICE Database is a cradle to gate data resource (module A1 to A3). Modules B (in-use), C (end of life) and D (benefits to future lifecycles) are beyond the scope of the ICE Database. However, some important information is provided here. It is also worth checking the links to the Environmental Product Declarations (EPDs) further below. Many EPDs have data for wider lifecycles
Considerations specific to this material:
Vinyl tiles are likely to produce less waste during repair than vinyl sheet, for example, as smaller sections or individual tiles can be replaced rather than full sheets of flooring. In general, vinyl flooring can have a long lifespan, e.g. 15 years, if maintained regularly.
Considerations for all materials:
The ICE database contains data on the cradle to gate, Modules A1-3, embodied carbon. It is important to consider the amount of construction waste in a building project. The material wasted has an embodied carbon impact which should not be neglected. In many cases this can be a significant contribution to embodied carbon of a construction building. Users will need to consider if a material or product has a notable in-use or end of life impact, based upon their application. Durability and lifetime should also be considered as a part of a fair and comparative assessment. Finally, end of life relies on assumptions for the disposal route, such as landfill, reuse or recycling. The end of life phase should consider that it cannot be guaranteed what will happen at the end of the lifetime. Reviews of potential scenarios with sensitivity analysis should be undertaken where possible. Finally, users are directed to the references section, which contains links to EPDs. Many of the EPDs state impacts of installation, in-use and end of life.
ICE Database Embodied Carbon (EC) Statistics - kg CO2e/kg
This is not the main embodied carbon data. See the section 'Selected embodied carbon coefficients' for the main data.
The below statistics have come from the data collected for the ICE version stated at the top of this material profile. These statistics are taken from all of the data collected in the backend ICE database, which is not publicly available. The categories of sub-material types are sometimes merged in the final version of the publicly available ICE database, e.g. if sample size is deemed individually too low across similar categories. The below statistics may therefore show different data for similar sounding material sub-categories, in some instances. These statistics are provided for transparency and general information purposes. It is recommended to use the main embodied carbon data shown above, rather than the statistical averages presented here. For example, for some materials the average embodied carbon of all data collected is a poor indicator of the average embodied carbon of that material. This may arise due to sub-material types that have an unusually high or low impact. Those sub-material types may have a low market share. In such cases, they could influence the statistical average unfairly. For this reason, some of the material and sub-material categories in the main ICE Database considers the consumption mixture of various sub-material types.
| SELECT SUB-MATERIAL - REST AUTO GENERATED |  |  | Main Material | Sample Size | Average Embodied Carbon (kg CO2e/kg) | Min Embodied Carbon (kg CO2e/kg) | Max Embodied Carbon (kg CO2e/kg) | Standard Deviation Embodied Carbon (kg CO2e/kg) | Variance Based on a Sample (Excel Var Function) Embodied Carbon (kg CO2e/kg) | Comments
|  |  | 1 | Vinyl - All Data Collected | 277 | 1.991725 | 0.500711238 | 3.650793651 | 0.6607987 | 0.4366549 | This data doesn’t include any modelled datapoints, e.g. datapoints that have modelled a consumption mixture of sub-material types. It is all data collected from the literature. All sub-categories may not be shown.
|  |  | 2 | Vinyl, Sheet | 106 | 2.397673 | 0.630940344 | 3.650793651 | 0.6830153 | 0.4665098
|  |  | 3 | Vinyl, Tile | 171 | 1.740084 | 0.500711238 | 3.3758 | 0.5043159 | 0.2543345
4
5
6
7
8
9
10
11
12
13
14
15
16
For some of the sub-categories, mainly with larger sample sizes, the percentiles are shown below
| AUTO GENERATED |  |  | Main Material | Percentiles - Where Available - kgCO2e per kg | [6 empty] | Comments
[5 empty] | 10 | 20 | 25 | 50 | 75 | 80 | 90
|  |  | 1 | Vinyl - All Data Collected | 1.182128906 | 1.37191 | 1.463917526 | 1.8875 | 2.529541 | 2.644599 | 2.902735 | For small sample sizes data for a particular percentile may not be available.
|  |  | 2 | Vinyl, Sheet | 1.221906117 | 1.676936752 | 1.855982 | 2.596969697 | 2.884439 | 2.9133 | 3.167987013
|  |  | 3 | Vinyl, Tile | 1.182128906 | 1.231535913 | 1.363796134 | 1.70212766 | 2.002597403 | 2.178835683 | 2.370967742
|  |  | 4 |  |  |  |  | 1e-10
|  |  | 5 |  |  |  |  | 1e-10
|  |  | 6 |  |  |  |  | 1e-10
|  |  | 7 |  |  |  |  | 1e-10
|  |  | 8 |  |  |  |  | 1e-10
9
10
11
12
13
14
15
16
For some of the sub-categories there are histograms and distribution charts provided below. The individual datapoints may be found further below.
| AUTO GENERATED |  |  | 1 - Profile of data for: |  | Vinyl - All Data Collected
Edit range on source data
| AUTO GENERATED |  |  | 2 - Profile of data for: |  | Vinyl, Sheet
Edit range on source data
| AUTO GENERATED |  |  | 3 - Profile of data for: |  | Vinyl, Tile
Edit range on source data
| AUTO GENERATED |  |  | 4 - Profile of data for: |  | 0 |  |  |  | Chart below not used - Placeholder for future content
Edit range on source data
| AUTO GENERATED |  |  | 5 - Profile of data for: |  | 0 |  |  |  | Chart below not used - Placeholder for future content
Edit range on source data
| AUTO GENERATED |  |  | 6 - Profile of data for: |  | 0 |  |  |  | Chart below not used - Placeholder for future content
Edit range on source data
| AUTO GENERATED |  |  | 7 - Profile of data for: |  | 0 |  |  |  | Chart below not used - Placeholder for future content
Edit range on source data
| AUTO GENERATED |  |  | 8 - Profile of data for: |  | 0 |  |  |  | Chart below not used - Placeholder for future content
Edit range on source data
| AUTO GENERATED |  |  | Data Quality
|  |  |  | DQI Version: |  | V2.0 |  |  |  | Go to Data Quality Matrix
Data quality is rated according to our data quality matrix. The below DQI scores are the average data quality collected for each material category. They use the same pool of data as for the summary statistics further above.
|  |  |  | Main Material | Core DQIs (50% of final DQI score)
[5 empty] | DQI Method (Max 5) | DQI Assurance (Max 5) | DQI Temporal (Max 5) | DQI Geographic (Max 5) | DQI Transparency (Max 5) | DQI Total - % (Max 100%)
Vinyl
|  |  |  | Vinyl, Sheet | 3.754717 | 3 | 3.981132 | 3.169811 | 3 | 67.62%
|  |  |  | Vinyl, Tile | 3.204678 | 3 | 4.105263 | 2.637427 | 3 | 63.79%
|  |  |  | Main Material | Category Average DQIs (50% of final DQI score)
[5 empty] | Sample Size | Mean Absolute Percentage Deviation - % | DQI Population & Precision (Max 5) | DQI Analytical (Max 5) | DQI Total - % (Max 100%)
Vinyl
|  |  |  | Vinyl, Sheet | 106 | 23.54% | 3.5 | 4 | 75%
|  |  |  | Vinyl, Tile | 171 | 22.19% | 3.5 | 4 | 75%
| COPY FROM ICE V2 |  |  | Material Properties
The material properties below were originally from CIBSE Guide A (ref. 174). The densities of most materials varies within a sensible range. Densities within the ICE Database may differ.
Material Properties (CIBSE Data)
|  |  |  | Material |  | Condition | Thermal conductivity (W-m-1 K-1) | Density (kg m-3) | Specific heat (J kg-1 K-1) | Thermal Diffusivity (M^2 S-1)
| 1 |  |  | Vinyl floor covering |  |  | 0.19 | 1200 | 1470 | 1.077098e-07
2
3
4
5
6
7
8
9
10
11
12
13
14
15
16
17
18
19
20
21
22
23
24
25
26
27
28
29
30
31
32
33
34
35
36
37
38
39
40
41
42
43
44
45
46
47
48
49
50
51
52
53
54
55
56
57
58
59
60
61
62
63
64
65
66
67
68
69
70
71
72
73
74
75
76
77
78
79
80
81
82
83
84
85
86
87
88
89
90
91
92
93
94
95
96
97
98
99
100
101
102
103
104
105
106
107
108
109
110
111
112
113
114
115
116
117
118
119
120
121
122
123
124
125
126
127
128
129
130
131
132
133
134
135
136
137
138
139
140
141
142
143
144
145
146
147
148
149
150
| AUTO GENERATED |  |  | All Data Points
The below contains all the datapoints collected for this material, along with data for various sub-categories. This data is used to produce the histograms. It could be used for further statistical analysis. These values do not include any modelled data, e.g. does not include data taken from the cement, mortar and concrete model.
[5 empty] | 1 | 2 | 3 | 4 | 5 | 6 | 7 | 8
|  |  |  | Datapoint No. | Vinyl - All Data Collected | Vinyl, Sheet | Vinyl, Tile | N/A | N/A | N/A | N/A | N/A
|  |  |  | 1 | 3.650793651 | 3.650793651 | 3.3758 | 1e-10 | 1e-10 | 1e-10 | 1e-10 | 1e-10
|  |  |  | 2 | 3.626875 | 3.626875 | 3.341288783
|  |  |  | 3 | 3.532423208 | 3.532423208 | 3.216666667
|  |  |  | 4 | 3.532423208 | 3.532423208 | 2.981283422
|  |  |  | 5 | 3.532423208 | 3.532423208 | 2.827078218
|  |  |  | 6 | 3.529411765 | 3.529411765 | 2.827078218
|  |  |  | 7 | 3.3758 | 3.354545455 | 2.733806147
|  |  |  | 8 | 3.354545455 | 3.297709924 | 2.721126761
|  |  |  | 9 | 3.341288783 | 3.236245955 | 2.659574468
|  |  |  | 10 | 3.297709924 | 3.174603175 | 2.564102564
|  |  |  | 11 | 3.236245955 | 3.165151515 | 2.517730496
|  |  |  | 12 | 3.216666667 | 3.136363636 | 2.47873633
|  |  |  | 13 | 3.174603175 | 3.101087394 | 2.47873633
|  |  |  | 14 | 3.165151515 | 3.05661157 | 2.458973648
|  |  |  | 15 | 3.136363636 | 2.963636364 | 2.395205479
|  |  |  | 16 | 3.101087394 | 2.963636364 | 2.391176471
|  |  |  | 17 | 3.05661157 | 2.963636364 | 2.370967742
|  |  |  | 18 | 2.981283422 | 2.940063091 | 2.370967742
|  |  |  | 19 | 2.963636364 | 2.934782609 | 2.34893617
|  |  |  | 20 | 2.963636364 | 2.923076923 | 2.346153846
|  |  |  | 21 | 2.963636364 | 2.918992248 | 2.333333333
|  |  |  | 22 | 2.940063091 | 2.904761905 | 2.333333333
|  |  |  | 23 | 2.934782609 | 2.904247104 | 2.330827068
|  |  |  | 24 | 2.923076923 | 2.902356902 | 2.280763984
|  |  |  | 25 | 2.918992248 | 2.901140684 | 2.278467485
|  |  |  | 26 | 2.904761905 | 2.88852459 | 2.243589744
|  |  |  | 27 | 2.904247104 | 2.883076923 | 2.21399177
|  |  |  | 28 | 2.902356902 | 2.851101322 | 2.212851406
|  |  |  | 29 | 2.901140684 | 2.842105263 | 2.210184182
|  |  |  | 30 | 2.88852459 | 2.832258065 | 2.197530864
|  |  |  | 31 | 2.883076923 | 2.810793447 | 2.193181818
|  |  |  | 32 | 2.851101322 | 2.805555556 | 2.183070866
|  |  |  | 33 | 2.842105263 | 2.805555556 | 2.179487179
|  |  |  | 34 | 2.832258065 | 2.804545455 | 2.179487179
|  |  |  | 35 | 2.827078218 | 2.789349112 | 2.177858439
|  |  |  | 36 | 2.827078218 | 2.76194332 | 2.155364534
|  |  |  | 37 | 2.810793447 | 2.75862069 | 2.154091054
|  |  |  | 38 | 2.805555556 | 2.75862069 | 2.111716621
|  |  |  | 39 | 2.805555556 | 2.738479044 | 2.111716621
|  |  |  | 40 | 2.804545455 | 2.736428571 | 2.085889571
|  |  |  | 41 | 2.789349112 | 2.733082707 | 2.06691358
|  |  |  | 42 | 2.76194332 | 2.72243346 | 2.02342918
|  |  |  | 43 | 2.75862069 | 2.706766917 | 2.002597403
|  |  |  | 44 | 2.75862069 | 2.691666667 | 1.972361809
|  |  |  | 45 | 2.738479044 | 2.681585435 | 1.961883408
|  |  |  | 46 | 2.736428571 | 2.667857143 | 1.950672646
|  |  |  | 47 | 2.733806147 | 2.634615385 | 1.95
|  |  |  | 48 | 2.733082707 | 2.631578947 | 1.944444444
|  |  |  | 49 | 2.72243346 | 2.607142857 | 1.941621622
|  |  |  | 50 | 2.721126761 | 2.605882353 | 1.936
|  |  |  | 51 | 2.706766917 | 2.600387597 | 1.931922723
|  |  |  | 52 | 2.691666667 | 2.596969697 | 1.931922723
|  |  |  | 53 | 2.681585435 | 2.596969697 | 1.931922723
|  |  |  | 54 | 2.667857143 | 2.596969697 | 1.921820616
|  |  |  | 55 | 2.659574468 | 2.596551724 | 1.914893617
|  |  |  | 56 | 2.634615385 | 2.554744526 | 1.907692308
|  |  |  | 57 | 2.631578947 | 2.545454545 | 1.893939394
|  |  |  | 58 | 2.607142857 | 2.541351351 | 1.892307692
|  |  |  | 59 | 2.605882353 | 2.541351351 | 1.892307692
|  |  |  | 60 | 2.600387597 | 2.511578947 | 1.8875
|  |  |  | 61 | 2.596969697 | 2.478707224 | 1.853211009
|  |  |  | 62 | 2.596969697 | 2.460465116 | 1.853211009
|  |  |  | 63 | 2.596969697 | 2.423846154 | 1.85
|  |  |  | 64 | 2.596551724 | 2.418181818 | 1.829422067
|  |  |  | 65 | 2.564102564 | 2.391176471 | 1.810810811
|  |  |  | 66 | 2.554744526 | 2.386170213 | 1.809259259
|  |  |  | 67 | 2.545454545 | 2.301694915 | 1.789976134
|  |  |  | 68 | 2.541351351 | 2.256894198 | 1.785714286
|  |  |  | 69 | 2.541351351 | 2.228888889 | 1.783783784
|  |  |  | 70 | 2.517730496 | 2.2 | 1.782608696
|  |  |  | 71 | 2.511578947 | 2.189090909 | 1.782608696
|  |  |  | 72 | 2.47873633 | 2.163661972 | 1.782608696
|  |  |  | 73 | 2.47873633 | 2.163380282 | 1.7725
|  |  |  | 74 | 2.478707224 | 2.145 | 1.771117166
|  |  |  | 75 | 2.460465116 | 2.074935401 | 1.768707483
|  |  |  | 76 | 2.458973648 | 2.04137931 | 1.764880071
|  |  |  | 77 | 2.423846154 | 1.984615385 | 1.764880071
|  |  |  | 78 | 2.418181818 | 1.979310345 | 1.747677523
|  |  |  | 79 | 2.395205479 | 1.904761905 | 1.745350501
|  |  |  | 80 | 2.391176471 | 1.857142857 | 1.745350501
|  |  |  | 81 | 2.391176471 | 1.8525 | 1.724137931
|  |  |  | 82 | 2.386170213 | 1.85 | 1.719298246
|  |  |  | 83 | 2.370967742 | 1.840625 | 1.715258216
|  |  |  | 84 | 2.370967742 | 1.71875 | 1.714285714
|  |  |  | 85 | 2.34893617 | 1.711111111 | 1.714285714
|  |  |  | 86 | 2.346153846 | 1.654153846 | 1.70212766
|  |  |  | 87 | 2.333333333 | 1.632835821 | 1.694444444
|  |  |  | 88 | 2.333333333 | 1.618181818 | 1.693548387
|  |  |  | 89 | 2.330827068 | 1.439544808 | 1.6875
|  |  |  | 90 | 2.301694915 | 1.439544808 | 1.6875
|  |  |  | 91 | 2.280763984 | 1.439544808 | 1.6875
|  |  |  | 92 | 2.278467485 | 1.439544808 | 1.664930556
|  |  |  | 93 | 2.256894198 | 1.439544808 | 1.664930556
|  |  |  | 94 | 2.243589744 | 1.377319588 | 1.664930556
|  |  |  | 95 | 2.228888889 | 1.221906117 | 1.664930556
|  |  |  | 96 | 2.21399177 | 1.221906117 | 1.664930556
|  |  |  | 97 | 2.212851406 | 1.221906117 | 1.663265306
|  |  |  | 98 | 2.210184182 | 1.221906117 | 1.658189217
|  |  |  | 99 | 2.2 | 1.221906117 | 1.640419948
|  |  |  | 100 | 2.197530864 | 1.221906117 | 1.621657754
|  |  |  | 101 | 2.193181818 | 1.221906117 | 1.621621622
|  |  |  | 102 | 2.189090909 | 1.221906117 | 1.620812183
|  |  |  | 103 | 2.183070866 | 1.221906117 | 1.613333333
|  |  |  | 104 | 2.179487179 | 1.221906117 | 1.604522613
|  |  |  | 105 | 2.179487179 | 1.221906117 | 1.598414795
|  |  |  | 106 | 2.177858439 | 0.630940344 | 1.598414795
|  |  |  | 107 | 2.163661972 |  | 1.595360825
|  |  |  | 108 | 2.163380282 |  | 1.576896631
|  |  |  | 109 | 2.155364534 |  | 1.5625
|  |  |  | 110 | 2.154091054 |  | 1.56122449
|  |  |  | 111 | 2.145 |  | 1.555938038
|  |  |  | 112 | 2.111716621 |  | 1.530984204
|  |  |  | 113 | 2.111716621 |  | 1.515513126
|  |  |  | 114 | 2.085889571 |  | 1.509466437
|  |  |  | 115 | 2.074935401 |  | 1.509466437
|  |  |  | 116 | 2.06691358 |  | 1.509466437
|  |  |  | 117 | 2.04137931 |  | 1.505617978
|  |  |  | 118 | 2.02342918 |  | 1.495555556
|  |  |  | 119 | 2.002597403 |  | 1.4657
|  |  |  | 120 | 1.984615385 |  | 1.463917526
|  |  |  | 121 | 1.979310345 |  | 1.463917526
|  |  |  | 122 | 1.972361809 |  | 1.462474645
|  |  |  | 123 | 1.961883408 |  | 1.460136674
|  |  |  | 124 | 1.950672646 |  | 1.440414508
|  |  |  | 125 | 1.95 |  | 1.440265257
|  |  |  | 126 | 1.944444444 |  | 1.432880099
|  |  |  | 127 | 1.941621622 |  | 1.419009371
|  |  |  | 128 | 1.936 |  | 1.381344538
|  |  |  | 129 | 1.931922723 |  | 1.363796134
|  |  |  | 130 | 1.931922723 |  | 1.322269807
|  |  |  | 131 | 1.931922723 |  | 1.311783107
|  |  |  | 132 | 1.921820616 |  | 1.295900178
|  |  |  | 133 | 1.914893617 |  | 1.276849642
|  |  |  | 134 | 1.907692308 |  | 1.26
|  |  |  | 135 | 1.904761905 |  | 1.250366748
|  |  |  | 136 | 1.893939394 |  | 1.235897436
|  |  |  | 137 | 1.892307692 |  | 1.235897436
|  |  |  | 138 | 1.892307692 |  | 1.228628231
|  |  |  | 139 | 1.8875 |  | 1.228628231
|  |  |  | 140 | 1.857142857 |  | 1.192307692
|  |  |  | 141 | 1.853211009 |  | 1.182128906
|  |  |  | 142 | 1.853211009 |  | 1.182128906
|  |  |  | 143 | 1.8525 |  | 1.182128906
|  |  |  | 144 | 1.85 |  | 1.182128906
|  |  |  | 145 | 1.85 |  | 1.182128906
|  |  |  | 146 | 1.840625 |  | 1.182128906
|  |  |  | 147 | 1.829422067 |  | 1.182128906
|  |  |  | 148 | 1.810810811 |  | 1.182128906
|  |  |  | 149 | 1.809259259 |  | 1.182128906
|  |  |  | 150 | 1.789976134 |  | 1.182128906
|  |  |  | 151 | 1.785714286 |  | 1.182128906
|  |  |  | 152 | 1.783783784 |  | 1.182128906
|  |  |  | 153 | 1.782608696 |  | 1.182128906
|  |  |  | 154 | 1.782608696 |  | 1.182128906
|  |  |  | 155 | 1.782608696 |  | 1.182128906
|  |  |  | 156 | 1.7725 |  | 1.182128906
|  |  |  | 157 | 1.771117166 |  | 1.182128906
|  |  |  | 158 | 1.768707483 |  | 1.182128906
|  |  |  | 159 | 1.764880071 |  | 1.182128906
|  |  |  | 160 | 1.764880071 |  | 1.182128906
|  |  |  | 161 | 1.747677523 |  | 1.182128906
|  |  |  | 162 | 1.745350501 |  | 1.182128906
|  |  |  | 163 | 1.745350501 |  | 1.182128906
|  |  |  | 164 | 1.724137931 |  | 1.175799087
|  |  |  | 165 | 1.719298246 |  | 1.175799087
|  |  |  | 166 | 1.71875 |  | 1.158415842
|  |  |  | 167 | 1.715258216 |  | 0.801204819
|  |  |  | 168 | 1.714285714 |  | 0.754733219
|  |  |  | 169 | 1.714285714 |  | 0.709129512
|  |  |  | 170 | 1.711111111 |  | 0.502133713
|  |  |  | 171 | 1.70212766 |  | 0.500711238
|  |  |  | 172 | 1.694444444
|  |  |  | 173 | 1.693548387
|  |  |  | 174 | 1.6875
|  |  |  | 175 | 1.6875
|  |  |  | 176 | 1.6875
|  |  |  | 177 | 1.664930556
|  |  |  | 178 | 1.664930556
|  |  |  | 179 | 1.664930556
|  |  |  | 180 | 1.664930556
|  |  |  | 181 | 1.664930556
|  |  |  | 182 | 1.663265306
|  |  |  | 183 | 1.658189217
|  |  |  | 184 | 1.654153846
|  |  |  | 185 | 1.640419948
|  |  |  | 186 | 1.632835821
|  |  |  | 187 | 1.621657754
|  |  |  | 188 | 1.621621622
|  |  |  | 189 | 1.620812183
|  |  |  | 190 | 1.618181818
|  |  |  | 191 | 1.613333333
|  |  |  | 192 | 1.604522613
|  |  |  | 193 | 1.598414795
|  |  |  | 194 | 1.598414795
|  |  |  | 195 | 1.595360825
|  |  |  | 196 | 1.576896631
|  |  |  | 197 | 1.5625
|  |  |  | 198 | 1.56122449
|  |  |  | 199 | 1.555938038
|  |  |  | 200 | 1.530984204
|  |  |  | 201 | 1.515513126
|  |  |  | 202 | 1.509466437
|  |  |  | 203 | 1.509466437
|  |  |  | 204 | 1.509466437
|  |  |  | 205 | 1.505617978
|  |  |  | 206 | 1.495555556
|  |  |  | 207 | 1.4657
|  |  |  | 208 | 1.463917526
|  |  |  | 209 | 1.463917526
|  |  |  | 210 | 1.462474645
|  |  |  | 211 | 1.460136674
|  |  |  | 212 | 1.440414508
|  |  |  | 213 | 1.440265257
|  |  |  | 214 | 1.439544808
|  |  |  | 215 | 1.439544808
|  |  |  | 216 | 1.439544808
|  |  |  | 217 | 1.439544808
|  |  |  | 218 | 1.439544808
|  |  |  | 219 | 1.432880099
|  |  |  | 220 | 1.419009371
|  |  |  | 221 | 1.381344538
|  |  |  | 222 | 1.377319588
|  |  |  | 223 | 1.363796134
|  |  |  | 224 | 1.322269807
|  |  |  | 225 | 1.311783107
|  |  |  | 226 | 1.295900178
|  |  |  | 227 | 1.276849642
|  |  |  | 228 | 1.26
|  |  |  | 229 | 1.250366748
|  |  |  | 230 | 1.235897436
|  |  |  | 231 | 1.235897436
|  |  |  | 232 | 1.228628231
|  |  |  | 233 | 1.228628231
|  |  |  | 234 | 1.221906117
|  |  |  | 235 | 1.221906117
|  |  |  | 236 | 1.221906117
|  |  |  | 237 | 1.221906117
|  |  |  | 238 | 1.221906117
|  |  |  | 239 | 1.221906117
|  |  |  | 240 | 1.221906117
|  |  |  | 241 | 1.221906117
|  |  |  | 242 | 1.221906117
|  |  |  | 243 | 1.221906117
|  |  |  | 244 | 1.221906117
|  |  |  | 245 | 1.192307692
|  |  |  | 246 | 1.182128906
|  |  |  | 247 | 1.182128906
|  |  |  | 248 | 1.182128906
|  |  |  | 249 | 1.182128906
|  |  |  | 250 | 1.182128906
|  |  |  | 251 | 1.182128906
|  |  |  | 252 | 1.182128906
|  |  |  | 253 | 1.182128906
|  |  |  | 254 | 1.182128906
|  |  |  | 255 | 1.182128906
|  |  |  | 256 | 1.182128906
|  |  |  | 257 | 1.182128906
|  |  |  | 258 | 1.182128906
|  |  |  | 259 | 1.182128906
|  |  |  | 260 | 1.182128906
|  |  |  | 261 | 1.182128906
|  |  |  | 262 | 1.182128906
|  |  |  | 263 | 1.182128906
|  |  |  | 264 | 1.182128906
|  |  |  | 265 | 1.182128906
|  |  |  | 266 | 1.182128906
|  |  |  | 267 | 1.182128906
|  |  |  | 268 | 1.182128906
|  |  |  | 269 | 1.175799087
|  |  |  | 270 | 1.175799087
|  |  |  | 271 | 1.158415842
|  |  |  | 272 | 0.801204819
|  |  |  | 273 | 0.754733219
|  |  |  | 274 | 0.709129512
|  |  |  | 275 | 0.630940344
|  |  |  | 276 | 0.502133713
|  |  |  | 277 | 0.500711238
278
279
280
281
282
283
284
285
286
287
288
289
290
291
292
293
294
295
296
297
298
299
300
301
302
303
304
305
306
307
308
309
310
311
312
313
314
315
316
317
318
319
320
321
322
323
324
325
326
327
328
329
330
331
332
333
334
335
336
337
338
339
340
341
342
343
344
345
346
347
348
349
350
351
352
353
354
355
356
357
358
359
360
361
362
363
364
365
366
367
368
369
370
371
372
373
374
375
376
377
378
379
380
381
382
383
384
385
386
387
388
389
390
391
392
393
394
395
396
397
398
399
400
401
402
403
404
405
406
407
408
409
410
411
412
413
414
415
416
417
418
419
420
421
422
423
424
425
426
427
428
429
430
431
432
433
434
435
436
437
438
439
440
441
442
443
444
445
446
447
448
449
450
451
452
453
454
455
456
457
458
459
460
461
462
463
464
465
466
467
468
469
470
471
472
473
474
475
476
477
478
479
480
481
482
483
484
485
486
487
488
489
490
491
492
493
494
495
496
497
498
499
500
501
502
503
504
505
506
507
508
509
510
511
512
513
514
515
516
517
518
519
520
521
522
523
524
525
526
527
528
529
530
531
532
533
534
535
536
537
538
539
540
541
542
543
544
545
546
547
548
549
550
551
552
553
554
555
556
557
558
559
560
561
562
563
564
565
566
567
568
569
570
571
572
573
574
575
576
577
578
579
580
581
582
583
584
585
586
587
588
589
590
591
592
593
594
595
596
597
598
599
600
601
602
603
604
605
606
607
608
609
610
611
612
613
614
615
616
617
618
619
620
621
622
623
624
625
626
627
628
629
630
631
632
633
634
635
636
637
638
639
640
641
642
643
644
645
646
647
648
649
650
651
652
653
654
655
656
657
658
659
660
661
662
663
664
665
666
667
668
669
670
671
672
673
674
675
676
677
678
679
680
681
682
683
684
685
686
687
688
689
690
691
692
693
694
695
696
697
698
699
700
701
702
703
704
705
706
707
708
709
710
711
712
713
714
715
716
717
718
719
720
721
722
723
724
725
726
727
728
729
730
731
732
733
734
735
736
737
738
739
740
741
742
743
744
745
746
747
748
749
750
751
752
753
754
755
756
757
758
759
760
761
762
763
764
765
766
767
768
769
770
771
772
773
774
775
776
777
778
779
780
781
782
783
784
785
786
787
788
789
790
791
792
793
794
795
796
797
798
799
800
801
802
803
804
805
806
807
808
809
810
811
812
813
814
815
816
817
818
819
820
821
822
823
824
825
826
827
828
829
830
831
832
833
834
835
836
837
838
839
840
841
842
843
844
845
846
847
848
849
850
851
852
853
854
855
856
857
858
859
860
861
862
863
864
865
866
867
868
869
870
871
872
873
874
875
876
877
878
879
880
881
882
883
884
885
886
887
888
889
890
891
892
893
894
895
896
897
898
899
900
901
902
903
904
905
906
907
908
909
910
911
912
913
914
915
916
917
918
919
920
921
922
923
924
925
926
927
928
929
930
931
932
933
934
935
936
937
938
939
940
941
942
943
944
945
946
947
948
949
950
951
952
953
954
955
956
957
958
959
960
961
962
963
964
965
966
967
968
969
970
971
972
973
974
975
976
977
978
979
980
981
982
983
984
985
986
987
988
989
990
991
992
993
994
995
996
997
998
999
1000
Further Reading
| Tailor text to material |  |  | The below resources are recommended for further information.
|  |  |  | ICE DB Ref Number | Title |  | Author / Publisher |  | Description |  |  | Hyperlink |  |  |  |  | Hyperlink
| SELECT REF NUMBERS FROM DROP DOWN |  | 1
2
3
4
5
6
7
8
9
10
11
12
13
14
15
16
17
18
19
20
| AUTO GENERATED |  |  | References
Below you will find a list of the references used to compile this material profile.
|  |  |  | Item | ICE DB Ref Number | EPD? | Reference Details |  | Description |  |  | Hyperlink |  |  |  |  | Hyperlink
|  |  |  | 1 | 2124 | Yes | EPD Number: EPD-000342 published by , 2020 |  | EPD for 2.6mm thick luxury vinyl tile modular flooring, noise reduction to 15dB with comfort underfoot. |  |  | Go To Resource |  |  |  |  | https://www.greenbooklive.com/filelibrary/EN_15804/EPD/BREGENEPD000342.pdf
|  |  |  | 2 | 2188 | Yes | EPD Number: EPD-000183 published by , 2018 |  | EPD for 1m2 of Amtico Signature luxury vinyl floor tiles |  |  | Go To Resource |  |  |  |  | https://www.amtico.com/media/2465783/2018_uk_breg-en-epd-000183_amtico-signature.pdf
|  |  |  | 3 | 2189 | Yes | EPD Number: EPD-000184 published by , 2018 |  | EPD for 1m2 of Amtico Spacia luxury vinyl floor tiles |  |  | Go To Resource |  |  |  |  | https://www.greenbooklive.com/pdfdocs/en15804epd/BREGENEPD000184.pdf
|  |  |  | 4 | 2190 | Yes | EPD Number: EPD-000185 published by , 2018 |  | EPD for 1m2 of Amtico Assura luxury vinyl floor tiles |  |  | Go To Resource |  |  |  |  | https://www.greenbooklive.com/pdfdocs/en15804epd/BREGENEPD000185.pdf
|  |  |  | 5 | 2191 | Yes | EPD Number: EPD-000186 published by , 2018 |  | EPD for 1m2 of Amtico Marine luxury vinyl floor tiles |  |  | Go To Resource |  |  |  |  | https://www.greenbooklive.com/pdfdocs/en15804epd/BREGENEPD000186.pdf
|  |  |  | 6 | 2218 | Yes | EPD Number: EPD-000229 published by , 2018 |  | EPD for spacia acoustic vinyle floor tile |  |  | Go To Resource |  |  |  |  | https://www.greenbooklive.com/filelibrary/EN_15804/EPD/BREGENEPD000229.Jan-docx.pdf
|  |  |  | 7 | 2224 | Yes | EPD Number: EPD-000238 published by , 2019 |  | EPD for Vinyl floor tiles |  |  | Go To Resource |  |  |  |  | https://www.greenbooklive.com/pdfdocs/en15804epd/BREGENEPD000238.pdf
|  |  |  | 8 | 2226 | Yes | EPD Number: EPD-000240 published by , 2019 |  | EPD for Vinyl floor tiles |  |  | Go To Resource |  |  |  |  | https://www.greenbooklive.com/pdfdocs/en15804epd/BREGENEPD000240.pdf
|  |  |  | 9 | 2227 | Yes | EPD Number: EPD-000241 published by , 2019 |  | EPD for Vinyl floor tiles |  |  | Go To Resource |  |  |  |  | https://www.greenbooklive.com/pdfdocs/en15804epd/BREGENEPD000241.pdf
|  |  |  | 10 | 2465 | Yes | EPD Number: EPD-0004 published by , 2019 |  | EPD for 1m2 of 3.2mm thick vinyl floor tile |  |  | Go To Resource |  |  |  |  | https://www.astm.org/CERTIFICATION/DOCS/476.EPD_FOR_0224-007_F-10266-1019_LVT_D10_EPD_V6.pdf
|  |  |  | 11 | 2507 | Yes | EPD Number: EPD-0006 published by , 2020 |  | EPD for heterogeneous vinyl sheet |  |  | Go To Resource |  |  |  |  | https://www.astm.org/CERTIFICATION/DOCS/550.EPD_for__Armstrong_Heterogeneous_Vinyl_Sheet.pdf
|  |  |  | 12 | 2508 | Yes | EPD Number: EPD-00005 published by , 2020 |  | EPD for homogeneous vinyl sheet |  |  | Go To Resource |  |  |  |  | https://www.astm.org/CERTIFICATION/DOCS/551.EPD_for_Armstrong_Homogeneous_Vinyl_Sheet.pdf
|  |  |  | 13 | 2509 | Yes | EPD Number: EPD-00007 published by , 2020 |  | EPD for homogeneous PVC-free vinyl sheet |  |  | Go To Resource |  |  |  |  | https://www.astm.org/CERTIFICATION/DOCS/552.EPD_for_Armstrong_Homogeneous_PVC_Free_Sheet_Flooring.pdf
|  |  |  | 14 | 2510 | Yes | EPD Number: EPD-00008 published by , 2020 |  | EPD for vinyl sheet |  |  | Go To Resource |  |  |  |  | https://www.astm.org/CERTIFICATION/DOCS/553.EPD_for_Armstrong_Rejuvenations_Restore.pdf
|  |  |  | 15 | 3183 | Yes | EPD Number: 3-1416:2018 published by , 2018 |  | EPD for PVC luxury vinyl tiles
|  |  |  | 16 | 3184 | Yes | EPD Number: 3-1417:2018 published by , 2019 |  | EPD for relief expanded vinyl flooring
|  |  |  | 17 | 3185 | Yes | EPD Number: 1-26:2019 published by , 2019 |  | EPD for relief expanded vinyl flooring
|  |  |  | 18 | 3186 | Yes | EPD Number: 3-1409:2018 published by , 2019 |  | EPD for PVC foam flooring
|  |  |  | 19 | 3187 | Yes | EPD Number: 3-1410:2018 published by , 2019 |  | EPD for PVC flooring
|  |  |  | 20 | 3188 | Yes | EPD Number: 1-25:2019 published by , 2019 |  | EPD for PVC flooring
|  |  |  | 21 | 3189 | Yes | EPD Number: 3-1408:2018 published by , 2019 |  | EPD for PVC flooring
|  |  |  | 22 | 3190 | Yes | EPD Number: 3-1411:2018 published by , 2019 |  | EPD for PVC flooring
|  |  |  | 23 | 3865 | Yes | EPD Number: 4788294459.104.1 published by , 2018 |  | EPD for vinyl flooring |  |  | Go To Resource |  |  |  |  | https://forbo.blob.core.windows.net/forbodocuments/266842/105.1_EPD_Acoustic%20Vinyl.pdf
|  |  |  | 24 | 3866 | Yes | EPD Number: 4788294459.107.1 published by , 2018 |  | EPD for vinyl flooring |  |  | Go To Resource |  |  |  |  | https://forbo.blob.core.windows.net/forbodocuments/266840/Allura%200.7%20&%200.55%20-%20EPD.pdf
|  |  |  | 25 | 3867 | Yes | EPD Number: 4788294459.110.1 published by , 2018 |  | EPD for vinyl flooring |  |  | Go To Resource |  |  |  |  | https://forbo.blob.core.windows.net/forbodocuments/266839/Allura%20Flex%20-%20EPD.pdf
|  |  |  | 26 | 3868 | Yes | EPD Number: 4788294459.116.1 published by , 2018 |  | EPD for vinyl flooring |  |  | Go To Resource |  |  |  |  | https://forbo.blob.core.windows.net/forbodocuments/266838/Colorex%20SD_EC%202.0mm-EPD.pdf
|  |  |  | 27 | 3872 | Yes | EPD Number: 4788294459.106.1 published by , 2018 |  | EPD for vinyl flooring |  |  | Go To Resource |  |  |  |  | https://forbo.blob.core.windows.net/forbodocuments/18641/Forbo%20Independent%20EPD%20Eternal%202018.pdf
|  |  |  | 28 | 3876 | Yes | EPD Number: 4788294459.103.1 published by , 2018 |  | EPD for resilient homogeneous vinyl floor covering
|  |  |  | 29 | 3882 | Yes | EPD Number: 4788294459.108.1 published by , 2018 |  | EPD for heterogeneous vinyl floor covering
|  |  |  | 30 | 3986 | Yes | EPD Number: 4787521006.133.1 published by , 2020 |  | EPD for plastic flooring
|  |  |  | 31 | 3999 | Yes | EPD Number: 4787521006.117.1 published by , 2017 |  | EPD for vinyl flooring
|  |  |  | 32 | 5499 | Yes | EPD Number: 8-1841:2018 published by , 2018 |  | EPD for LVT click modular vinyl flooring
|  |  |  | 33 | 5500 | Yes | EPD Number: 8-1842:2018 published by , 2018 |  | EPD for LVT glue down heterogeneous flooring
|  |  |  | 34 | 5501 | Yes | EPD Number: 8-1843:2018 published by , 2018 |  | EPD for LVT loose lay heterogeneous flooring
|  |  |  | 35 | 5502 | Yes | EPD Number: 8-1839:2018 published by , 2018 |  | EPD for Accent and Ruby flooring
|  |  |  | 36 | 5506 | Yes | EPD Number: 8-1838:2018 published by , 2018 |  | EPD for Tapiflex and TX floor coverings
|  |  |  | 37 | 9900 | Yes | EPD Number: SCS-EPD-06407 published by SCS Global Services, 2020 |  | All of the Rigid Core LVT is produced by hot presses so they can be annealed for better performance. Compared to the extruded SPC products, the Rigid Core LVT is more dimensionally stable and is EIR applicable. This product has superior dimensional stability, static loading and residual indentation features compared to the traditional flexible click LVT. It does not telegraph so it can also be used on less than perfect subfloors like ceramic tile floors with grout lines. The Rigid Core LVT is suitable for slightly larger place than the flexible LVT without using the expansion joint. IXPE underlayment is applicable to Rigid Core LVT over 4mm thickness. Choice of MultiFit is applicable for products over 4.2mm thickness. 2.2 PRODUCT FLOW DIAGRAM A flow diagram illustrating the production processes and life cycle phases included in the scope of the EPD is provided below. |  |  | Go To Resource |  |  |  |  | https://cqd.io/e/ec3qetdku3
|  |  |  | 38 | 9944 | Yes | EPD Number: S-P-00862 published by EPD International AB, 2017 |  | LooseLay LVT is made primarily from calcium carbonate (limestone), polyvinyl chloride, plasticizers, additives (i.e. pigments and stabilizers). The manufacturing process produces a product with a multiple-layer (heterogeneous) construction, structured with five specific layers: (1) PVC backing layer (2) glass fibre layer (3) high definition photographic layer 94) clear PVC embossed wear layer and (5) a top polyurethane (PU) protective coating. LooseLay LVT is used in both commercial and residential interiors, available in 4.5 mm (0.18") overall thickness, with a wear layer of 0.5 mm. The average weight of the product is 7.472 g/m². |  |  | Go To Resource |  |  |  |  | https://cqd.io/e/ec3jed7rmp
|  |  |  | 39 | 9964 | Yes | EPD Number: S-P-00721 published by EPD International AB, 2016 |  | This declaration for Luxury Vinyl Tile for the Australian and New Zealand market covers a range of 7 products of varying styles and colours.Vinyl tile is made primarily from calcium carbonate (limestone), polyvinyl chloride, plasticizers, additives (i.e., pigments and stabilizers). It is structured with five layers: two PVC backing layers, one high definition photographic layer, one clear PVC embossed wear layer and a final PU protective layer |  |  | Go To Resource |  |  |  |  | https://cqd.io/e/ec317kx22n
|  |  |  | 40 | 10156 | Yes | EPD Number: S-P-01996 published by EPD International AB, 2020 |  | TX products are acoustic heterogeneous PVC floorings developed by Tarkett. TX products offer a large choice of designs and colours in acoustic profiles. It is developed to be combined with a full and diversed range of accessories to TX flooring meet users sensorial, functional and environmental needs and concerns in all UN CPC code: APE/NAF - 2223Z segments. Geographical scope: Europe |  |  | Go To Resource |  |  |  |  | https://cqd.io/e/ec3d2zsctq
|  |  |  | 41 | 10220 | Yes | EPD Number: S-P-01997 published by EPD International AB, 2020 |  | ICONIK products are cushioned heterogeneous PVC floorings developed by Tarkett, offering a large choice of designs and colours in acoustic profiles. Hardwearing, waterproof and easy toclean, vinyl is the modern option for modern lifestyles. This EPD has been registered as an ECO Platform EPD with ECO EPD Reference number 00001168. The International EPD System is a founding member of the ECO Platform and its procedures has undergone a peer audit to be able to use this logotype. All EPDs of construction products from different programmes that carry the ECO logotype are listedhere. |  |  | Go To Resource |  |  |  |  | https://cqd.io/e/ec34gpzde6
|  |  |  | 42 | 10279 | Yes | EPD Number: 4786877674.102.1 published by UL, 2016 |  | Product Designation: "Creation" This environmental product declaration covers the "Creation" collection of resilient flooring produced by Gerflor. The product is LVT commercial flooring system with Polyurethane PUR+®surface treatment. |  |  | Go To Resource |  |  |  |  | https://cqd.io/e/ec39ce1scf
|  |  |  | 43 | 10307 | Yes | EPD Number: 255849-4150 published by UL, 2022 |  | This declaration covers all products/styles of Multilayer SPC resilient flooring manufactured by Shaw at the Ringgold, GA production facility. Rigid, Multilayer SPC tile is made primarily from calcium carbonate (limestone), polyvinyl chloride, and various additives (i.e., coatings, pigments, and stabilizers). The products fall under CSI 09 65 00 and UNSPSC 3161707 classification codes. |  |  | Go To Resource |  |  |  |  | https://spot.ul.com/main-appproducts/detail/61d6f5f7ee11cb208f385883
|  |  |  | 44 | 10310 | Yes | EPD Number: EPD-BOL-20160287-CBC1-EN published by IBU, 2017 |  | Woven vinyl flooring with ISI backing delivered as rolls,tiles or planks with a total weight up to 4200 g/m² |  |  | Go To Resource |  |  |  |  | https://cqd.io/e/ec3bgmufad
|  |  |  | 45 | 10318 | Yes | EPD Number: 4786877674.107.1 published by SCS Global Services, 2016 |  | Product Designation: "Taralay Compact Premium"This environmental product declaration covers the "Taralay Compact Premium" collection of resilient flooring produced by Gerflor. The product is heterogeneous Vinyl flooring system with ProtecSol*2® surface treatment. |  |  | Go To Resource |  |  |  |  | https://cqd.io/e/ec3h43zt2d
|  |  |  | 46 | 10319 | Yes | EPD Number: 4786877674.109.1 published by UL, 2016 |  | Product Designation: "Taralay Comfort" This environmental product declaration covers the "Talalay Comfort" collection of resilient flooring produced by Gerflor. The product is a heterogeneous Vinyl flooring system with ProtecSol® surface treatment. |  |  | Go To Resource |  |  |  |  | https://cqd.io/e/ec3k5qnbsm
|  |  |  | 47 | 10320 | Yes | EPD Number: 4786877674.105.1 published by UL, 2016 |  | This environmental product declaration covers the "Recreation" collection of resilient flooring produced by Gerflor. The product has PureProtect® surface treatment. Range of application Recreation sport Vinyl flooring is classified in accordance with EN ISO 10 874 and in reference to the FCSS (Floor Covering Standard Symbols) to be installed in various areas of application. Product standard The product has technical specifications compliant with the standard EN 14904 - Indoor surfaces for multi-sports use. Specification Fire Testing: Class 1 when tested in accordance with ASTM E 648/NFPA 253, Standard Test Method for Critical Radiant Flux The product also posseses the following characteristics: Fire Behavior Cfl - s1 EN 13501-1 Accreditation |  |  | Go To Resource |  |  |  |  | https://cqd.io/e/ec3yfp57kt
|  |  |  | 48 | 10350 | Yes | EPD Number: SCS-EPD-05556 published by SCS Global Services, 2019 |  | The luxury vinyl flooring in this EPD is manufactured in an ISO 9001 facility in Fostoria, Ohio. A product lifetime of 30 years is asserted by the manufacturer, which is used as the reference service life in this EPD. The representative nominal thickness of 2.8mm for Dryback is based on a weighted average, but is available in 2mm, 2.5mm, and 3mm thicknesses. The Dryback product line in this EPD is sold under the brand names, Natural Elements Premium Luxury Vinyl Tile Wood and Natural Elements Premium Luxury Vinyl Tile Stone, and is referenced as Dryback throughout the EPD. |  |  | Go To Resource |  |  |  |  | https://cqd.io/e/ec3wdjysb6
|  |  |  | 49 | 10432 | Yes | EPD Number: 4786877674.108.1 published by SCS Global Services, 2016 |  | Product Designation: "Taralay Compact" This environmental product declaration covers the "Taralay Compact" collection of resilient flooring produced by Gerflor. The product is a heterogeneous Vinyl flooring system with ProtecSol® surface. |  |  | Go To Resource |  |  |  |  | https://cqd.io/e/ec3e5ca4dx
|  |  |  | 50 | 10494 | Yes | EPD Number: SCS-EPD-03556 published by SCS Global Services, 2015 |  | OzoGrip®– Style and Sustainability OzoGrip® textures feature an environmentally friendly and innovative connecting technology. Designated for traffic areas in both commercial and residential interiors, the unique design of OzoGrip® can be installed over all types of subfloors, including natural wood, concrete, one layer of existing vinyl and uneven floors. OzoGrip® will not chip or crack, is water resistant, has recycled content, non-skid backing, high grade fiber glass sheet for stability on the floor, and its ceramic bead barrier provides anti-microbial, anti-fungal and anti-bacterial nonallergenic protection. OzoGrip® requires no wax, no stripping and no buffing of the floor at any time. |  |  | Go To Resource |  |  |  |  | https://cqd.io/e/ec3msp6pyz
|  |  |  | 51 | 10496 | Yes | EPD Number: SCS-EPD-03700 published by SCS Global Services, 2015 |  | This EPD represents 1-meter square (1 m2) of finished Commercial Sheet Vinyl. It is manufactured in South Korea and shipped to the US for distribution and disposal. The product is sold under the EcoSense brand name by KCC Corporation. EcoSense is a 6-foot wide product with an overall thickness of 2.2mm and a 20mil wear layer. The product carries a 12-year commercial warranty. It includes G88+ technology for long-term durability and easy maintenance. G88+ is an advanced polyurethane coating that allows for easy wipe cleaning without the use of strong cleaning agents. G88+ is also non-toxic, anti-bacterial and anti-fungal. Other attributes include; 1) high definition digital transfer printing 2) low gloss wood tick embossed surface for realistic texture 3) fiberglass reinforced construction for extra dimensional stability 4) anti-static properties 5) extremely slip resistant 6) FloorScore certified and 7) contains recycled content. |  |  | Go To Resource |  |  |  |  | https://cqd.io/e/ec3gz5u8rw
|  |  |  | 52 | 10593 | Yes | EPD Number: EPD10157 published by NSF International, 2019 |  | Loose Lay is a type of Luxury Vinyl flooring product comprised of not only vinyl, but also plasticizers for added weight and durability. Designed for easy installation, Loose Lay is generally 5mm in thickness and requires an adhesive only for planks or tiles surrounding the perimeter ofthe room. |  |  | Go To Resource |  |  |  |  | https://cqd.io/e/ec3cwpzwtx
|  |  |  | 53 | 10644 | Yes | EPD Number: 4790085323.102. published by UL, 2022 |  | This environmental product declaration covers Gerflor Tarasafe Vinyl Safety Flooring Collection. Tarasafe flooring are presented in rolls of 2.0mm to 3.2mm thickness. The tile is protected by PUR+ polyurethane surface treatment or SparcleanÂ© treatment that provides easy maintenance, stain resistance and reduces the need to refinish the flooring. Tarasafe H2O, Plus and Super don't have a surface treatment. The Vinyl Safety Flooring are classified according to the United Nations Standard Products and Service Code (UNSPSC) as "Flooring" : UNSPSC Code 30161700. And according to Construction Specification Institute (CSI) as "Resilient flooring" : CSI Code 09 65 00. |  |  | Go To Resource |  |  |  |  | https://cqd.io/e/ec3phhp86e
|  |  |  | 54 | 10669 | Yes | EPD Number: 4789907913.101.1 published by UL, 2021 |  | This environmental product declaration covers Gerflor GTI Max Connect tiles flooring. GTI Max sheet flooring is a 635x635mm² wide pressed sheet flooring with 6.0mm thickness. The tile is protected by PUR+ polyurethane surface treatment that provides easy maintenance, stain resistance and reduces the need to refinish the flooring. The Interlocking looselay vinyl tiles are classified according to the United Nations Standard Products and Service Code (UNSPSC) as "Flooring" : UNSPSC Code 30161700. And according to Construction Specification Institute (CSI) as "Resilient flooring" : CSI Code 09 65 00. The following figure show the GTI Max Connect Product: |  |  | Go To Resource |  |  |  |  | https://cqd.io/e/ec35upbe58
|  |  |  | 55 | 10693 | Yes | EPD Number: SCS-EPD-07131 published by SCS Global Services, 2021 |  | Attractive looks and lasting durability are not the only traits that make Altro Lavencia the premier Luxury Vinyl Tile (LVT)for commercial applications —Altro Lavencia is now proudly manufactured in the USA! Available in updated films ranging from classic wood tones, coordinating stones, brights and even modern organic looks, Altro Lavencia is a stylish, low-maintenance option for a host of application areas.Peak beauty and performance will last through its lifetime, even in areas with consistently heavy traffic, thanks to the commercial grade UV-cured ceramic reinforced urethane finish and 28 mil wear layer. |  |  | Go To Resource |  |  |  |  | https://cqd.io/e/ec31w3x5q8
|  |  |  | 56 | 10764 | Yes | EPD Number: 12CA64879.113.1 published by UL, 2013 |  | This declaration covers a wide range of colors. Colorex is an advanced technical flooring system, specifically designed to control static discharge in sensitive areas such as cleanrooms, operating theatres and electronics industry, complying with all the requirements of EN-ISO 10581: Specification for homogeneous floor coverings. |  |  | Go To Resource |  |  |  |  | https://cqd.io/e/ec3sjstsca
|  |  |  | 57 | 10775 | Yes | EPD Number: S-P-01347 published by EPD International AB, 2018 |  | Tapiflex and Tx proudcts offer a large choice of designs and colours in acoustic profiles. It is developed to be combined with a full and diversed range of accessories to meet and-users sensorial, functional and environmental needs and concerns in all segments. |  |  | Go To Resource |  |  |  |  | https://cqd.io/e/ec3g984ncc
|  |  |  | 58 | 10794 | Yes | EPD Number: S-P-01456 published by EPD International AB, 2018 |  | With Maxwearyou install a floor with the most modern and easiest system to install on the market. The click system is called Rolloc 5G and is developed by VÃ¤linge Innovation 1for Golvabia. The unique design of the short end of the board makes it possible to install the board in one simple movement without using any toolsor chemicals. |  |  | Go To Resource |  |  |  |  | https://cqd.io/e/ec30n0pf9e
|  |  |  | 59 | 10863 | Yes | EPD Number: S-P-01502 published by EPD International AB, 2019 |  | With iD Revolution, Tarkett introduces the first Cradle to Cradle Gold-certified modular resilient flooring, made with recycled and bio-based materials. Using innovative and abundant raw materials in its conception, iD Revolution is the result of Tarkett's proven expertise in materials and experience of developing sustainable, innovative solutions. It was developed to respond to our customers' non-PVC requirements. |  |  | Go To Resource |  |  |  |  | https://cqd.io/e/ec36xxzauc
|  |  |  | 60 | 10867 | Yes | EPD Number: S-P-01350 published by EPD International AB, 2018 |  | The Starfloor Click 55 collection offers a range of trendy home floor designs, including retro tiles and smoked oaks. Easy to install, with a simple click system that locks perfectly into place, Starfloor Click makes renovation quick and intuitive. Each floor is equipped with Extreme Protection surface treatment for extra durability and resistance to scuffs, scratches and stains. The iD Inspiration Click designs have been exclusively created to match the natural essence of raw materials: wood, stone and metal. Thanks to a simple fold-down click, these vinyl planks and tiles are 35% quicker to install than glue-down flooring. Requiring little or no floor preparation, this is a great solution for fast installation in small retail and hospitality environments. Treated with our Top Clean surface protection for easy maintenance and extra resistance to scuffs, scratches and stains. |  |  | Go To Resource |  |  |  |  | https://cqd.io/e/ec3yg3sb8b
|  |  |  | 61 | 10895 | Yes | EPD Number: S-P-01029 published by EPD International AB, 2017 |  | FITNICE® Floor collection offers a range of aesthetic and functional flooring solutions. It is a highly technical material, easy to use and practical, with a textile appearance. FITNICE® is a woven vinyl flooring, made with a PES monofilament yarn coated with phthalate free PVC and PVC laminated backing. It is traffic resistant and applicable to a wide variety of uses (hotels, offices, schools, museums, etc.).This declaration for FITNICE® covers full range of FITNICE® family products, varying styles and colors. It includes: Wicker, Chroma, Panama and Memphis. |  |  | Go To Resource |  |  |  |  | https://cqd.io/e/ec3gpfnmaj
|  |  |  | 62 | 10902 | Yes | EPD Number: S-P-01352 published by EPD International AB, 2018 |  | iD Square has the largest variety of designs colours on the market in 3 different formats: 50 x 50 cm in classic and timeless designs, 66 x 66 cm in modern designs and 25 x 100 cm wood planks. The colours and formats can be combined for greater design flexibility to create inspiring transitions that reflect the image and values of your company. With the added benefit of acoustic performance, iD Square also encourages serenity and efficiency at work. Treated with our Top Clean surface protection for easy maintenance and extra resistance to scuffs, scratches and stains. |  |  | Go To Resource |  |  |  |  | https://cqd.io/e/ec37yjh8e0
|  |  |  | 63 | 10942 | Yes | EPD Number: S-P-01351 published by EPD International AB, 2018 |  | The LVT glue-down products have versatile designs and durability make it a great choice for commercial interiors with light traffic. Ideal for hotels, offices, shops and aged-care facilities, treated with our Top Clean surface protection for easy maintenance and extra resistance to scuffs, scratches and stains |  |  | Go To Resource |  |  |  |  | https://cqd.io/e/ec3agkf1xx
|  |  |  | 64 | 11045 | Yes | EPD Number: SCS-EPD-06159 published by SCS Global Services, 2020 |  | Easy Clean UV Surface Treatment Â· High-density PUR surface treatment allows strong iodine resistance (Origin) Â· High density PUR treatment allows strong anti-scratch & anti-contamination (Space, Unite) Phthalate & Heavy metal free Â· Use 100% Phthalate free plasticizers only Â· No hazardous ingredients used during production Design Competitiveness Â· 2/3 stage & chip-in-chip marbling technique applied for mind comforting design 2.2 PRODUCT FLOW DIAGRAM A flow diagram illustrating the production processes and life cycle phases included in the scope of the EPD is provided below. |  |  | Go To Resource |  |  |  |  | https://cqd.io/e/ec3qrdx9mc
|  |  |  | 65 | 11047 | Yes | EPD Number: SCS-EPD-06219 published by SCS Global Services, 2020 |  | Rigid PVC backing 0.8mm + Non-woven fiberglass sheet 35 g/sqm + Rigid PVC 1.2 mm laminate with woven vinyl materials averaging weight 850 g/sqm, manufactured through oven-curing, down-cooling and down-moulded into 500 x 500 mm tiles and 250 mm x 750 mm planks. 2.2 PRODUCT FLOW DIAGRAM A flow diagram illustrating the production processes and life cycle phases included in the scope of the EPD is provided below. 2.3 APPLICATION The Wayflor Woven Vinyl flooring products provide the primary function of flooring for interior applications. The products are used in various residential and commercial applications including retail, healthcare, education, and hospitality. |  |  | Go To Resource |  |  |  |  | https://cqd.io/e/ec34dw2qep
|  |  |  | 66 | 11177 | Yes | EPD Number: 4786877674.101.1 published by UL, 2016 |  | Product Designation: "Creation 70 CLIC"This environmental product declaration covers the "Creation 70 CLIC" collection of resilient flooring produced by Gerflor. The product is heterogeneous Vinyl flooring system with PUR+® surface treatment. |  |  | Go To Resource |  |  |  |  | https://cqd.io/e/ec3r8f8tg0
|  |  |  | 67 | 11178 | Yes | EPD Number: 4786877674.104.1 published by UL, 2016 |  | Product Designation: "Mipolam"This environmental product declaration covers the "Mipolam" collection of resilient flooring produced by Gerflor. The product is homogeneous Vinyl flooring system with Evercare® surface treatment. |  |  | Go To Resource |  |  |  |  | https://cqd.io/e/ec3nx5k5ey
|  |  |  | 68 | 11180 | Yes | EPD Number: SCS-EPD-06754 published by SCS Global Services, 2021 |  | Maximum thickness: 5.0mm |  |  | Go To Resource |  |  |  |  | https://cqd.io/e/ec39xfzxum
|  |  |  | 69 | 11302 | Yes | EPD Number: 263 published by BRE Global, 2019 |  | Altro Wood Safety Comfort product is a 2.85 mm sheet PVC based safety flooring to (EN 13845) covering a range of wood designs. It offers additional sound insulation to Altro's Altro Wood Safety product. |  |  | Go To Resource |  |  |  |  | https://cqd.io/e/ec3z7dshzw
|  |  |  | 70 | 11311 | Yes | EPD Number: 238 published by BRE Global, 2019 |  | Amtico Access is a design-led, loose lay vinyl tile collection, consisting of 43 products: 18 Wood, 10 Stone and 15 Abstract designs. Amtico Access is a 5.0 mm product with a 0.55 mm wear layer and is classified as per EN ISO 10874 for use in the following areas. 1. Class 23, Heavy Domestic 2. Class 33, Heavy Commercial 3. Class 42, General Light Industrial |  |  | Go To Resource |  |  |  |  | https://cqd.io/e/ec3sfkk21d
|  |  |  | 71 | 11318 | Yes | EPD Number: 259 published by BRE Global, 2019 |  | Altro Debolon R200.1 Silence, also sold as Altro Orchestra, Altro Wood Silence and Altro Wood Comfort, product is a 2.85 mm sheet PVC based flooring, that comes in a range of designs for areas where comfort and sound reduction are important. |  |  | Go To Resource |  |  |  |  | https://cqd.io/e/ec3rtatakb
|  |  |  | 72 | 11319 | Yes | EPD Number: 261 published by BRE Global, 2018 |  | Altro Debolon R450.1 Silence, also sold as Altro Serenade and Altro Wood Acoustic, is 3.9 mm thick PVC based sheet flooring, that does not only reduce noise, but provides a high level of comfort underfoot, making it a great solution for well-used spaces. |  |  | Go To Resource |  |  |  |  | https://cqd.io/e/ec39wqdx8w
|  |  |  | 73 | 11322 | Yes | EPD Number: 241 published by BRE Global, 2019 |  | Amtico First is a design-led, high-performance vinyl tile collection consisting of 54 products: 30 Woods, 16 Stones and 8 Abstract designs. Available in a range of embosses, tile/plank formats. Amtico First is suitable for commercial applications such as offices and student accommodation. Amtico First is a 2.0 mm product with a 0.30 mm wear layer and is classified as per EN ISO 10874 for use in the following areas, 1. Class 23, Heavy Domestic 2. Class 31, Moderate Commercial Amtico First products are recommended for use over properly prepared concrete, suspended wood, metal and other suitable substrates. |  |  | Go To Resource |  |  |  |  | https://cqd.io/e/ec342yg8h9
|  |  |  | 74 | 11324 | Yes | EPD Number: 260 published by BRE Global, 2019 |  | Altro Debolon R300.1, also sold as Altro Operetta, Altro Wood and Altro Zodiac, is robust 2mm thick PVC flooring with R10 slip resistance designed for medium to high traffic areas. |  |  | Go To Resource |  |  |  |  | https://cqd.io/e/ec3jsd9a18
|  |  |  | 75 | 11331 | Yes | EPD Number: 258 published by BRE Global, 2019 |  | This product range covers 2.0 mm to 2.5 mm thick sheet PVC based Standard Safety Flooring with PUR Lacquer, to EN 13845, for robust use in industrial and sports facilities. This product range representative EPD covers the products Altro Walkway 20 and Altro Reliance 25. |  |  | Go To Resource |  |  |  |  | https://cqd.io/e/ec3th26ap5
|  |  |  | 76 | 11354 | Yes | EPD Number: 183 published by BRE Global, 2018 |  | Amtico Signature is a design-led, high-performance luxury vinyl tile collection consisting of 163 products: 69 Woods, 43 Stones and 51 Abstract designs. Available in a range of embosses, tile/plank sizes as well as custom design cuts. Amtico Signature can be used in both residential and commercial application. Amtico Signature is a 2.5 mm product with a 1 mm wear layer and is classified as per EN ISO 10874 for use in the following areas. 1. Class 23, Heavy Domestic 2. Class 34, Very Heavy Commercial 3. Class 43, Heavy Light Industrial |  |  | Go To Resource |  |  |  |  | https://cqd.io/e/ec3s34e9g5
|  |  |  | 77 | 11361 | Yes | EPD Number: 168 published by BRE Global, 2018 |  | 2tec2 provide floor covering woven tiles made of polyvinyl chloride yarn with a glass fiber yarn core, manufactured on Jacquard weaving looms, and finished with a PVC backing reinforced with a non-woven glass fiber veil. Woven vinyl floorings manufactured by 2tec2 are durable floorings designed specifically for high traffic areas while providing high quality thermal and acoustic insulation. The three-layer composition creates a fire- resistant, water and UV-resistant product with low VOC emissions and produced without any hazardous or toxic substances (Reach compliant). |  |  | Go To Resource |  |  |  |  | https://cqd.io/e/ec394hfjjb
|  |  |  | 78 | 11362 | Yes | EPD Number: 185 published by BRE Global, 2018 |  | Amtico Assura is a design-led, high-performance, enhanced slip resistant, luxury vinyl tile collection consisting of 48 products: 24 Woods, 15 Stones and 9 Abstract designs, available various embosses, tile/plank sizes. Amtico Assura can be used in locations where enhance slip resistance is desirable. Amtico Assura is a 2.5 mm product with a 1 mm wear layer and is classified as per EN ISO 10874 for use in the following areas. 1. Class 34, Very Heavy Commercial 2. Class 43, Heavy Light Industrial |  |  | Go To Resource |  |  |  |  | https://cqd.io/e/ec3dhbbsug
|  |  |  | 79 | 11363 | Yes | EPD Number: 184 published by BRE Global, 2018 |  | Amtico Spacia is a design-led, high-performance luxury vinyl tile collection consisting of 96 products: 43 Woods, 30 Stones and 23 Abstract designs. Available in a range of embosses, tile/plank sizes. Amtico Spacia can be used in both residential and commercial application. Amtico Spacia is a 2.5 mm product with a 0.55 mm wear layer and is classified as per EN ISO 10874 for use in the following areas. 1. Class 23, Heavy Domestic 2. Class 33, Heavy Commercial 3. Class 42, General Light Industrial |  |  | Go To Resource |  |  |  |  | https://cqd.io/e/ec36qmh26u
|  |  |  | 80 | 11364 | Yes | EPD Number: 167 published by BRE Global, 2018 |  | 2tec2 provide floor covering woven rolls made of polyvinyl chloride yarn with a glass fiber yarn core, manufactured on Jacquard weaving looms, and finished with a PVC backing reinforced with a non-woven glass fiber veil. Woven vinyl floorings manufactured by 2tec2 are durable floorings designed specifically for high traffic areas while providing high quality thermal and acoustic insulation. The three-layer composition creates a fire- resistant, water and UV-resistant product with low VOC emissions and produced without any hazardous or toxic substances (Reach compliant). |  |  | Go To Resource |  |  |  |  | https://cqd.io/e/ec35hp4rmj
|  |  |  | 81 | 11372 | Yes | EPD Number: 186 published by BRE Global, 2018 |  | Amtico Marine is a design-led, high-performance luxury vinyl tile collection consisting of 69 products: 36 Woods, 21 Stones and 12 Abstract designs. Available in a range of embosses, tile/plank formats. Amtico Marine has been design to conform to the IMO requirements of Modules B and D of the Marine Equipment Directive (MED) and achieves the Wheelmark approval, issued by Lloyds Register Verification. Amtico Marine is a 2.0 mm product with a 0.55mm wear layer and is classified as per EN ISO 10874 for use in the following areas. 1. Class 33, Heavy Commercial 2. Class 42, General Light Industrial |  |  | Go To Resource |  |  |  |  | https://cqd.io/e/ec3d2e7d87
|  |  |  | 82 | 11378 | Yes | EPD Number: 256 published by BRE Global, 2019 |  | Altro Stronghold 30 is 3.0 mm thick sheet PVC based Standard Safety Flooring without PUR Lacquer, to EN 13845, for specific use in kitchens. |  |  | Go To Resource |  |  |  |  | https://cqd.io/e/ec3bsn72z1
|  |  |  | 83 | 11379 | Yes | EPD Number: 262 published by BRE Global, 2019 |  | Altro Wood Safety product is a 2.0 mm sheet PVC based safety flooring to (EN 13845) covering a range of wood designs. |  |  | Go To Resource |  |  |  |  | https://cqd.io/e/ec312ku1um
|  |  |  | 84 | 11391 | Yes | EPD Number: 254 published by BRE Global, 2019 |  | Altro Shoe and Bare Foot products are 2mm sheet PVC based safety flooring to (EN 13845) with a lacquer coating. This flooring is designed for use in shoe and barefoot areas for both wet and dry environments. This product range representative EPD covers the products Altro Pisces and Altro Aquarius. |  |  | Go To Resource |  |  |  |  | https://cqd.io/e/ec3ekn50q2
|  |  |  | 85 | 11392 | Yes | EPD Number: 257 published by BRE Global, 2019 |  | Altro Atlas 40 is 4.0 mm thick sheet PVC based Standard Safety Flooring without PUR Lacquer, to EN 13845, for robust use in industrial and sports facilities. |  |  | Go To Resource |  |  |  |  | https://cqd.io/e/ec3kwe9040
|  |  |  | 86 | 11393 | Yes | EPD Number: 240 published by BRE Global, 2019 |  | Amtico Click Smart is a design-led, versatile loose lay vinyl tile collection, for adhesive free installation, consisting of 16 products: 10 Woods and 6 Stone designs. Amtico Click Smart is a 6.0 mm product, with a 0.55 mm wear layer and an acoustic foam backing. Amtico Click Smart can be used in both residential and light commercial applications. It is classified as per EN ISO 10874 for use in the following areas, 1. Class 23, Heavy Domestic 2. Class 33, Heavy Commercial 3. Class 42, General Light Industrial |  |  | Go To Resource |  |  |  |  | https://cqd.io/e/ec3grz19rq
|  |  |  | 87 | 11579 | Yes | EPD Number: S-P-01357 published by EPD International AB, 2020 |  | Acczent Excellence Genius is a compact heterogeneous PVC flooring developed by Tarkett. Acczent products offer a large choice of designs and colours. It is developed to be combined with a full and diversed range of accessories to meet users sensorial, functional and environmental needs and concerns in all segments. This EPD has been registered as an ECO Platform EPD with ECO EPD Reference number 00000897. The International EPD System is a founding member of the ECO Platform and its procedures has undergone a peer audit to be able to use this logotype. All EPDs of construction products from different programmes that carry the ECO logotype are listedÂ here. |  |  | Go To Resource |  |  |  |  | https://cqd.io/e/ec3ssprggy
|  |  |  | 88 | 11590 | Yes | EPD Number: S-P-00877 published by EPD International AB, 2016 |  | This declaration for Printed Luxury Vinyl Tile Representative Product for the European market covers a range of styles and colours. Luxury Vinyl Tile is used in both commercial and residential interiors. It is commonly available in 2.0mm, 2.5 mm, 3.0 mm and 4.5 mm thicknesses. The average weight of this representative product is 5.003 kg/m². Decorative applications and a transparent PVC wear layer are applied to the surface and a lacquer is used as a finish on the wear layer.The products included in this EPD are Art Select, Monet, Van Gogh, Opus, Rubens, Michelangelo, HDC, in tile or plank format.The UN CPC classification code is 36910 Floor coverings of plastics, in rolls or in the form of tiles; wall or ceiling coverings of plastics. |  |  | Go To Resource |  |  |  |  | https://cqd.io/e/ec30hsa2st
|  |  |  | 89 | 11608 | Yes | EPD Number: SCS-EPD-03692 published by SCS Global Services, 2015 |  | This declaration for the luxury vinyl tile LooseLay covers a range of styles and colors. Vinyl tile is made primarily from calcium carbonate (limestone), polyvinyl chloride, plasticizers, additives (i.e., pigments and stabilizers). The manufacturing process produces a product with a multiple layer construction. It is structured with five layers: one PVC backing layer, one glass fiber layer, one high definition photographic layer, one clear PVC embossed wear layer and a top PU protective layer. LooseLay tile is used in both commercial and residential interiors. It is commonly available in 4.5 mm (0.18") total thickness with a wear layer of 0.5 mm (20mil). The average weight of the product is 7.472 g/m². Post-industrial scrap materials are recycled back into the luxury vinyl tile during production. |  |  | Go To Resource |  |  |  |  | https://cqd.io/e/ec3mgwrf7y
|  |  |  | 90 | 11616 | Yes | EPD Number: EPD-BOL-20160286-CBC1-EN published by IBU, 2017 |  | / Product definition Woven vinyl flooring delivered as tiles or planks with a total weight up to 4000 g/m². The vinyl backing compound contains recycled material. The calculations refer to the average product with a total weight of 3910 g/m². For the placing on the market of the product in the EU/EFTA (with the exception of Switzerland) Regulation (EU) No. 305/2011 (CPR) applies. The Declaration of Performance of the products taking into consideration /EN 14041/ and the CE-marking of the products can be found on the manufacturer's technical information section. Application The textile flooring can be used in commercial areas. The indication of the use class can be found on the manufacturer's technical information section. 2 |  |  | Go To Resource |  |  |  |  | https://cqd.io/e/ec3cybxft5
|  |  |  | 91 | 11639 | Yes | EPD Number: EPD-BOL-20160285-CBC1-EN published by IBU, 2017 |  | Product definition Woven vinyl flooring delivered as rolls with a total weight up to 3000 g/m². The vinyl backing compound contains recycled material. The calculations refer to the average product with a total weight of 2900 g/m². For the placing on the market of the product in the EU/EFTA (with the exception of Switzerland) Regulation (EU) No. 305/2011 (CPR) applies. The Declaration of Performance of the products taking into consideration /EN 14041/ and the CE-marking of the products can be found on the manufacturer's technical information section. Application The textile flooring can be used in commercial areas. The indication of the use class can be found on the manufacturer's technical information section. 2 |  |  | Go To Resource |  |  |  |  | https://cqd.io/e/ec365sqau8
|  |  |  | 92 | 11683 | Yes | EPD Number: 4787521006.133.1 published by UL, 2020 |  | This Environmental Product Declaration covers all styles and patterns of 3 mm modular resilient flooring, LVT (Luxury Vinyl Tile). Application Modular installation of resilient floor covering in commercial buildings Technical Data Name Product form Product thickness Total Weight |  |  | Go To Resource |  |  |  |  | https://cqd.io/e/ec3x1zkbm6
|  |  |  | 93 | 11782 | Yes | EPD Number: SCS-EPD-06054 published by SCS Global Services, 2020 |  | ASPECTATM FIVE stands for innovation and performance. We use the finest materials and groundbreaking technology in LVT, results of years of experience in the business. Our research and development focusses on creating greater ease of use. We assist architects and installers by enabling them to work smarter and more efficiently. This collection consists of a wide selection of attractive tiles and planks, each featuring perfect surface technology. Combined, they open up new dimensions in object design. |  |  | Go To Resource |  |  |  |  | https://cqd.io/e/ec3fumpyh0
|  |  |  | 94 | 12103 | Yes | EPD Number: SCS-EPD-06755 published by SCS Global Services, 2021 |  | S Luxury Vinyl Tile (LVT) Brand (Dryback): Orchid+, LOOM+ The most stylish and eco-friendly heterogeneous vinyl flooring, featuring Wood, Stone and Design lines. As NOX Corp.'s foundational product line, NOX LVT embodies NOX' chemical engineering heritage. Building off of the core expertise in producing and processing various resin compounds, NOX LVT products boast superior stability and durability that keeps getting better with dimensional stability, diverse designs, and size options. |  |  | Go To Resource |  |  |  |  | https://cqd.io/e/ec3xtuttmh
|  |  |  | 95 | 12176 | Yes | EPD Number: EPD 207 published by ASTM International, 2021 |  | Armstrong Flooring Luxury Vinyl Tile captures the essence of earth's woods, stones, metals and original graphic designs in a wide array of tile and plank sizes. Commercial LVT combines the best of durability, technology, and design for floors that look newer, longer. It features a layered construction consisting of a tough, clear rigid, vinyl wear layer protecting a high-fidelity print layer on a solid vinyl backing. Diamond 10® Technology, provides category-leading scratch, stain, and scuff resistance for floors that look newer, longer. |  |  | Go To Resource |  |  |  |  | https://cqd.io/e/ec3j49pbs5
|  |  |  | 96 | 12183 | Yes | EPD Number: EPD-JHP-2013311-E published by IBU, 2013 |  | Expona ® Domestic Luxury Vinyl Tiles from James Halstead PLC are highly decorative resilient vinyl floor coverings of 2.0mm total thickness with a 0.4mm clear wear layer. Expona ® Domestic is manufactured strictly in accordance with EN ISO 10582:2012. |  |  | Go To Resource |  |  |  |  | https://cqd.io/e/ec3a595y9g
|  |  |  | 97 | 12240 | Yes | EPD Number: SCS-EPD-06708 published by SCS Global Services, 2021 |  | Karndean Designflooring's Luxury Vinyl Tile (LVT) ranges are suitable for both commercial and residential interiors. The products covered in this environmental product declaration are the Karndean Looselay and Karndean Looselay Longboard ranges, which are suitable for both commercial and residential interiors. These ranges offer a selection of designs in a number of sizes, including both tiles and planks. These LVT products are structured into a number of layers, with a PU protective layer, a clear embossed PVC wear layer, a high definition photographic layer, stability and backing layers, as shown below. Post-industrial recycled material is included in the stability and backing layers of the product. |  |  | Go To Resource |  |  |  |  | https://cqd.io/e/ec3bfhyfca
|  |  |  | 98 | 12298 | Yes | EPD Number: SCS-EPD-07183 published by SCS Global Services, 2021 |  | As a floor covering materials, we supply resilient vinyl flooring tile with various wood designs such as modern, natural, vintage and antique as well as other designs of concrete, fabric, marble, and slate. Our products have features such as easy cleaning maintenance, anti-slip, water-resistance, and anti-scratch function by polyurethane (PU) & Ceramic coating treatment on product surfaces. Also, the products can be made with various designs and tile sizes upon customer's request. It is very easy to clean and maintain; even marker stains on tile surface are easily removed. |  |  | Go To Resource |  |  |  |  | https://cqd.io/i/ec3j57areg
|  |  |  | 99 | 12362 | Yes | EPD Number: S-P-03985 published by EPD International AB, 2021 |  | Bolon flooring in tiles is composed by four layers, one weave and three backing layers, giving the product its unique qualities. The weave layer is made of vinyl warp and weft yarns tightly woven together. The variations of the warp and weft yarn together with the different weaving techniques gives Bolon flooring its vast design alternatives. Floors are graded into different classes according to their resistance to wear. For example, they are suitable for hotels, shops, offices, and high traffic areas, such as public halls. |  |  | Go To Resource |  |  |  |  | https://cqd.io/e/ec346cfcku
|  |  |  | 100 | 12363 | Yes | EPD Number: S-P-03986 published by EPD International AB, 2021 |  | composed by five layers, one weave and four backing layers, the bottom layer is an acoustic felt backing made of 90% post- consumer pet-bottles. This gives the product its unique qualities. The weave layer is made of vinyl warp and weft yarns tightly woven together. The variations of the warp and weft yarn together with the different weaving techniques gives Bolon flooring its vast design alternatives. Floors are graded into different classes according to their resistance to wear. For example, they are suitable for hotels, shops, offices, and high traffic areas, such as public halls. |  |  | Go To Resource |  |  |  |  | https://cqd.io/e/ec31k98st2
|  |  |  | 101 | 12365 | Yes | EPD Number: S-P-03839 published by EPD International AB, 2021 |  | Bolon flooring in rolls is composed by four layers, one weave and three backing layers, giving the product its unique qualities. The weave layer is made of vinyl warp and weft yarn tightly woven together. The variations of the warp and weft yarn together with the different weaving techniques gives Bolon flooring its vast design alternatives. Floors are graded into different classes according to their resistance to wear. For example, they are suitable for hotels, shops, offices, and high traffic areas, such as public halls. |  |  | Go To Resource |  |  |  |  | https://cqd.io/e/ec322k757s
|  |  |  | 102 | 12392 | Yes | EPD Number: 4790191094.103.1 published by SCS Global Services, 2022 |  | This declaration covers all products/styles of Multilayer SPC resilient flooring manufactured by Shaw at the Ringgold, GA production facility. Rigid, Multilayer SPC tile is made primarily from calcium carbonate (limestone), polyvinyl chloride, and various additives (i.e., coatings, pigments, and stabilizers). The products fall under CSI 09 65 00 and UNSPSC 3161707 classification codes. |  |  | Go To Resource |  |  |  |  | https://cqd.io/e/ec35ybx2sh
|  |  |  | 103 | 12393 | Yes | EPD Number: 4790191094.101. published by UL, 2022 |  | This declaration covers all products/styles of Multilayer SPC resilient flooring manufactured by Shaw at the Ringgold, GA production facility. Rigid, Multilayer SPC tile is made primarily from calcium carbonate (limestone), polyvinyl chloride, and various additives (i.e., coatings, pigments, and stabilizers). The products fall under CSI 09 65 00 and UNSPSC 3161707 classification codes. |  |  | Go To Resource |  |  |  |  | https://cqd.io/e/ec3ntzzarx
|  |  |  | 104 | 12479 | Yes | EPD Number: 13CA29936.105.1 published by UL, 2017 |  | This EPD is published for Thermoplastic Vinyl (TV) wall base as defined in ASTM F-1861-16. Available as linear strips and rolls, wall base products are 2/25 or 1/8 inch thick and available in three standard heights of 2.5 inches (64 mm), 4 inches (102 mm), and 6 inches (153 mm). Products can be manufactured with toe or toeless sections as well as inside or outside corners. The product lines covered in this study include wall base and accessories for Johnsonite's Traditional Vinyl Wall Base and TightLock® Carpet and Resilient Wall Base. |  |  | Go To Resource |  |  |  |  | https://cqd.io/e/ec3xsnhma5
|  |  |  | 105 | 12847 | Yes | EPD Number: S-P-03330 published by EPD International AB, 2022 |  | Starfloor Click is a modular heterogeneous compact resilient floor covering developed by Tarkett. The service lifetime recommended by Tarkett is 25 years. |  |  | Go To Resource |  |  |  |  | https://cqd.io/e/ec3fq0h96q
|  |  |  | 106 | 13142 | Yes | EPD Number: 4790261584.103. published by UL, 2022 |  | Our Rigid Core LVT is a multi-layer construction fused into a single, super-strong whole with a wear layer and finish. The attached cushion means no underlayment is required and the strong and stable core means the product can be installed without adhesive. All commercial Rigid Core flooring is made from 100% post-industrial recycled materials in the US inside of a zero-waste facility. As of 2022, all Mohawk Group flooring products will be carbon neutral plus an additional 5%. Rigid Core LVT meets Mohawk Group's commitment to Beyond Carbon Neutral. |  |  | Go To Resource |  |  |  |  | https://cqd.io/e/ec3jrejz9y
|  |  |  | 107 | 13143 | Yes | EPD Number: 4790261584.102. published by UL, 2022 |  | Our Flex 4.5 LVT is a multi-layer construction fused into a single, super-strong whole with a wear layer and finish. The strong and stable core means the product can be installed without adhesive. All commercial Flex 4.5 LVT flooring is made from 100% post-industrial recycled materials in the US inside of a zero-waste facility. As of 2022, all Mohawk Group flooring products will be carbon neutral plus an additional 5%. Flex 4.5 LVT meets Mohawk Group's commitment to Beyond Carbon Neutral. |  |  | Go To Resource |  |  |  |  | https://cqd.io/e/ec3jbjbdng
|  |  |  | 108 | 13145 | Yes | EPD Number: 4790261584.101.1 published by UL, 2022 |  | Our Flex 2.5 LVT is a multi-layer construction fused into a single, super-strong whole with a wear layer and finish. All commercial Flex 2.5 LVT flooring is made from 100% post-industrial recycled materials in the US inside of a zero-waste facility. As of 2022, all Mohawk Group flooring products will be carbon neutral plus an additional 5%. Flex 2.5 LVT meets Mohawk Group's commitment to Beyond Carbon Neutral. |  |  | Go To Resource |  |  |  |  | https://cqd.io/e/ec3h7yfmp2
|  |  |  | 109 | 13618 | Yes | EPD Number: SCS-EPD-08014 published by SCS Global Services, 2022 |  | Shaw Contract offers a variety of solutions to fit the needs of your space. Floor prep, maintenance, product selection and accessories all play a key role in the overall design and durability of your resilient floor. ExoGuard+® advanced topical finish technology delivers the highest performance scratch resistance and assists UV light degradation, hand sanitizers, disinfectants and common stains. |  |  | Go To Resource |  |  |  |  | https://www.scsglobalservices.com/certified-green-products-guide?pd_pid=63843
|  |  |  | 110 | 13622 | Yes | EPD Number: 256960-4150 published by UL, 2022 |  | This environmental product declaration covers Gerflor Taralay Impression Confort Heterogeneous Vinyl Flooring and Taralay Initial Confort Heterogeneous Vinyl Flooring. They are presented in rolls of 3.35mm thickness. The only difference between those two products is the varnish, Taralay Impression Confort is protected by Protecsol® 2 surface treatment that provides easy maintenance, stain resistance and reduces the need to refinish the flooring. Taralay Initial Confort is protected by Protecsol® surface treatment. The Taralay Impression/Initial Confort Flooring are classified according to the United Nations Standard Products and Service Code (UNSPSC) as "Flooring" : UNSPSC Code 30161700. And according to Construction Specification Institute (CSI) as "Resilient flooring" : CSI Code 09 65 00. |  |  | Go To Resource |  |  |  |  | https://spot.ul.com/main-appproducts/detail/61f92eea705a1727f98e4d16
|  |  |  | 111 | 13626 | Yes | EPD Number: 255442-4150 published by UL, 2022 |  | This environmental product declaration covers Gerflor Taralay Impression Compact Heterogeneous Vinyl Flooring and Taralay Initial Compact Heterogeneous Vinyl Flooring. They are presented in rolls of 2.00 mm thickness. The only difference between those two products is the varnish, Taralay Impression Compact is protected by Protecsol® 2 surface treatment that provides easy maintenance, stain resistance and reduces the need to refinish the flooring. Taralay Initial Compact is protected by Protecsol® surface treatment. The Taralay Impression/Initial Compact Flooring are classified according to the United Nations Standard Products and Service Code (UNSPSC) as "Flooring" : UNSPSC Code 30161700. And according to Construction Specification Institute (CSI) as "Resilient flooring" : CSI Code 09 65 00. |  |  | Go To Resource |  |  |  |  | https://spot.ul.com/main-appproducts/detail/61f2a592b043c74d5e794e37
|  |  |  | 112 | 13639 | Yes | EPD Number: 255444-4150 published by UL, 2022 |  | Product Identification Product Designation: "Creation 55" and "Creation 70" This environmental product declaration covers Gerflor Creation 55 & Creation 70 Heterogeneous LVT Vinyl Flooring. Those flooring products are presented in tiles and strips of 3.0mm thickness. They are protected by PUR+Mat surface treatment that provides easy maintenance, stain resistance and reduces the need to refinish the flooring. The Creation products are classified according to the United Nations Standard Products and Service Code (UNSPSC) as "Flooring" : UNSPSC Code 30161700. And according to Construction Specification Institute (CSI) as "Resilient flooring" : CSI Code 09 65 00. |  |  | Go To Resource |  |  |  |  | https://spot.ul.com/main-appproducts/detail/61f2a59cb043c74d5e794e5f
|  |  |  | 113 | 13646 | Yes | EPD Number: 4790050503.101.1 published by UL, 2021 |  | This declaration covers all products/styles of Luxury Vinyl Tile (LVT) resilient flooring manufactured by Shaw at the Ringgold, GA production facility. Vinyl tile is made primarily from calcium carbonate (limestone), polyvinyl chloride, non-orthophthalate plasticizers, additives (i.e., coatings, pigments, and stabilizers) and in some cases fiberglass. The products fall under CSI 09 65 00 and UNSPSC 3161707 classification codes. |  |  | Go To Resource |  |  |  |  | https://spot.ul.com/main-appproducts/detail/61a7e26567773085f59acb6b
|  |  |  | 114 | 16492 | Yes | EPD Number: SCS-EPD-08702 published by SCS Global Services, 2023 |  | Patcraft offers multiple resilient products to best meet the style and design options needed to transform any commercial space. Our platforms have performance characteristics engineered to best meet the needs of a space including the ability to hold up to heavy foot traffic and rolling loads, and hold up against scratches and scuffs. |  |  | Go To Resource |  |  |  |  | https://www.scsglobalservices.com/certified-green-products-guide?pd_pid=67273
|  |  |  | 115 | 16511 | Yes | EPD Number: SCS-EPD-08570 published by SCS Global Services, 2023 |  | Hot & Heavy Floating LVT lives up to its name. The bold, oversized formats are the hottest thing in flooring and are made possible due to the loose lay construction. Each jumbo tile and plank is coated with a non-skid backing that together, with the substantial weight of the product, keep tiles on the floor under true commercial traffic. Hot & Heavy not only looks amazing but works to reduce sound transfer and subfloor prep for a fashionable, practical commercial flooring solution. This EPD covers Boulder and Secoya in the Hot and Heavy collection. |  |  | Go To Resource |  |  |  |  | https://www.scsglobalservices.com/certified-green-products-guide?pd_pid=66649
|  |  |  | 116 | 16621 | Yes | EPD Number: EPD 005 published by UL, 2020 |  | Medella Fleck and Medella Hues with M-Force™ Ultra Technology is a homogeneous resilient sheet that installs with welded seams, creating a wall-to-wall impermeable flooring solution that supports healing spaces with superior inflection control and moisture resistance. This style's soft colors bring the beauty of nature indoors for a calm and nurturing environment. Matching weld rods are available in all colors. As of 2022, all Mohawk Group flooring products will be carbon neutral plus an additional 5%. Medella Fleck & Hues meet Mohawk Group's commitment to Beyond Carbon Neutral. |  |  | Go To Resource |  |  |  |  | https://cqd.io/e/ec3dtunsf0
|  |  |  | 117 | 17433 | Yes | EPD Number: 4790130460 published by UL, 2022 |  | This environmental product declaration covers Gerflor Creation Clic collection LVT Flooring. The products are compact heterogeneous Luxury Vinyl Tiles (LVT) in tiles or strips of various formats, for clip installation, with a thickness between 4.5 and 6 mm. The Creation Clic Flooring are classified according to the United Nations Standard Products and Service Code (UNSPSC) as "Flooring" : UNSPSC Code 30161700. And according to Construction Specification Institute (CSI) as "Resilient flooring" : CSI Code 09 65 00. |  |  | Go To Resource |  |  |  |  | https://spot.ul.com/main-appproducts/detail/61f2a597b043c74d5e794e51
|  |  |  | 118 | 18091 | Yes | EPD Number: 4790130460.101.2 published by UL, 2022 |  | Product Identification Product Designation: "Creation 55" and "Creation 70" This environmental product declaration covers Gerflor Creation 55 & Creation 70 Heterogeneous LVT Vinyl Flooring. Those flooring products are presented in tiles and strips of 3.0mm thickness. They are protected by PUR+Mat surface treatment that provides easy maintenance, stain resistance and reduces the need to refinish the flooring. The Creation products are classified according to the United Nations Standard Products and Service Code (UNSPSC) as "Flooring" : UNSPSC Code 30161700. And according to Construction Specification Institute (CSI) as "Resilient flooring" : CSI Code 09 65 00. |  |  | Go To Resource |  |  |  |  | https://spot.ul.com/main-appproducts/detail/61f2a59cb043c74d5e794e5f
|  |  |  | 119 | 18093 | Yes | EPD Number: 4790130460. 106.2 published by UL, 2022 |  | Product Identification Product Designation: "Taralay Premium Compact" This environmental product declaration covers Gerflor Taralay Premium Compact Heterogeneous Vinyl Flooring. Taralay Premium Compact flooring is presented in rolls of 2.0mm thickness. It is protected by Evercare™ surface treatment that provides easy maintenance, stain resistance and reduces the need to refinish the flooring. The Taralay Premium Compact Flooring is classified according to the United Nations Standard Products and Service Code (UNSPSC) as "Flooring" : UNSPSC Code 30161700. And according to Construction Specification Institute (CSI) as "Resilient flooring" : CSI Code 09 65 00. |  |  | Go To Resource |  |  |  |  | https://spot.ul.com/main-appproducts/detail/61f2a58cb043c74d5e794e1d
|  |  |  | 120 | 18096 | Yes | EPD Number: 4790130460. 105.2 published by UL, 2022 |  | Product Identification Product Designation: "Taralay Premium Comfort" This environmental product declaration covers Gerflor Taralay Premium Comfort Heterogeneous Vinyl Flooring. Taralay Premium Comfort flooring is presented in rolls of 3.0mm thickness. It is protected by Evercare™ surface treatment that provides easy maintenance, stain resistance and reduces the need to refinish the flooring. The Taralay Premium Comfort Flooring is classified according to the United Nations Standard Products and Service Code (UNSPSC) as "Flooring" : UNSPSC Code 30161700. And according to Construction Specification Institute (CSI) as "Resilient flooring" : CSI Code 09 65 00. |  |  | Go To Resource |  |  |  |  | https://spot.ul.com/main-appproducts/detail/627a61fe010fad67378dccea
|  |  |  | 121 | 18098 | Yes | EPD Number: 4790130460. 104.2 published by UL, 2022 |  | Product Identification Product Designation: "Mipolam collection" This environmental product declaration covers Gerflor Mipolam collection Homogeneous Vinyl Flooring. Mipolam flooring are presented in rolls of 2.0mm thickness. It is protected by EvercareTM surface treatment that provides easy maintenance, stain resistance and reduces the need to refinish the flooring. The Mipolam Flooring are classified according to the United Nations Standard Products and Service Code (UNSPSC) as "Flooring" : UNSPSC Code 30161700. And according to Construction Specification Institute (CSI) as "Resilient flooring" : CSI Code 09 65 00. |  |  | Go To Resource |  |  |  |  | https://spot.ul.com/main-appproducts/detail/61a658aa8a02789249c88a49
|  |  |  | 122 | 18111 | Yes | EPD Number: SCS-EPD-08971 published by SCS Global Services, 2023 |  | Manufacturing Product Line Description Location Teknoflor™ Medscapes HPD™ v2 homogeneous sheet vinyl brings a new sense of beauty and performance and a true through-pattern construction to the Teknoflor™ brand of commercial sheet flooring. Carrying the brand's trademark, no wax, no buff Teknoflor™ features, Medscapes HPD™ v2 is made of 100% virgin vinyl, is phthalate-free and United Kingdom Medscapes HPD™ v2 stands tough against stains, scratches and chemicals. This second version of Teknoflor™ Medscapes HPD™ brings a cleaner, less dramatic chip design and more durable construction. Whether you're focused on infection control or color control - this vibrant, tough line is sure to suit your needs. |  |  | Go To Resource |  |  |  |  | https://www.scsglobalservices.com/certified-green-products-guide?pd_pid=68455
|  |  |  | 123 | 22972 | Yes | EPD Number: S-P-03224 published by UL, 2021 |  | High performance heterogeneous vinyl sheet flooring with diverse design options. |  |  | Go To Resource |  |  |  |  | https://cqd.io/e/ec3qx38k4c
|  |  |  | 124 | 23526 | Yes | EPD Number: 4790050503 published by UL, 2021 |  | This declaration covers all products/styles of Luxury Vinyl Tile (LVT) resilient flooring manufactured by Shaw at the Ringgold, GA production facility. Vinyl tile is made primarily from calcium carbonate (limestone), polyvinyl chloride, non-orthophthalate plasticizers, additives (i.e., coatings, pigments, and stabilizers) and in some cases fiberglass. The products fall under CSI 09 65 00 and UNSPSC 3161707 classification codes. |  |  | Go To Resource |  |  |  |  | https://cqd.io/e/ec3xe6ur8t
|  |  |  | 125 | 24645 | Yes | EPD Number: 4787521006.117.1 published by UL, 2017 |  | This Environmental Product Declaration covers all styles and patterns of modular resilient flooring, LVT (Luxury Vinyl Tile). Application Modular installation of resilient floor covering in commercial buildings Technical Data Name Product form Product thickness Total Weight |  |  | Go To Resource |  |  |  |  | https://cqd.io/e/ec3anms2cz
|  |  |  | 126 | 24669 | Yes | EPD Number: 4788294459.107.1 published by UL, 2018 |  | This declaration covers the Allura Luxury Vinyl Tiles collection, Forbo Allura LVT is a range of versatile luxury vinyl tiles that suit a wide range of applications. Each design comes in its natural form. Colour tones, grain, plank size and embossing are created in such a way that the natural material is presented in real life. Allura combines the aesthetics of natural wood and stone flooring with the advantages of strong and durable LVT: warm underfoot, sound absorbing, easy installation & maintenance. |  |  | Go To Resource |  |  |  |  | https://cqd.io/e/ec3k0xs2rh
|  |  |  | 127 | 24722 | Yes | EPD Number: 4789201527.101.1 published by UL, 2020 |  | Novalis´Clic mechanical locking system allows Novalis Clic LVT to be installed without any adhesive, thereby eliminating the associated health and safety concerns. The adhesive-less installation method also allows for easy reclamation of the used flooring so it can be reused, repurposed or recycled into new Novalis LVT. Soft underfoot, less permanent than Glue Down but a more fixed installation than Loose Lay, angle/angle Clic is the ideal flooring system for many applications. |  |  | Go To Resource |  |  |  |  | https://cqd.io/e/ec3wu7x1q3
|  |  |  | 128 | 24769 | Yes | EPD Number: 4789956802.101.1 published by UL, 2021 |  | Product ldentification This Environmental Product Declaration covers all styles and patterns of 3 mm modular resilient flooring, LVT (Luxury Vinyl Tile). The products are manufactured in Seoul, South Korea. A1-A3 measured flows include manufacturing processes, transport,and raw material inputs for each product layer and sub-layers. Product Average The product average of 5610 grams per square meter was based on a sales weighted average Application Application of product is intended for modular installation of resilient floor covering in commercial buildings. |  |  | Go To Resource |  |  |  |  | https://cqddatastore.blob.core.windows.net/cqd/epds/EPD_Interface_2021_3.0 mm LVT (1)_8c72fb63-a44a-4717-93be-9bcb8e7ab85b.pdf
|  |  |  | 129 | 24786 | Yes | EPD Number: 4790050503.102.1 published by UL, 2021 |  | This declaration covers all products/styles of Luxury Vinyl Tile (LVT) resilient flooring manufactured by Shaw at the Ringgold, GA production facility. Vinyl tile is made primarily from calcium carbonate (limestone), polyvinyl chloride, non-orthophthalate plasticizers, additives (i.e., coatings, pigments, and stabilizers) and in some cases fiberglass. The products fall under CSI 09 65 00 and UNSPSC 3161707 classification codes. |  |  | Go To Resource |  |  |  |  | https://spot.ul.com/main-appproducts/detail/61a7aa2b360e28b54dd8af5f
|  |  |  | 130 | 27131 | Yes | EPD Number: EPD-00005 published by ASTM International, 2019 |  | Homogeneous Sheet Flooring has a uniform structure and composition throughout the entire thickness of the floor, creating a true through-pattern construction. In aseptic spaces that require infection control protocols, heat welding and flash coving is recommended. Diamond 10®Technology coating, available on Medintech™ and Medintone™, provides an enhanced level of performance, standing up to commercial demands such as heavy traffic and staining to keep floors beautiful for years to come. Accolade Plus and Safety Zone Sheet homogeneous sheet are produced in Australia. Both feature a durable homogeneous construction for excellent indentation and gouge resistance and have a low-maintenance polyurethane coating. |  |  | Go To Resource |  |  |  |  | https://cqd.io/e/ec3yx9nzj5
|  |  |  | 131 | 27132 | Yes | EPD Number: EPD-0001 published by ASTM International, 2019 |  | Armstrong Vinyl Composition Tile (VCT) is limestone-based flooring tiles with a PVC binder, featuring a through-pattern construction. After years of foot and rolling load traffic, the pattern of the flooring is preserved; wear is less visible and can be restored using simple maintenance methods. With Diamond 10® Technology coating, eliminate or reduce initial application of polish by 50% and reduce or eliminate ongoing restorative stripping and recoating. |  |  | Go To Resource |  |  |  |  | https://cqd.io/e/ec323d0b1s
|  |  |  | 132 | 27134 | Yes | EPD Number: EPD-0004 published by ASTM International, 2019 |  | Luxury Vinyl Tile, 1 m2 & Functional Unit Reference PCR Part A: PCR for building-related products, 2018 Part B: Flooring EPD Requirements [UL Environment], v2.0 September, 2018 Product Application Floor covering choice in commercial spaces: • Healthcare • Education • Retail • Hospitality • Office |  |  | Go To Resource |  |  |  |  | https://cqd.io/e/ec354fphs4
|  |  |  | 133 | 27135 | Yes | EPD Number: EPD-0005 published by ASTM International, 2014 |  | ASPECTATM FIVE stands for innovation and performance. We use the finest materials and groundbreaking technology in LVT, results of years of experience in the business. Our research and development focusses on creating greater ease of use. We assist architects and installers by enabling them to work smarter and more efficiently. This collection consists of a wide selection of attractive tiles and planks, each featuring perfect surface technology. Combined, they open up new dimensions in object design. |  |  | Go To Resource |  |  |  |  | https://cqd.io/e/ec3c3ss7ub
|  |  |  | 134 | 27136 | Yes | EPD Number: EPD-0006 published by ASTM International, 2014 |  | Heterogeneous Sheet Flooring is a multi-layer product consisting of a factory applied UV-cured polyurethane coating, a transparent wear layer that protects the printed visual, a printed visual which replicates woods, stones, textiles and high end designs, and finally a base layer reinforced with fiberglass adhered to a polyester backing. The surface of the wear layer may be smooth, embossed or textured. The easy maintenance of these sheet products provides a longer life cycle, keeping that just installed look for years, especially in a heavy traffic environment that encounters ever-moving furniture, rolling casters, heels, soil, stains, falling objects, tears, scratches, indents and anything else that can impact the fit and finish of a floor. |  |  | Go To Resource |  |  |  |  | https://cqd.io/e/ec3ju99a34
|  |  |  | 135 | 27137 | Yes | EPD Number: EPD-0008 published by ASTM International, 2020 |  | Rejuvenations™ Restore™ has a multi-layered construction consisting of a clear vinyl wear layer and a printed and reinforced fiberglass inner layer on a solid vinyl backing with a comfort base layer to help reduce foot and leg fatigue and joint impact with every step. Products featuring Diamond 10 Technology coating are protected by a UV-cured, high-performance diamond-infused polyurethane finish, and have an overall embossed texture. Diamond 10 Technology provides an enhanced level of performance, standing up to commercial demands such as heavy traffic and staining to keep floors beautiful for years to come. It's a no-polish, low-maintenance floor. |  |  | Go To Resource |  |  |  |  | https://cqd.io/e/ec317hpxwe
|  |  |  | 136 | 27182 | Yes | EPD Number: EPD10156 published by NSF International, 2019 |  | Vinyl's long lifecycle translates to cost and environmental efficiencies. For example, Parterre LVT is indoor air quality certified, conforming to California Specification 1350, and offers a moisture barrier that prevents microbial growth. A wide selection of Parterre Luxury Vinyl flooring products is FloorScore certified and all products may be eligible for LEED credits in the following categories: LEED EQc4.3 for Low Emitting Materials.Dryback, also referred to as glue down, is the most common and frequently used LVT product in commercial settings. Available in tile, plank and sheets format,dryback requires the use of an adhesive when installing.Various thicknessesof dryback are studied in this EPDwhich include2.5mm, 3mm, 4mmand 5mm. An average based on productconstructionwas utilized for the life cycle assessment. |  |  | Go To Resource |  |  |  |  | https://cqd.io/e/ec3721epex
|  |  |  | 137 | 27280 | Yes | EPD Number: EPD10668 published by NSF International, 2021 |  | Luxury Vinyl Tile (LVT), also called resilient flooring, is primarily composed of polyvinyl chloride, calcium chloride, plasticizers, stabilizers, and other additives as part of the base or backing layer. The backing layer is the same for all products. On top of the backing layer is the print layer that gives each product its unique design pattern. This is topped off with wear layers that make the product durable and dimensionally stable. See Figure 1 for a breakdown of LVT construction. Most Traditional LVT requires adhesive and is glued to the floor in an installation. Various thicknesses of LVT are studied in this EPD which include 2.0, 2.5mm, 3.2mm, 4.0mm and 5.0mm. |  |  | Go To Resource |  |  |  |  | https://cqd.io/e/ec37w1meen
|  |  |  | 138 | 28565 | Yes | EPD Number: SCS-EPD-03535 published by SCS Global Services, 2015 |  | ELEVATIONS and ELEVATIONS LOFT - a revolutionary design in floating tile and plank floor technology. Both the ELEVATIONS and ELEVATIONS LOFT lines of Gorilla Floors LVT products include a strong durable ceramic, water resistant coating, non-skid backing and a high-grade fiberglass sheet for stability on the floor. The unique design of ELEVATIONS and ELEVATIONS LOFT allows the planks and tiles to be installed over all types of subfloors including natural wood, concrete, one layer of existing vinyl, ceramic and uneven subfloors. The flooring is water resistant so that it can be installed in moisture prone areas where wood flooring and laminate products would not be used. The manufacturing process and physical construction of the ELEVATIONS and ELEVATIONS LOFT lines are identical. ELEVATIONS is a 5 mm product with a 12 or 20 mil wear layer. ELEVATIONS LOFT is a 4 mm product with a 6 mil wear layer. |  |  | Go To Resource |  |  |  |  | https://cqd.io/e/ec3rnuafz1
|  |  |  | 139 | 28570 | Yes | EPD Number: SCS-EPD-03633 published by SCS Global Services, 2015 |  | This EPD represents 1-meter square (1 m2 ) of finished Luxury Vinyl Tile. It is manufactured in South Korea and shipped to the US for distribution, use and disposal. The product is sold under the Ecolay+ brand name by NOX Corporation. NOX Ecolay+ is a revolutionary design in floating tile and plank floor technology. NOX Ecolay+ products include a strong durable ceramic, water resistant coating, non-skid backing and a high-grade fiberglass sheet for stability on the floor. The unique design of NOX EcoLay+ allows the planks and tiles to be installed over all types of subfloors including natural wood, concrete, one layer of existing vinyl, ceramic and uneven subfloors. The flooring is water resistant so that it can be installed in moisture prone areas where wood flooring and laminate products would not be used. |  |  | Go To Resource |  |  |  |  | https://cqd.io/e/ec37rdk69s
|  |  |  | 140 | 28571 | Yes | EPD Number: SCS-EPD-03635 published by SCS Global Services, 2015 |  | The Luxury Vinyl Tile Representative Product covers a range of styles and colors. The actual volume of each product selling in the USA was used proportionately to determine the overall average value of the characteristics of the representative product. |  |  | Go To Resource |  |  |  |  | https://cqd.io/e/ec3sf3yycs
|  |  |  | 141 | 28572 | Yes | EPD Number: SCS-EPD-03784 published by SCS Global Services, 2015 |  | Combination Tiles are ideal for fitness centers and workout areas located over occupied space. The tiles are sound and impact absorbing, stain resistant, durable, require minimal maintenance, and are available in a full selection of standard colors with custom colors available upon request. The interlocking system simplifies installation. |  |  | Go To Resource |  |  |  |  | https://cqd.io/e/ec3zms1hn8
|  |  |  | 142 | 28585 | Yes | EPD Number: SCS-EPD-04495 published by NSF International, 2017 |  | The Hanwha Vinyl Sheet and Tile products are manufactured in an ISO 9001 and ISO 14001 facility in South Korea. |  |  | Go To Resource |  |  |  |  | https://cqd.io/e/ec3ngyt69r
|  |  |  | 143 | 28587 | Yes | EPD Number: SCS-EPD-04592 published by SCS Global Services, 2017 |  | AceFloor Click Type LVT is a range of versatile luxury vinyl tiles that suit a wide range of applications. Can be installed conveniently without the use of adhesives due to the use of a click-system, and boasts of an outstanding surface durability due of its thick transparent. Excellent Wear Resistance & Anti-Scratches, Excellent Dimensional stability by using glass fiber layer. |  |  | Go To Resource |  |  |  |  | https://cqd.io/e/ec3a23hqj3
|  |  |  | 144 | 28598 | Yes | EPD Number: SCS-EPD-04951 published by SCS Global Services, 2018 |  | Luxury vinyl flooring in this EPD are manufactured in an ISO 9001 and ISO 14001 facility in China. The manufacturer warrants for a period of 20 years from the date of purchase, which is used as the reference service life in this EPD. However, according to the manufacturer, the potential product lifetime when properly used and maintained can last as long as 60 years. |  |  | Go To Resource |  |  |  |  | https://cqd.io/e/ec3yykrtpa
|  |  |  | 145 | 28603 | Yes | EPD Number: SCS-EPD-05046 published by SCS Global Services, 2018 |  | Luxury vinyl flooring in this EPD are manufactured in an ISO 9001 and ISO 14001 facility in China. |  |  | Go To Resource |  |  |  |  | https://cqd.io/e/ec3n8dazj0
|  |  |  | 146 | 28604 | Yes | EPD Number: SCS-EPD-05047 published by SCS Global Services, 2018 |  | Luxury vinyl flooring in this EPD are manufactured in an ISO 9001 and ISO 14001 facility in China. The manufacturer warrants for a period of 20 years from the date of purchase, which is used as the reference service life in this EPD. However, according to the manufacturer, the potential product lifetime when properly used and maintained can last as long as 60 years. PRODUCT APPLICATION Luxury vinyl flooring in this EPD are used in various commercial and residential applications, including retail, education, and hospitality. |  |  | Go To Resource |  |  |  |  | https://cqd.io/e/ec38cb8mk6
|  |  |  | 147 | 28618 | Yes | EPD Number: SCS-EPD-05555 published by SCS Global Services, 2019 |  | Luxury vinyl flooring in this EPD aremanufactured in an ISO 9001 facility in Fostoria, Ohio.A product lifetime of 30 years is asserted by the manufacturer, which is used as the reference service life in this EPD.The representative nominal thickness of 2.8mm for Orchid+is based on a weighted average, but is available in 2mm, 2.5mm, and 3mm thicknesses. Similarly, the representative nominal thickness for Ecoclick+is 4mm, but is also available in 5mm. Finally, the representative nominal thickness for Ecolay+is 5mm, but is also available in 4mm. |  |  | Go To Resource |  |  |  |  | https://cqd.io/e/ec3gnq66tc
|  |  |  | 148 | 28619 | Yes | EPD Number: SCS-EPD-05557 published by SCS Global Services, 2019 |  | Luxury vinyl flooring in this EPD are manufactured in an ISO 9001 facility in Fostoria, Ohio. A product lifetime of 30 years is asserted by the manufacturer, which is used as the reference service life in this EPD. Roppe brand names include Northern Timbers, Northern Parallels, Health & Learning Vinyl Tiles. |  |  | Go To Resource |  |  |  |  | https://cqd.io/e/ec31h4qe6j
|  |  |  | 149 | 28620 | Yes | EPD Number: SCS-EPD-05558 published by SCS Global Services, 2019 |  | Luxury vinyl flooring in this EPD are manufactured in an ISO 9001 facility in Fostoria, Ohio. A product lifetime of 30 years is asserted by the manufacturer, which is used as the reference service life in this EPD. |  |  | Go To Resource |  |  |  |  | https://cqd.io/e/ec3fzrt5rb
|  |  |  | 150 | 28621 | Yes | EPD Number: SCS-EPD-05572 published by SCS Global Services, 2019 |  | Luxury vinyl flooring in this EPD are manufactured in an ISO 9001 facility in Fostoria, Ohio. A product lifetime of 30 years is asserted by the manufacturer, which is used as the reference service life in this EPD. |  |  | Go To Resource |  |  |  |  | https://cqd.io/e/ec3nyzgpe9
|  |  |  | 151 | 28622 | Yes | EPD Number: SCS-EPD-05574 published by SCS Global Services, 2019 |  | EF Contract's collection of easy to install luxury vinyl tile flooring products along with our other flooring products, gives us a complete flooring solution to offer our customers. Our high performance LVT products have commercial grade backing and can withstand heavy amounts of traffic. These products are phthalate free with recycled raw material and produced by using green energy in efficient manufacturing environments that can boast 100% recycling capability. Products are available in plank and tile format and the customer can choose from styles that mimic natural wood, concrete and stone finishes. Durability is assured with a UV cured urethane finish. The composition within the LVT family of products does not differ other than pigments used to give each style of LVT its own distinct appearance. This variation is less than 5% of the total product weight and is excluded from the study. |  |  | Go To Resource |  |  |  |  | https://cqd.io/e/ec34zp2700
|  |  |  | 152 | 28624 | Yes | EPD Number: SCS-EPD-05621 published by SCS Global Services, 2019 |  | Selectand Phoenix are manufactured with a high molecular weight polymerized vinyl wear layer supported by a high strength vinyl backing. Selectand Phoenix are built with a PROTECH®UV cured polyurethane finish, which is a protective anti-soil coating that is incorporated into the wear surface during the manufacturing process. PROTECH®eliminates the need for floor finishes and provides improved hygiene and chemical resistance. |  |  | Go To Resource |  |  |  |  | https://cqd.io/e/ec31wws1kx
|  |  |  | 153 | 28630 | Yes | EPD Number: SCS-EPD-05830 published by SCS Global Services, 2019 |  | Korlok,one of Karndean Designflooring's Rigid Core ranges, is suitable for both commercial and residential interiors; achieving classifications 21, 22, 23, 31, 32, 33 according to EN ISO 10874. The product is structured into a number of layers, as shown in thediagram below, and comprises a rigid core to assist with installation over uneven subfloors, and a pre-attached acoustic backing specifically engineered to give excellent acoustic properties; reducing noise transfer to rooms below. |  |  | Go To Resource |  |  |  |  | https://cqd.io/e/ec3utt01sn
|  |  |  | 154 | 28637 | Yes | EPD Number: SCS-EPD-06052 published by SCS Global Services, 2020 |  | ASPECTATM ONE consists of 46 trendsetting tiles and planks, with colors to suit every type of space. Our range of embosses create authentic, eye-catching textures that enhance the natural details of the designs. Tilt & Tones pairs four geometrically and biophilically inspired Tilt tiles with the neutral Tones tile palette to achieve custom looks. The square tiles are presented in four color groups, each consisting of 4 unique TILT tile designs that can be paired with 2 companion tones tiles. |  |  | Go To Resource |  |  |  |  | https://cqd.io/e/ec3dw1hjbz
|  |  |  | 155 | 28638 | Yes | EPD Number: SCS-EPD-06053 published by SCS Global Services, 2020 |  | Look under the surface of a stunning ASPECTA™ TEN floor and you'll find the perfect backbone. ISOCORE TechnologyTM is made with extruded closed-cell vinyl construction so it's strong and rigid, yet incredibly light. This makes ASPECTA™ TEN highly durable, easy to install and 100% Waterproof. Decorative high-resolution print films convey the beauty of natural wood and stone with realistic details. They emphasize abstract patterns with impressive clarity and create truly iconic and enduring spaces that outperform all others. 2.2 PRODUCT FLOW DIAGRAM A flow diagram illustrating the production processes and life cycle phases included in the scope of the EPD is provided below. 2.3 APPLICATION The ASPECTA™ LVT products provide the primary function of flooring for interior applications. The products are used in various residential and commercial applications including retail, healthcare, education, and hospitality. |  |  | Go To Resource |  |  |  |  | https://cqd.io/e/ec3mat33cg
|  |  |  | 156 | 28640 | Yes | EPD Number: SCS-EPD-06057 published by SCS Global Services, 2020 |  | The collection of ASPECTATM Tile & Tones Multilayer, featuring ISOCORE TechnologyTM pairs four geometrically and biophilically inspired Tilt tiles with the neutral Tones tile palette to achieve custom looks. The square tiles, incorporated with superb design quality built on the foundation of the LVT leader's ISOCORE Technology TM are presented in four color groups, each consisting of 4 unique TILT tile designs that can be paired with 2 companion tones tiles. |  |  | Go To Resource |  |  |  |  | https://cqd.io/e/ec3dz2x1tf
|  |  |  | 157 | 28642 | Yes | EPD Number: SCS-EPD-06147 published by SCS Global Services, 2020 |  | Forest Rx/Strait Rx/Cosmos Rx/Infinity Rx/Crossings Rx/Bounce 2 feature wood, linen, and other natural looking visual wear layers. This product is comprised of 5 millimeters of Ecore's distinctive Vulcanized Composition Rubber backing fusion- bonded to a heterogeneous vinyl. This combination creates a surface that reduces the risk of injury associated with falls and offers sound control and comfort. 2.2 PRODUCT FLOW DIAGRAM A flow diagram illustrating the production processes and life cycle phases included in the scope of the EPD is provided below. 2.3 APPLICATION The Ecore rubber flooring products provide the primary function of flooring for interior applications. The products are used in various commercial applications including retail, healthcare, education, and hospitality. 2.4 DECLARATION OF METHODOLOGICAL FRAMEWORK |  |  | Go To Resource |  |  |  |  | https://cqd.io/e/ec3rg438j3
|  |  |  | 158 | 28644 | Yes | EPD Number: SCS-EPD-06161 published by SCS Global Services, 2020 |  | LG Hausys LVT flooring is perfect for those who are looking for a gorgeous floorcovering choice with a level of flexibility. A huge variety of 200 colors across wood and stone effects from light colors through mid-tones to darker hues is provided. • Low VOC and phthalate free FloorScore®, A+, and IAC Gold certified for low VOCs Phthalate Free (DEHPÂ·DBPÂ·BBPÂ·DIDPÂ·DINPÂ·DNOP), Heavy Metal Free (CdÂ·PbÂ·HgÂ·Cr6+) Made from safer, stronger 100% virgin raw materials • Excellence in Design 51 styles available in natural and modern color palette Covers various visuals from wood to woven patterns Realistic visuals are shown through implementing high-resolution technology in design • Durable Technology Resistance to scratches and stains is highly enhanced through PUR double coating Warranty stands for LG's assurance on its quality • Excellent resistance to water No swelling and distortion are detected |  |  | Go To Resource |  |  |  |  | https://cqd.io/e/ec3wawxk7a
|  |  |  | 159 | 28645 | Yes | EPD Number: SCS-EPD-06234 published by SCS Global Services, 2020 |  | Milliken LVT is highly durable resilient flooring engineered with the highest quality raw materials to provide unsurpassed performance and enduring aesthetics. Milliken LVT is 100% ortho-phthalate-free. Milliken LVT is manufactured at facilities that are ISO 9001 and ISO 14001 compliant. Metro Park RigidForm LVT pairs classic, natural aesthetics with modern materials and engineering--enhancing performance characteristics while keeping you connected to nature. |  |  | Go To Resource |  |  |  |  | https://cqd.io/e/ec3bp9nfa2
|  |  |  | 160 | 28650 | Yes | EPD Number: SCS-EPD-06707 published by SCS Global Services, 2021 |  | Karndean Designflooring's Luxury Vinyl Tile (LVT) ranges are suitable for both commercial and residential interiors. The products covered in this environmental product declaration are available in a wide variety of designs, formats and sizes, including both tiles and planks. These LVT products are structured into a number of layers, with a PU protective layer, a clear embossed PVC wear layer, a high definition photographic layer, stability and backing layers, as shown below. Post-industrial recycled material is included in the stability and backing layers of the product. |  |  | Go To Resource |  |  |  |  | https://cqd.io/e/ec3c79byhj
|  |  |  | 161 | 28682 | Yes | EPD Number: SCS-EPD-08575 published by SCS Global Services, 2023 |  | Shaw Contract offers a variety of solutions to fit the needs of your space. Floor prep, maintenance, product selection and accessories all play a key role in the overall design and durability of your resilient floor. ExoGuard+® advanced topical finish technology delivers the highest performance scratch resistance and assists UV light degradation, hand sanitizers, disinfectants and common stains. |  |  | Go To Resource |  |  |  |  | https://www.scsglobalservices.com/certified-green-products-guide?pd_pid=66899
|  |  |  | 162 | 28684 | Yes | EPD Number: SCS-EPD-08705 published by SCS Global Services, 2023 |  | Shaw Contract offers a variety of solutions to fit the needs of your space. Floor prep, maintenance, product selection and accessories all play a key role in the overall design and durability of your resilient floor. ExoGuard+® advanced topical finish technology delivers the highest performance scratch resistance and assists UV light degradation, hand sanitizers, disinfectants and common stains. |  |  | Go To Resource |  |  |  |  | https://www.scsglobalservices.com/certified-green-products-guide?pd_pid=67271
|  |  |  | 163 | 28924 | Yes | EPD Number: S-P-01346 published by EPD International AB, 2018 |  | iQ Range products are homogeneous vinyl floorings. They are tough and ultra-durable solutions for heavy and very heavy traffic areas, especially recommended for applications in healthcare and education for their resistance and ease of cleaning. Composed of a single compact layer of vinyl, homogeneous vinyl floors are glued to the sub-floor and welded for optimal durability and hygiene. The service lifetime recommended by Tarkett is 20 years. |  |  | Go To Resource |  |  |  |  | https://cqd.io/e/ec3mjs1jjy
|  |  |  | 164 | 28925 | Yes | EPD Number: S-P-01348 published by EPD International AB, 2018 |  | Product name:Acczent Classic 40, Acczent Excellence 70 Topaz, Acczent Excellence 80, Acczent Unik, Ruby 70, Acczent Platinium 100Productidentification:Heterogeneous poly (vinyl chloride)compactflooring (ISO 10582)Product description:The products aboce are compactheterogeneous PVC floorings developed by Tarkett. The following figure shows an example of Acczentflooring:Acczent Platinium flooringUN CPC code:APE/NAF -2223ZGeographical scope:EuropeRange of applicationTheseproducts areclassified in accordance with ISO 10582to be installed in various areas of application, such as: healthcare, education, commercial, education. |  |  | Go To Resource |  |  |  |  | https://cqd.io/e/ec3rqy12qq
|  |  |  | 165 | 28927 | Yes | EPD Number: S-P-01355 published by EPD International AB, 2020 |  | Tapiflex and TX products are acoustic heterogeneous PVC floorings developed by Tarkett. Tapiflex and TX products offer a large choice of designs and colours in acoustic profiles. It is developed to be combined with a full and diversed range of accessories to meet users sensorial, functional and environmental needs and concerns in all segments. This EPD has been registered as an ECO Platform EPD with ECO EPD Reference number 00000895. The International EPD System is a founding member of the ECO Platform and its procedures has undergone a peer audit to be able to use this logotype. All EPDs of construction products from different programmes that carry the ECO logotype are listed here. |  |  | Go To Resource |  |  |  |  | https://cqd.io/e/ec3gdzr14f
|  |  |  | 166 | 28955 | Yes | EPD Number: S-P-01505 published by EPD International AB, 2019 |  | Product name:Safetred Aqua, Safetred Design Compact, Safetred Ion Linen Compact, Safetred Universal, Safetred Design Loose-lay, Safetred Ion Contrast Compact, Safetred Spectrum, Safetred Universal Plus, Safetred Ion Contradt Loose-lay, Granit Safe.TProductidentification:Poly (vinyl chloride)safetyflooring (EN 13845)Product description:The products above are safetyheterogeneous and homogeneous PVC floorings developed by Tarkett. Range of applicationTheseproducts areclassified in accordance with EN 13845to be installed in various areas of application, such as: healthcare, education, commercial, education. |  |  | Go To Resource |  |  |  |  | https://cqd.io/e/ec36fa76mn
167
168
169
170
171
172
173
174
175
176
177
178
179
180
181
182
183
184
185
186
187
188
189
190
191
192
193
194
195
196
197
198
199
200
201
202
203
204
205
206
207
208
209
210
211
212
213
214
215
216
217
218
219
220
221
222
223
224
225
226
227
228
229
230
231
232
233
234
235
236
237
238
239
240
241
242
243
244
245
246
247
248
249
250
251
252
253
254
255
256
257
258
259
260
261
262
263
264
265
266
267
268
269
270
271
272
273
274
275
276
277
278
279
280
281
282
283
284
285
286
287
288
289
290
291
292
293
294
295
296
297
298
299
300
301
302
303
304
305
306
307
308
309
310
311
312
313
314
315
316
317
318
319
320
321
322
323
324
325
326
327
328
329
330
331
332
333
334
335
336
337
338
339
340
341
342
343
344
345
346
347
348
349
350
351
352
353
354
355
356
357
358
359
360
361
362
363
364
365
366
367
368
369
370
371
372
373
374
375
376
377
378
379
380
381
382
383
384
385
386
387
388
389
390
391
392
393
394
395
396
397
398
399
400
401
402
403
404
405
406
407
408
409
410
411
412
413
414
415
416
417
418
419
420
421
422
423
424
425
426
427
428
429
430
431
432
433
434
435
436
437
438
439
440
441
442
443
444
445
446
447
448
449
450
451
452
453
454
455
456
457
458
459
460
461
462
463
464
465
466
467
468
469
470
471
472
473
474
475
476
477
478
479
480
481
482
483
484
485
486
487
488
489
490
491
492
493
494
495
496
497
498
499
500
501
502
503
504
505
506
507
508
509
510
511
512
513
514
515
516
517
518
519
520
521
522
523
524
525
526
527
528
529
530
531
532
533
534
535
536
537
538
539
540
541
542
543
544
545
546
547
548
549
550
551
552
553
554
555
556
557
558
559
560
561
562
563
564
565
566
567
568
569
570
571
572
573
574
575
576
577
578
579
580
581
582
583
584
585
586
587
588
589
590
591
592
593
594
595
596
597
598
599
600
<<< End of Material Profile >>>
The below will be deleted before sending externally
|  |  |  | NOTES: Check the slicers are on the correct materials |  |  | All Data Points Pivot Tables |  |  | All Data Points Pivot Tables |  |  |  |  | All Data Points Pivot Tables | [5 empty] | All Data Points Pivot Tables |  |  |  | Reference Lookup Pivot Table
|  |  |  | Number 1 | Vinyl - All Data Collected |  | Number 2 | Vinyl, Sheet |  | Number 3 | Vinyl, Tile |  | Number 4 | 0 | Number 5 | 0 |  | Number 6 | 0 | Number 7 | 0 | Number 8 | 0
|  |  |  | Paste below per kg Embodied Carbon |  |  | Paste below per kg Embodied Carbon |  |  | Paste below per kg Embodied Carbon |  |  | Paste below per kg Embodied Carbon |  | Paste below per kg Embodied Carbon |  |  | Paste below per kg Embodied Carbon |  | Paste below per kg Embodied Carbon |  | Paste below per kg Embodied Carbon |  | Paste below reference numbers, filtered by this material
| Headers in this row |  |  | Per kg. Embodied Carbon (kg CO2/kg) | Data Point Number |  | Per kg. Embodied Carbon (kg CO2/kg) | Data Point Number |  | Per kg. Embodied Carbon (kg CO2/kg) | Data Point Number |  | Per kg. Embodied Carbon (kg CO2/kg) | Data Point Number | Per kg. Embodied Carbon (kg CO2/kg) | Data Point Number | [7 empty] | Row Labels
| Start data from this row |  |  | 3.650793651 | 41134 |  | 3.650793651 | 41134 |  | 3.3758 | 49800 | [12 empty] | 2124
|  |  |  | 3.626875 | 32767 |  | 3.626875 | 32767 |  | 3.341288783 | 41612 | [12 empty] | 2188
|  |  |  | 3.532423208 | 55072 |  | 3.532423208 | 55072 |  | 3.216666667 | 42410 | [12 empty] | 2189
|  |  |  | 3.532423208 | 32441 |  | 3.532423208 | 32441 |  | 2.981283422 | 42794 | [12 empty] | 2190
|  |  |  | 3.532423208 | 32442 |  | 3.532423208 | 32442 |  | 2.827078218 | 44350 | [12 empty] | 2191
|  |  |  | 3.529411765 | 41021 |  | 3.529411765 | 41021 |  | 2.827078218 | 39141 | [12 empty] | 2218
|  |  |  | 3.3758 | 49800 |  | 3.354545455 | 40617 |  | 2.733806147 | 48142 | [12 empty] | 2224
|  |  |  | 3.354545455 | 40617 |  | 3.297709924 | 32880 |  | 2.721126761 | 66723 | [12 empty] | 2226
|  |  |  | 3.341288783 | 41612 |  | 3.236245955 | 41618 |  | 2.659574468 | 41883 | [12 empty] | 2227
|  |  |  | 3.297709924 | 32880 |  | 3.174603175 | 41022 |  | 2.564102564 | 43643 | [12 empty] | 2465
|  |  |  | 3.236245955 | 41618 |  | 3.165151515 | 32764 |  | 2.517730496 | 52705 | [12 empty] | 2507
|  |  |  | 3.216666667 | 42410 |  | 3.136363636 | 55972 |  | 2.47873633 | 43713 | [12 empty] | 2508
|  |  |  | 3.174603175 | 41022 |  | 3.101087394 | 32873 |  | 2.47873633 | 43710 | [12 empty] | 2509
|  |  |  | 3.165151515 | 32764 |  | 3.05661157 | 32772 |  | 2.458973648 | 54057 | [12 empty] | 2510
|  |  |  | 3.136363636 | 55972 |  | 2.963636364 | 45471 |  | 2.395205479 | 54056 | [12 empty] | 3183
|  |  |  | 3.101087394 | 32873 |  | 2.963636364 | 55974 |  | 2.391176471 | 42389 | [12 empty] | 3184
|  |  |  | 3.05661157 | 32772 |  | 2.963636364 | 32400 |  | 2.370967742 | 44339 | [12 empty] | 3185
|  |  |  | 2.981283422 | 42794 |  | 2.940063091 | 40387 |  | 2.370967742 | 39140 | [12 empty] | 3186
|  |  |  | 2.963636364 | 45471 |  | 2.934782609 | 45128 |  | 2.34893617 | 31890 | [12 empty] | 3187
|  |  |  | 2.963636364 | 55974 |  | 2.923076923 | 32881 |  | 2.346153846 | 42639 | [12 empty] | 3188
|  |  |  | 2.963636364 | 32400 |  | 2.918992248 | 32762 |  | 2.333333333 | 51057 | [12 empty] | 3189
|  |  |  | 2.940063091 | 40387 |  | 2.904761905 | 55992 |  | 2.333333333 | 56213 | [12 empty] | 3190
|  |  |  | 2.934782609 | 45128 |  | 2.904247104 | 33409 |  | 2.330827068 | 54582 | [12 empty] | 3865
|  |  |  | 2.923076923 | 32881 |  | 2.902356902 | 55993 |  | 2.280763984 | 54059 | [12 empty] | 3866
|  |  |  | 2.918992248 | 32762 |  | 2.901140684 | 41454 |  | 2.278467485 | 54058 | [12 empty] | 3867
|  |  |  | 2.904761905 | 55992 |  | 2.88852459 | 32760 |  | 2.243589744 | 45328 | [12 empty] | 3868
|  |  |  | 2.904247104 | 33409 |  | 2.883076923 | 53403 |  | 2.21399177 | 42138 | [12 empty] | 3872
|  |  |  | 2.902356902 | 55993 |  | 2.851101322 | 32759 |  | 2.212851406 | 54055 | [12 empty] | 3876
|  |  |  | 2.901140684 | 41454 |  | 2.842105263 | 44290 |  | 2.210184182 | 62240 | [12 empty] | 3882
|  |  |  | 2.88852459 | 32760 |  | 2.832258065 | 53402 |  | 2.197530864 | 46229 | [12 empty] | 3986
|  |  |  | 2.883076923 | 53403 |  | 2.810793447 | 42621 |  | 2.193181818 | 40577 | [12 empty] | 3999
|  |  |  | 2.851101322 | 32759 |  | 2.805555556 | 42892 |  | 2.183070866 | 54060 | [12 empty] | 5499
|  |  |  | 2.842105263 | 44290 |  | 2.805555556 | 52651 |  | 2.179487179 | 41167 | [12 empty] | 5500
|  |  |  | 2.832258065 | 53402 |  | 2.804545455 | 44341 |  | 2.179487179 | 43601 | [12 empty] | 5501
|  |  |  | 2.827078218 | 44350 |  | 2.789349112 | 32770 |  | 2.177858439 | 45327 | [12 empty] | 5502
|  |  |  | 2.827078218 | 39141 |  | 2.76194332 | 42027 |  | 2.155364534 | 44331 | [12 empty] | 5506
|  |  |  | 2.810793447 | 42621 |  | 2.75862069 | 42616 |  | 2.154091054 | 31938 | [12 empty] | 9900
|  |  |  | 2.805555556 | 42892 |  | 2.75862069 | 55991 |  | 2.111716621 | 51059 | [12 empty] | 9944
|  |  |  | 2.805555556 | 52651 |  | 2.738479044 | 32436 |  | 2.111716621 | 56214 | [12 empty] | 9964
|  |  |  | 2.804545455 | 44341 |  | 2.736428571 | 67820 |  | 2.085889571 | 44488 | [12 empty] | 10156
|  |  |  | 2.789349112 | 32770 |  | 2.733082707 | 44298 |  | 2.06691358 | 45155 | [12 empty] | 10220
|  |  |  | 2.76194332 | 42027 |  | 2.72243346 | 41020 |  | 2.02342918 | 43585 | [12 empty] | 10279
|  |  |  | 2.75862069 | 42616 |  | 2.706766917 | 44358 |  | 2.002597403 | 42715 | [12 empty] | 10307
|  |  |  | 2.75862069 | 55991 |  | 2.691666667 | 32875 |  | 1.972361809 | 43743 | [12 empty] | 10310
|  |  |  | 2.738479044 | 32436 |  | 2.681585435 | 32437 |  | 1.961883408 | 45719 | [12 empty] | 10318
|  |  |  | 2.736428571 | 67820 |  | 2.667857143 | 33358 |  | 1.950672646 | 46225 | [12 empty] | 10319
|  |  |  | 2.733806147 | 48142 |  | 2.634615385 | 44305 |  | 1.95 | 44218 | [12 empty] | 10320
|  |  |  | 2.733082707 | 44298 |  | 2.631578947 | 44267 |  | 1.944444444 | 45325 | [12 empty] | 10350
|  |  |  | 2.72243346 | 41020 |  | 2.607142857 | 43084 |  | 1.941621622 | 32769 | [12 empty] | 10432
|  |  |  | 2.721126761 | 66723 |  | 2.605882353 | 45132 |  | 1.936 | 40575 | [12 empty] | 10494
|  |  |  | 2.706766917 | 44358 |  | 2.600387597 | 67806 |  | 1.931922723 | 32995 | [12 empty] | 10496
|  |  |  | 2.691666667 | 32875 |  | 2.596969697 | 55073 |  | 1.931922723 | 32996 | [12 empty] | 10593
|  |  |  | 2.681585435 | 32437 |  | 2.596969697 | 32401 |  | 1.931922723 | 32997 | [12 empty] | 10644
|  |  |  | 2.667857143 | 33358 |  | 2.596969697 | 32402 |  | 1.921820616 | 48955 | [12 empty] | 10669
|  |  |  | 2.659574468 | 41883 |  | 2.596551724 | 44291 |  | 1.914893617 | 43711 | [12 empty] | 10693
|  |  |  | 2.634615385 | 44305 |  | 2.554744526 | 43545 |  | 1.907692308 | 44826 | [12 empty] | 10764
|  |  |  | 2.631578947 | 44267 |  | 2.545454545 | 32892 |  | 1.893939394 | 44167 | [12 empty] | 10775
|  |  |  | 2.607142857 | 43084 |  | 2.541351351 | 62249 |  | 1.892307692 | 52725 | [12 empty] | 10794
|  |  |  | 2.605882353 | 45132 |  | 2.541351351 | 62160 |  | 1.892307692 | 55220 | [12 empty] | 10863
|  |  |  | 2.600387597 | 67806 |  | 2.511578947 | 33404 |  | 1.8875 | 42572 | [12 empty] | 10867
|  |  |  | 2.596969697 | 55073 |  | 2.478707224 | 57146 |  | 1.853211009 | 51058 | [12 empty] | 10895
|  |  |  | 2.596969697 | 32401 |  | 2.460465116 | 42792 |  | 1.853211009 | 56215 | [12 empty] | 10902
|  |  |  | 2.596969697 | 32402 |  | 2.423846154 | 33403 |  | 1.85 | 42577 | [12 empty] | 10942
|  |  |  | 2.596551724 | 44291 |  | 2.418181818 | 40681 |  | 1.829422067 | 46224 | [12 empty] | 11045
|  |  |  | 2.564102564 | 43643 |  | 2.391176471 | 32876 |  | 1.810810811 | 43739 | [12 empty] | 11047
|  |  |  | 2.554744526 | 43545 |  | 2.386170213 | 57142 |  | 1.809259259 | 46222 | [12 empty] | 11177
|  |  |  | 2.545454545 | 32892 |  | 2.301694915 | 55911 |  | 1.789976134 | 41614 | [12 empty] | 11178
|  |  |  | 2.541351351 | 62249 |  | 2.256894198 | 67822 |  | 1.785714286 | 41613 | [12 empty] | 11180
|  |  |  | 2.541351351 | 62160 |  | 2.228888889 | 51754 |  | 1.783783784 | 44397 | [12 empty] | 11302
|  |  |  | 2.517730496 | 52705 |  | 2.2 | 44357 |  | 1.782608696 | 33314 | [12 empty] | 11311
|  |  |  | 2.511578947 | 33404 |  | 2.189090909 | 42395 |  | 1.782608696 | 33315 | [12 empty] | 11318
|  |  |  | 2.47873633 | 43713 |  | 2.163661972 | 43550 |  | 1.782608696 | 33316 | [12 empty] | 11319
|  |  |  | 2.47873633 | 43710 |  | 2.163380282 | 54863 |  | 1.7725 | 44338 | [12 empty] | 11322
|  |  |  | 2.478707224 | 57146 |  | 2.145 | 45469 |  | 1.771117166 | 44294 | [12 empty] | 11324
|  |  |  | 2.460465116 | 42792 |  | 2.074935401 | 33399 |  | 1.768707483 | 39204 | [12 empty] | 11331
|  |  |  | 2.458973648 | 54057 |  | 2.04137931 | 32885 |  | 1.764880071 | 39139 | [12 empty] | 11354
|  |  |  | 2.423846154 | 33403 |  | 1.984615385 | 44374 |  | 1.764880071 | 44340 | [12 empty] | 11361
|  |  |  | 2.418181818 | 40681 |  | 1.979310345 | 45544 |  | 1.747677523 | 42073 | [12 empty] | 11362
|  |  |  | 2.395205479 | 54056 |  | 1.904761905 | 40982 |  | 1.745350501 | 51060 | [12 empty] | 11363
|  |  |  | 2.391176471 | 32876 |  | 1.857142857 | 44375 |  | 1.745350501 | 56216 | [12 empty] | 11364
|  |  |  | 2.391176471 | 42389 |  | 1.8525 | 33398 |  | 1.724137931 | 41132 | [12 empty] | 11372
|  |  |  | 2.386170213 | 57142 |  | 1.85 | 49978 |  | 1.719298246 | 43716 | [12 empty] | 11378
|  |  |  | 2.370967742 | 44339 |  | 1.840625 | 32882 |  | 1.715258216 | 62223 | [12 empty] | 11379
|  |  |  | 2.370967742 | 39140 |  | 1.71875 | 42391 |  | 1.714285714 | 41439 | [12 empty] | 11391
|  |  |  | 2.34893617 | 31890 |  | 1.711111111 | 42896 |  | 1.714285714 | 41910 | [12 empty] | 11392
|  |  |  | 2.346153846 | 42639 |  | 1.654153846 | 67866 |  | 1.70212766 | 57081 | [12 empty] | 11393
|  |  |  | 2.333333333 | 51057 |  | 1.632835821 | 49976 |  | 1.694444444 | 39254 | [12 empty] | 11579
|  |  |  | 2.333333333 | 56213 |  | 1.618181818 | 42898 |  | 1.693548387 | 62241 | [12 empty] | 11590
|  |  |  | 2.330827068 | 54582 |  | 1.439544808 | 32411 |  | 1.6875 | 43705 | [12 empty] | 11608
|  |  |  | 2.301694915 | 55911 |  | 1.439544808 | 32412 |  | 1.6875 | 43742 | [12 empty] | 11616
|  |  |  | 2.280763984 | 54059 |  | 1.439544808 | 32413 |  | 1.6875 | 44217 | [12 empty] | 11639
|  |  |  | 2.278467485 | 54058 |  | 1.439544808 | 41499 |  | 1.664930556 | 41280 | [12 empty] | 11683
|  |  |  | 2.256894198 | 67822 |  | 1.439544808 | 48232 |  | 1.664930556 | 52637 | [12 empty] | 11782
|  |  |  | 2.243589744 | 45328 |  | 1.377319588 | 40361 |  | 1.664930556 | 52638 | [12 empty] | 12103
|  |  |  | 2.228888889 | 51754 |  | 1.221906117 | 32405 |  | 1.664930556 | 52639 | [12 empty] | 12176
|  |  |  | 2.21399177 | 42138 |  | 1.221906117 | 32406 |  | 1.664930556 | 57168 | [12 empty] | 12183
|  |  |  | 2.212851406 | 54055 |  | 1.221906117 | 32407 |  | 1.663265306 | 44406 | [12 empty] | 12240
|  |  |  | 2.210184182 | 62240 |  | 1.221906117 | 32408 |  | 1.658189217 | 43744 | [12 empty] | 12298
|  |  |  | 2.2 | 44357 |  | 1.221906117 | 32409 |  | 1.640419948 | 40906 | [12 empty] | 12362
|  |  |  | 2.197530864 | 46229 |  | 1.221906117 | 32410 |  | 1.621657754 | 44715 | [12 empty] | 12363
|  |  |  | 2.193181818 | 40577 |  | 1.221906117 | 46191 |  | 1.621621622 | 48763 | [12 empty] | 12365
|  |  |  | 2.189090909 | 42395 |  | 1.221906117 | 48604 |  | 1.620812183 | 67803 | [12 empty] | 12392
|  |  |  | 2.183070866 | 54060 |  | 1.221906117 | 55071 |  | 1.613333333 | 40970 | [12 empty] | 12393
|  |  |  | 2.179487179 | 41167 |  | 1.221906117 | 55139 |  | 1.604522613 | 57161 | [12 empty] | 12479
|  |  |  | 2.179487179 | 43601 |  | 1.221906117 | 62439 |  | 1.598414795 | 50391 | [12 empty] | 12847
|  |  |  | 2.177858439 | 45327 |  | 0.630940344 | 43544 |  | 1.598414795 | 50392 | [12 empty] | 13142
|  |  |  | 2.163661972 | 43550 |  |  |  |  | 1.595360825 | 49974 | [12 empty] | 13143
|  |  |  | 2.163380282 | 54863 |  |  |  |  | 1.576896631 | 48739 | [12 empty] | 13145
|  |  |  | 2.155364534 | 44331 |  |  |  |  | 1.5625 | 41902 | [12 empty] | 13618
|  |  |  | 2.154091054 | 31938 |  |  |  |  | 1.56122449 | 43740 | [12 empty] | 13622
|  |  |  | 2.145 | 45469 |  |  |  |  | 1.555938038 | 32484 | [12 empty] | 13626
|  |  |  | 2.111716621 | 51059 |  |  |  |  | 1.530984204 | 43714 | [12 empty] | 13639
|  |  |  | 2.111716621 | 56214 |  |  |  |  | 1.515513126 | 43741 | [12 empty] | 13646
|  |  |  | 2.085889571 | 44488 |  |  |  |  | 1.509466437 | 32483 | [12 empty] | 16492
|  |  |  | 2.074935401 | 33399 |  |  |  |  | 1.509466437 | 45718 | [12 empty] | 16511
|  |  |  | 2.06691358 | 45155 |  |  |  |  | 1.509466437 | 41498 | [12 empty] | 16621
|  |  |  | 2.04137931 | 32885 |  |  |  |  | 1.505617978 | 54108 | [12 empty] | 17433
|  |  |  | 2.02342918 | 43585 |  |  |  |  | 1.495555556 | 46240 | [12 empty] | 18091
|  |  |  | 2.002597403 | 42715 |  |  |  |  | 1.4657 | 46233 | [12 empty] | 18093
|  |  |  | 1.984615385 | 44374 |  |  |  |  | 1.463917526 | 41631 | [12 empty] | 18096
|  |  |  | 1.979310345 | 45544 |  |  |  |  | 1.463917526 | 41909 | [12 empty] | 18098
|  |  |  | 1.972361809 | 43743 |  |  |  |  | 1.462474645 | 45188 | [12 empty] | 18111
|  |  |  | 1.961883408 | 45719 |  |  |  |  | 1.460136674 | 55649 | [12 empty] | 22972
|  |  |  | 1.950672646 | 46225 |  |  |  |  | 1.440414508 | 44376 | [12 empty] | 23526
|  |  |  | 1.95 | 44218 |  |  |  |  | 1.440265257 | 39193 | [12 empty] | 24645
|  |  |  | 1.944444444 | 45325 |  |  |  |  | 1.432880099 | 62225 | [12 empty] | 24669
|  |  |  | 1.941621622 | 32769 |  |  |  |  | 1.419009371 | 45326 | [12 empty] | 24722
|  |  |  | 1.936 | 40575 |  |  |  |  | 1.381344538 | 49439 | [12 empty] | 24769
|  |  |  | 1.931922723 | 32995 |  |  |  |  | 1.363796134 | 40425 | [12 empty] | 24786
|  |  |  | 1.931922723 | 32996 |  |  |  |  | 1.322269807 | 40405 | [12 empty] | 27131
|  |  |  | 1.931922723 | 32997 |  |  |  |  | 1.311783107 | 42439 | [12 empty] | 27132
|  |  |  | 1.921820616 | 48955 |  |  |  |  | 1.295900178 | 55222 | [12 empty] | 27134
|  |  |  | 1.914893617 | 43711 |  |  |  |  | 1.276849642 | 43709 | [12 empty] | 27135
|  |  |  | 1.907692308 | 44826 |  |  |  |  | 1.26 | 43644 | [12 empty] | 27136
|  |  |  | 1.904761905 | 40982 |  |  |  |  | 1.250366748 | 66830 | [12 empty] | 27137
|  |  |  | 1.893939394 | 44167 |  |  |  |  | 1.235897436 | 39189 | [12 empty] | 27182
|  |  |  | 1.892307692 | 52725 |  |  |  |  | 1.235897436 | 44282 | [12 empty] | 27280
|  |  |  | 1.892307692 | 55220 |  |  |  |  | 1.228628231 | 41911 | [12 empty] | 28565
|  |  |  | 1.8875 | 42572 |  |  |  |  | 1.228628231 | 44883 | [12 empty] | 28570
|  |  |  | 1.857142857 | 44375 |  |  |  |  | 1.192307692 | 44096 | [12 empty] | 28571
|  |  |  | 1.853211009 | 51058 |  |  |  |  | 1.182128906 | 42895 | [12 empty] | 28572
|  |  |  | 1.853211009 | 56215 |  |  |  |  | 1.182128906 | 49459 | [12 empty] | 28585
|  |  |  | 1.8525 | 33398 |  |  |  |  | 1.182128906 | 49465 | [12 empty] | 28587
|  |  |  | 1.85 | 49978 |  |  |  |  | 1.182128906 | 49466 | [12 empty] | 28598
|  |  |  | 1.85 | 42577 |  |  |  |  | 1.182128906 | 49467 | [12 empty] | 28603
|  |  |  | 1.840625 | 32882 |  |  |  |  | 1.182128906 | 49468 | [12 empty] | 28604
|  |  |  | 1.829422067 | 46224 |  |  |  |  | 1.182128906 | 49469 | [12 empty] | 28618
|  |  |  | 1.810810811 | 43739 |  |  |  |  | 1.182128906 | 49470 | [12 empty] | 28619
|  |  |  | 1.809259259 | 46222 |  |  |  |  | 1.182128906 | 49471 | [12 empty] | 28620
|  |  |  | 1.789976134 | 41614 |  |  |  |  | 1.182128906 | 49472 | [12 empty] | 28621
|  |  |  | 1.785714286 | 41613 |  |  |  |  | 1.182128906 | 49473 | [12 empty] | 28622
|  |  |  | 1.783783784 | 44397 |  |  |  |  | 1.182128906 | 49474 | [12 empty] | 28624
|  |  |  | 1.782608696 | 33314 |  |  |  |  | 1.182128906 | 49475 | [12 empty] | 28630
|  |  |  | 1.782608696 | 33315 |  |  |  |  | 1.182128906 | 49476 | [12 empty] | 28637
|  |  |  | 1.782608696 | 33316 |  |  |  |  | 1.182128906 | 49477 | [12 empty] | 28638
|  |  |  | 1.7725 | 44338 |  |  |  |  | 1.182128906 | 49478 | [12 empty] | 28640
|  |  |  | 1.771117166 | 44294 |  |  |  |  | 1.182128906 | 49479 | [12 empty] | 28642
|  |  |  | 1.768707483 | 39204 |  |  |  |  | 1.182128906 | 49480 | [12 empty] | 28644
|  |  |  | 1.764880071 | 39139 |  |  |  |  | 1.182128906 | 49481 | [12 empty] | 28645
|  |  |  | 1.764880071 | 44340 |  |  |  |  | 1.182128906 | 49482 | [12 empty] | 28650
|  |  |  | 1.747677523 | 42073 |  |  |  |  | 1.182128906 | 49483 | [12 empty] | 28682
|  |  |  | 1.745350501 | 51060 |  |  |  |  | 1.182128906 | 49484 | [12 empty] | 28684
|  |  |  | 1.745350501 | 56216 |  |  |  |  | 1.182128906 | 57138 | [12 empty] | 28924
|  |  |  | 1.724137931 | 41132 |  |  |  |  | 1.175799087 | 41160 | [12 empty] | 28925
|  |  |  | 1.719298246 | 43716 |  |  |  |  | 1.175799087 | 43680 | [12 empty] | 28927
|  |  |  | 1.71875 | 42391 |  |  |  |  | 1.158415842 | 41913 | [12 empty] | 28955
|  |  |  | 1.715258216 | 62223 |  |  |  |  | 0.801204819 | 55647
|  |  |  | 1.714285714 | 41439 |  |  |  |  | 0.754733219 | 48236
|  |  |  | 1.714285714 | 41910 |  |  |  |  | 0.709129512 | 55646
|  |  |  | 1.711111111 | 42896 |  |  |  |  | 0.502133713 | 48240
|  |  |  | 1.70212766 | 57081 |  |  |  |  | 0.500711238 | 53352
|  |  |  | 1.694444444 | 39254
|  |  |  | 1.693548387 | 62241
|  |  |  | 1.6875 | 43705
|  |  |  | 1.6875 | 43742
|  |  |  | 1.6875 | 44217
|  |  |  | 1.664930556 | 41280
|  |  |  | 1.664930556 | 52637
|  |  |  | 1.664930556 | 52638
|  |  |  | 1.664930556 | 52639
|  |  |  | 1.664930556 | 57168
|  |  |  | 1.663265306 | 44406
|  |  |  | 1.658189217 | 43744
|  |  |  | 1.654153846 | 67866
|  |  |  | 1.640419948 | 40906
|  |  |  | 1.632835821 | 49976
|  |  |  | 1.621657754 | 44715
|  |  |  | 1.621621622 | 48763
|  |  |  | 1.620812183 | 67803
|  |  |  | 1.618181818 | 42898
|  |  |  | 1.613333333 | 40970
|  |  |  | 1.604522613 | 57161
|  |  |  | 1.598414795 | 50391
|  |  |  | 1.598414795 | 50392
|  |  |  | 1.595360825 | 49974
|  |  |  | 1.576896631 | 48739
|  |  |  | 1.5625 | 41902
|  |  |  | 1.56122449 | 43740
|  |  |  | 1.555938038 | 32484
|  |  |  | 1.530984204 | 43714
|  |  |  | 1.515513126 | 43741
|  |  |  | 1.509466437 | 32483
|  |  |  | 1.509466437 | 45718
|  |  |  | 1.509466437 | 41498
|  |  |  | 1.505617978 | 54108
|  |  |  | 1.495555556 | 46240
|  |  |  | 1.4657 | 46233
|  |  |  | 1.463917526 | 41631
|  |  |  | 1.463917526 | 41909
|  |  |  | 1.462474645 | 45188
|  |  |  | 1.460136674 | 55649
|  |  |  | 1.440414508 | 44376
|  |  |  | 1.440265257 | 39193
|  |  |  | 1.439544808 | 32411
|  |  |  | 1.439544808 | 32412
|  |  |  | 1.439544808 | 32413
|  |  |  | 1.439544808 | 41499
|  |  |  | 1.439544808 | 48232
|  |  |  | 1.432880099 | 62225
|  |  |  | 1.419009371 | 45326
|  |  |  | 1.381344538 | 49439
|  |  |  | 1.377319588 | 40361
|  |  |  | 1.363796134 | 40425
|  |  |  | 1.322269807 | 40405
|  |  |  | 1.311783107 | 42439
|  |  |  | 1.295900178 | 55222
|  |  |  | 1.276849642 | 43709
|  |  |  | 1.26 | 43644
|  |  |  | 1.250366748 | 66830
|  |  |  | 1.235897436 | 39189
|  |  |  | 1.235897436 | 44282
|  |  |  | 1.228628231 | 41911
|  |  |  | 1.228628231 | 44883
|  |  |  | 1.221906117 | 32405
|  |  |  | 1.221906117 | 32406
|  |  |  | 1.221906117 | 32407
|  |  |  | 1.221906117 | 32408
|  |  |  | 1.221906117 | 32409
|  |  |  | 1.221906117 | 32410
|  |  |  | 1.221906117 | 46191
|  |  |  | 1.221906117 | 48604
|  |  |  | 1.221906117 | 55071
|  |  |  | 1.221906117 | 55139
|  |  |  | 1.221906117 | 62439
|  |  |  | 1.192307692 | 44096
|  |  |  | 1.182128906 | 42895
|  |  |  | 1.182128906 | 49459
|  |  |  | 1.182128906 | 49465
|  |  |  | 1.182128906 | 49466
|  |  |  | 1.182128906 | 49467
|  |  |  | 1.182128906 | 49468
|  |  |  | 1.182128906 | 49469
|  |  |  | 1.182128906 | 49470
|  |  |  | 1.182128906 | 49471
|  |  |  | 1.182128906 | 49472
|  |  |  | 1.182128906 | 49473
|  |  |  | 1.182128906 | 49474
|  |  |  | 1.182128906 | 49475
|  |  |  | 1.182128906 | 49476
|  |  |  | 1.182128906 | 49477
|  |  |  | 1.182128906 | 49478
|  |  |  | 1.182128906 | 49479
|  |  |  | 1.182128906 | 49480
|  |  |  | 1.182128906 | 49481
|  |  |  | 1.182128906 | 49482
|  |  |  | 1.182128906 | 49483
|  |  |  | 1.182128906 | 49484
|  |  |  | 1.182128906 | 57138
|  |  |  | 1.175799087 | 41160
|  |  |  | 1.175799087 | 43680
|  |  |  | 1.158415842 | 41913
|  |  |  | 0.801204819 | 55647
|  |  |  | 0.754733219 | 48236
|  |  |  | 0.709129512 | 55646
|  |  |  | 0.630940344 | 43544
|  |  |  | 0.502133713 | 48240
|  |  |  | 0.500711238 | 53352
<< Go To Main Data >>

## >> Machine Readable Version >>
ICE Machine Readable
In the following worksheets, you will find the ICE Database more machine readable format. Whilst this was previously a separate excel file, it is now contained in the main ICE Database file. >>>

## Intro
Introduction to the Tabular Version of the ICE (Inventory of Carbon & Energy)
Introduction
This is the 2nd version of the tabular ICE database. The worksheet "ICE_Tabular" contains the ICE database as a single table. This allows improved machine readability, particularly for excel based models. This version is still in a Beta version. It would benefit from further testing and refinement. There were various challenges to produce this version, such as linking statistic to individual datapoints, instead of presenting statistics for an entire material group. That is just one example of an area that could be improved. This version should be used with particular care. Please provide any feedback through the web link below:
http://www.circularecology.com/contact.html
User Editable Data
This version of the database has some data fields that are user editable. Whilst users wont be able to edit the data in the ICE database, they can add additional meta data or calculations in the columns identified as user editable. They are located to the right far of the worksheet "ICE_Tabular". This opens up a lot more possibilities of what can be done with the data. Example include, renaming the material, overriding the density, adding financial cost data, add other impacts, compute other calculations, change the functional unit, map to codes used in a tool, map to BCIS or NRM or BIM...etc.
Unique Data Identifiers
This version contains unique IDs for all datapoints. It is highly encouraged to retain these UUIDs for any data exported to tools. The UUIDs will help to match the data in an external tool, to the entry in the ICE database.
Wider EN 15804 Impacts
This version of the ICE database only contains embodied carbon results. However, the tabular version has left in placeholder fields for wider EN 15804 impacts. This would only be possible if we were to obtain further funding in the future.

## Unlock Code
ICE (Inventory of Carbon & Energy)
Unlock Code
Excel has several limitations when locking data. The worksheet "ICE_Tabular" is locked to prevent accidental edits. Should a user wish to unlock the worksheet, it is entirely at their risk. Caution should be used, to prevent accidental edits.
Unlock password for worksheet "ICE_Tabular" (will not work on any other sheet):
"ICEUnlock"

## ICE_Tabular
|  |  | This version has expired. Please download a new version using the link > |  |  | http://www.circularecology.com/embodied-energy-and-carbon-footprint-database.html
|  |  | Unique Data Identification | Material Classification |  | Commentary |  | Boundary |  |  | Quantity and Units | [5 empty] | Carbon sequestration (e.g. for Timber) |  |  | Embodied Carbon |  | Wider EN 15804 Impacts (Beyond scope of current ICE DB) | [22 empty] | Non-EN 15804 Impacts | [7 empty] | Data Quality | [11 empty] | Statistical Analysis | [8 empty] | Version Control |  | Misc | [9 empty] | User Editable Fields
|  |  | Unique ID | Material | Sub-material | ICE DB Name | Comments | Boundaries | Module D | Wider lifecycle notes | Quantity of declared unit | Units of declared unit | Weight per declared unit - kg | Density of material - kg per m3 | Density range - low - kg per m3 | Density Range - high - kg per m3 | Carbon sequestration included? | Carbon Storage Amount (Kg CO2 per unit) | Carbon Storage Notes | Embodied Carbon (kg CO2e per declared unit) | Embodied Carbon per kg (kg CO2e per kg) | Depletion potential of the stratospheric ozone layer. ODP kg CFC 11 | Acidification potential of soil and water. AP kg SO2 equiv | Eutrophication potential. EP kg (PO4)3- | Formation potential of tropospheric ozone. POCP kg Ethene | Abiotic depletion potential (ADP-elements) for non-fossil resources kg Sb equiv | Abiotic depletion potential (ADP-fossil fuels) for fossil resources MJ. net calorific value | PERE Use of renewable primary energy excluding renewable primary energy used as raw materials - MJ | PERM Use of renewable primary energy resources used as raw materials - MJ | PERT Total use of renewable primary energy resources (primary energy and primary energy resources used as raw materials) MJ. net calorific value | PENRE Use of non-renewable primary energy excluding non-renewable primary energy used as raw materials - MJ | PENRM Use of non-renewable primary energy resources used as raw materials - MJ | RENRT Total use of non-renewable primary energy resources (primary energy and primary energy resources used as raw materials) MJ. net calorific value | Secondary Materials - kg | Use of renewable secondary fuels - MJ NCV | Use of non-renewable secondary fuels - MJ NCV | Net fresh water (inputs minus outputs) - kg | Hazardous waste generated - kg | Non-hazardous waste generated - kg | Radioactive waste disposed - kg | Components for reuse - kg | Materials for recycling - kg | Materials for energy recovery - kg | Exported Energy - MJ | Renewable (biomass) - MJ | Renewable (solar. wind. hydroelectric. and geothermal) - MJ | Electricity Input (MJ/Kg) | Non-renewable fossil - MJ | Non-renewable nuclear - MJ | Non-renewable material resources - kg | Renewable material resources - kg | Smog creation potential - kg O₃ eq | DQI Version | DQI Method (Max 5) | DQI Assurance (Max 5) | DQI Temporal (Max 5) | DQI Geographic (Max 5) | DQI Transparency (Max 5) | Core DQI Total (Max 25) | DQI Sample Size - Only applicable to calculated averages (Max 10) | DQI Population & Precision - Only applicable to calculated averages (Max 5) | DQI Analytical - Only applicable to calculated averages (Max 5) | Calculated Averages DQI Total (Max 10) | DQI Total - % (Max 100%) | Statistical analysis available | Sample - data points | Average Embodied Carbon [Statistics Reference Only] - kg CO2e per kg | St dev | Min | Max | Placeholder | Placeholder | Mean Absolute Percentage Deviation (%) | ICE DB Version | Date last updated | Fraction Recycled, if applicable | Custom mat field 1 | Custom mat field 2 | Custom mat field 3 | Physical Form | Placeholder | Placeholder | Placeholder | Placeholder | Placeholder | User editable column heading 1 | User editable column heading 2 | User editable column heading 3 | User editable column heading 4 | User editable column heading 5 | User editable column heading 6 | User editable column heading 7 | User editable column heading 8 | User editable column heading 9 | User editable column heading 10
Set the statistics and DQI lookup to main material category, not sub-cat |  | Calculated, stats and DQI calculated in linked file | 52bdfeb3-979f-4fcd-b4eb-6ffbda643c52 | AggregateSand | AggregateSand, General aggregate and sand | Aggregates and sand, general UK, mixture of land won, marine, secondary and recycled, bulk, loose | This is an estimate of a market average aggregate. It models a mixture of 64.2% land won, 27.5% recycled and secondary, and 8.3% marine aggregates. Consumption statistics have been taken from a report, by British Marine Aggregates Producer Association, a member of the Mineral Products Association (MPA). [Tenth sustainable development report for the British marine aggregate industry, Dec 2016]. These results are sensitive to the embodied carbon of secondary aggregates, which is a material where data would benefit from improvement. If you know the specific type of aggregates you will use, then it is recommended to use a more specific category of aggregates. | Cradle to gate, A1-3 |  |  | 1 | kg | 1 | 1600 | 1200 | 1750 |  |  |  | 0.007469645 | 0.007469645 | [31 empty] | V1.0 | 2.905527 | 2.677149 | 2.92514 | 3.798157 | 2 | 14.30597 | N/A |  |  |  | 57.22% | Yes | 162 | 0.01597112 | 0.05152782 | 0.00025 | 0.338274 |  |  |  | V4.0 | 2019-05-30 | Typical
|  | Calculated, stats and DQI calculated in linked file | c47ba144-190c-4ed7-84c1-423159f8af34 | AggregateSand | AggregateSand, General aggregate and sand | Aggregates and sand, general, virgin mixture of land won and marine, bulk, loose | Excludes recycled and secondary aggregate. This has been modelled with 89% land won and 11% marine won aggregate. Consumption statistics have been taken from a report, by British Marine Aggregates Producer Association, a member of the Mineral Products Association (MPA). [Tenth sustainable development report for the British marine aggregate industry, Dec 2016]. The consumption of marine aggregate was taken to be the total marine aggregate production. Of the total, 68% are consumed in the GB market, 11% are sent to the European market and 21% used as beach replenishment or fill. | Cradle to gate, A1-3 |  |  | 1 | kg | 1 | 1600 | 1200 | 1750 |  |  |  | 0.004927789 | 0.004927789 | [31 empty] | V1.0 | 3.318861 | 2.526088 | 2.568154 | 3.757989 | 2 | 14.17109 | N/A |  |  |  | 56.68% | Yes | 135 | 0.004418818 | 0.005154158 | 0.00025 | 0.0357186 |  |  |  | V4.0 | 2019-05-30 | Virgin
|  |  | 238416cd-fce6-47b5-9c5a-4146d4067406 | AggregateSand | AggregateSand, Land won gravel and sand | Aggregates and sand, from virgin land won resources, bulk, loose | Based upon the stastical average of all data collected for virgin aggregates in the ICE Database. | Cradle to gate, A1-3 |  |  | 1 | kg | 1 | 1600 | 1200 | 1750 |  |  |  | 0.004357501 | 0.004357501 | [31 empty] | V1.0 | 3.619403 | 2.723881 | 2.641791 | 3.597015 | 2.104478 | 14.68657 | 8 |  |  |  | 64.82% | Yes | 134 | 0.00438435 | 0.005154158 | 0.00025 | 0.0357186 |  |  |  | V4.0 | 2019-05-30 | Virgin
|  |  | 64214af1-a2d1-4b7b-acf3-137de42de2b6 | AggregateSand | AggregateSand, Marine sand and aggregate | Aggregates and sand, from virgin marine resources, bulk, loose | Consumption statistics have been taken from a report, by British Marine Aggregates Producer Association, a member of the Mineral Products Association (MPA). [Tenth sustainable development report for the British marine aggregate industry, Dec 2016]. The consumption of marine aggregate was taken to be the total marine aggregate production. The data has been modelled with the average energy consumption for extracting marine aggregates in the UK. The original data did not use all scope emissions factors, instead just scope 1 and 2. The data was therefore used to estimate the full scope 1, 2 and 3 emissions. The impacts to produce aggregates has a particularly large variation in embodied impacts. | Cradle to gate, A1-3 |  |  | 1 | kg | 1 | 1600 | 1200 | 1750 |  |  |  | 0.0090375 | 0.0090375 | [31 empty] | V1.0 | 1 | 1 | 2 | 5 | 2 | 11 | 1 |  |  |  | 34.29% | Yes | 1 | 0.0090375 | 0.005154158 | 0.00025 | 0.0357186 |  |  |  | V4.0 | 2019-05-30 | Virgin
|  |  | 2d8e1110-577f-4b24-9276-6a0b9140036a | AggregateSand | AggregateSand, Recycled aggregate, no heat treat | Aggregates and sand, from recycled resources, no heat treatment, bulk, loose | Based upon the stastical average of all data collected for recycled aggregates with no heat treatment in the ICE Database. Recycled aggregates include aggreagates from construction and demolition waste. It does not cover secondary aggregates, such as blaast furnace slag, or bottom ash (see seperate category for these). Data for recycled aggregates is more difficult to obtain than for virgin aggregates. There is also a large range in results for recycled aggregates, adding uncertainty into the results. | Cradle to gate, A1-3 |  |  | 1 | kg | 1 | 1600 | 1200 | 1750 |  |  |  | 0.006052979 | 0.006052979 | [31 empty] | V1.0 | 2.214286 | 2.785714 | 4.785714 | 3.857143 | 2 | 15.64286 | 4 |  |  |  | 56.12% | Yes | 14 | 0.006052979 | 0.005154158 | 0.00025 | 0.0357186 |  |  |  | V4.0 | 2019-05-30 | Recycled
|  |  | 0f39187d-ba00-451f-9016-2b0c271a407e | AggregateSand | AggregateSand, Recycled aggregate, heat treat | Aggregates and sand, from recycled resources, with heat treatment, bulk, loose | Based upon the stastical average of all data collected for recycled aggregates that have been through heat treatment in the ICE Database. Recycled aggregates include aggreagates from construction and demolition waste. It does not cover secondary aggregates such as blaast furnace slag, or bottom ash (see seperate category for these). Data for recycled aggregates is more difficult to obtain than for virgin aggregates. There is also a large range in results for recycled aggregates, adding uncertainty into the results. | Cradle to gate, A1-3 |  |  | 1 | kg | 1 | 1600 | 1200 | 1750 |  |  |  | 0.1187717 | 0.1187717 | [31 empty] | V1.0 | 1 | 3.666667 | 2 | 4 | 2 | 12.66667 | 3 |  |  |  | 44.76% | Yes | 6 | 0.1187717 | 0.005154158 | 0.00025 | 0.0357186 |  |  |  | V4.0 | 2019-05-30 | Recycled
|  |  | a68a6a09-34a9-4dfa-8a42-aea458041948 | AggregateSand | AggregateSand, Expanded clay agg and sand | Aggregates and sand, expanded clay, bulk, loose | Based upon the stastical average of all data collected for expanded clay aggregates in the ICE Database. | Cradle to gate, A1-3 |  |  | 1 | kg | 1 | 1600 | 1200 | 1750 |  |  |  | 0.3350915 | 0.3350915 | [31 empty] | V1.0 | 5 | 2 | 2 | 4 | 2 | 15 | 2 |  |  |  | 48.57% | Yes | 2 | 0.393208 | 0.005154158 | 0.00025 | 0.0357186 |  |  |  | V4.0 | 2019-05-30
|  |  | 3cc7b47e-a0e6-44f2-ba7b-00a75117f13d | AggregateSand | AggregateSand, Expanded foamed glass | Aggregates, expanded foamed glass, bulk, loose | Based upon the stastical average of all data collected for expanded foamed glass aggregates in the ICE Database. | Cradle to gate, A1-3 |  |  | 1 | kg | 1 | 1600 | 1200 | 1750 |  |  |  | 0.273532 | 0.273532 | [31 empty] | V1.0 | 5 | 2 | 2 | 4 | 2 | 15 | 1 |  |  |  | 45.71% | Yes | 1 | 0.27763 | 0.005154158 | 0.00025 | 0.0357186 |  |  |  | V4.0 | 2019-05-30
|  | Calculated, stats and DQI calculated in linked file | 1c959c4b-8356-4280-b3e1-5e5bc010781d | AggregateSand | AggregateSand, General secondary | Aggregates and sand, from secondary resources, bulk, loose | Including blast furnace slag, bottom ashes, road planings, mining spoil and other aggregates manufacturered from secondary resources. Limited data on the embodied carbon of secondary aggregates was available. There was also limited data on the consumption mixture of secondary aggregates in the UK. The mixture was estimated based upon two sub-regional reports for the Aggregate Minerals survey2015 (AM15). See the references [Table 6.1 in Ref: North East Aggregates Working Party, Annual Aggregates Monitoring report 2015, Dec 2016 ] and [Table 10B in South East Aggregates Working Party, South East Aggregates Monitoring report 2014 & 2015, Sept 2016]. The data would benefit from covering a wider share of the UK secondary aggregate market, | Cradle to gate, A1-3 |  |  | 1 | kg | 1 | 1600 | 1200 | 1750 |  |  |  | 0.063323 | 0.063323 | [31 empty] | V1.0 | 5 | 3 | 2 | 4 | 1 | 15 | 3 |  |  |  | 51.43% | Yes | 6 | 0.05016455 | 0.005154158 | 0.00025 | 0.0357186 |  |  |  | V4.0 | 2019-05-30 | Recycled
|  | Calculated, stats and DQI calculated in linked file | e918d332-402f-453c-ad0b-e050f7d34d6a | AggregateSand | AggregateSand, General secondary and recycled | Aggregates and sand, mixture of recycled and secondary resources, bulk, loose | Data on recycled and (particularly) secondary aggregates would benefit from improvement. Limited data on the embodied carbon of secondary aggregates was available. There was also limited data on the consumption mixture of recycled and secondary aggregates in the UK. The mixture was modelled with 33% secondary and 67% recycled aggregates. [Estimated from Ref: Aggregates, cement and ready-mix concrete market investigation, Working paper on market definition for aggregates, cement and RMX. ND67. Available from: https://assets.publishing.service.gov.uk/media/5329dfb440f0b60a730002cf/market_definition_housestyled.pdf] | Cradle to gate, A1-3 |  |  | 1 | kg | 1 | 1600 | 1200 | 1750 |  |  |  | 0.01418125 | 0.01418125 | [31 empty] | V1.0 | 3.13226 | 2.856328 | 3.86774 | 3.904218 | 1 | 14.76055 | N/A |  |  |  | 59.04% | Yes | 27 | 0.04092767 | 0.005154158 | 0.00025 | 0.0357186 |  |  |  | V4.0 | 2019-05-30 | Recycled
|  |  | 2c1fa10f-84eb-45ff-8175-fd7dac28299c | Cement | Cement, Average UK | Cement - Average UK additions | Mixture taken from average UK sector cement EPD S-P-05825. 87.34% clinker, 5.05% gypsum, 5.21% Limestone, 2.4% MAC. By weight. Estimated from ICE Cement, Mortar, Concrete model. | Cradle to gate, A1-3 |  |  | 1 | kg | 1 | 1440 | [5 empty] | 0.8123 | 0.8123 | [31 empty] | V1.0 | 5 | 2 | 5 | 5 | 2 | 19 | N/A |  |  |  | 76% | No | N/A | N/A | N/A | N/A | N/A |  |  |  | V4.0 | 2024-12-05
|  |  | e9440082-ff85-4d0d-9b95-db14725c4898 | Cement | Cement, CEM I | Cement CEM I - Portland cement | CEM I is a 'pure' cement, Ordinary Portland Cement (OPC). Mixture taken from typical UK CEM I EPD S-P-05824. 90.8% clinker, 5.0% gypsum, 4.0% Limestone, 0.2% MAC. By weight. Estimated from ICE Cement, Mortar, Concrete model. | Cradle to gate, A1-3 |  |  | 1 | kg | 1 | 1440 | [5 empty] | 0.8398 | 0.8398 | [31 empty] | V1.0 | 5 | 2 | 5 | 5 | 2 | 19 | N/A |  |  |  | 76% | No | N/A | N/A | N/A | N/A | N/A |  |  |  | V4.0 | 2024-12-05
|  |  | 3c1c8487-e565-45d4-aded-8a0a37f5fdaf | Cement | Cement, With GGBS | Cement CEM II-A-S - 13% GGBS - Portland-slag cement | This cement permits between 6-20% ggbs Estimated from ICE Cement, Mortar, Concrete model. | Cradle to gate, A1-3 |  |  | 1 | kg | 1 | 1440 | [5 empty] | 0.74467887 | 0.74467887 | [31 empty] | V1.0 | 5 | 2 | 4.87 | 4.87 | 2 | 18.74 | N/A |  |  |  | 74.96% | No | N/A | N/A | N/A | N/A | N/A |  |  |  | V4.0 | 2024-12-05
|  |  | ea432c2f-ec59-4844-9c5e-a39bab3db639 | Cement | Cement, With GGBS | Cement CEM II/B-S - 28% GGBS - Portland-slag cement | This cement permits between 21-35% ggbs Estimated from ICE Cement, Mortar, Concrete model. | Cradle to gate, A1-3 |  |  | 1 | kg | 1 | 1440 | [5 empty] | 0.63007872 | 0.63007872 | [31 empty] | V1.0 | 5 | 2 | 4.72 | 4.72 | 2 | 18.44 | N/A |  |  |  | 73.76% | No | N/A | N/A | N/A | N/A | N/A |  |  |  | V4.0 | 2024-12-05
|  |  | 96ea969b-e10f-4a20-9597-d009a2cd92d1 | Cement | Cement, With pozzzolanic ash | Cement CEM II/A-P - 13% natural pozzolanic ash - Portland-pozzolana cement | This cement permits between 6-20% natural pozzolanic ash Estimated from ICE Cement, Mortar, Concrete model. | Cradle to gate, A1-3 |  |  | 1 | kg | 1 | 1440 | [5 empty] | 0.734851377 | 0.734851377 | [31 empty] | V1.0 | 4.732165 | 2.085179 | 4.730268 | 4.845585 | 2 | 18.3932 | N/A |  |  |  | 73.57% | No | N/A | N/A | N/A | N/A | N/A |  |  |  | V4.0 | 2024-12-05
|  |  | c3fdf942-1cea-4af8-ad33-647536bff638 | Cement | Cement, With pozzzolanic ash | Cement CEM II/B-P 28% natural pozzolanic ash - Portland-pozzolana cement | This cement permits between 21-35% natural pozzolanic ash Estimated from ICE Cement, Mortar, Concrete model. | Cradle to gate, A1-3 |  |  | 1 | kg | 1 | 1440 | [5 empty] | 0.608911812 | 0.608911812 | [31 empty] | V1.0 | 4.423124 | 2.183463 | 4.419039 | 4.667413 | 2 | 17.69304 | N/A |  |  |  | 70.77% | No | N/A | N/A | N/A | N/A | N/A |  |  |  | V4.0 | 2024-12-05
|  |  | da722652-b718-4747-92b1-851414ec60a8 | Cement | Cement, With PFA | Cement CEM II/A-V - 13% fly ash siliceous - Portland-fly ash cement | This cement permits between 6-20% siliceous fly ash Estimated from ICE Cement, Mortar, Concrete model. | Cradle to gate, A1-3 |  |  | 1 | kg | 1 | 1440 | [5 empty] | 0.73480173 | 0.73480173 | [31 empty] | V1.0 | 5 | 2.065 | 4.545 | 4.935 | 2 | 18.545 | N/A |  |  |  | 74.18% | No | N/A | N/A | N/A | N/A | N/A |  |  |  | V4.0 | 2024-12-05
|  |  | f93d6c99-6483-43e6-86b8-5c9cf6e29c77 | Cement | Cement, With PFA | Cement CEM II/B-V - 28% fly ash siliceous - Portland-fly ash cement | This cement permits between 21-35% siliceous fly ash Estimated from ICE Cement, Mortar, Concrete model. | Cradle to gate, A1-3 |  |  | 1 | kg | 1 | 1440 | [5 empty] | 0.60880488 | 0.60880488 | [31 empty] | V1.0 | 5 | 2.14 | 4.02 | 4.86 | 2 | 18.02 | N/A |  |  |  | 72.08% | No | N/A | N/A | N/A | N/A | N/A |  |  |  | V4.0 | 2024-12-05
|  |  | f167e986-fa9f-42a2-b710-bf0b380296b2 | Cement | Cement, With PFA | Cement CEM II/A-W - 13% fly ash calcareous - Portland-fly ash cement | This cement permits between 6-20% calcareous fly ash Estimated from ICE Cement, Mortar, Concrete model. | Cradle to gate, A1-3 |  |  | 1 | kg | 1 | 1440 | [5 empty] | 0.73480173 | 0.73480173 | [31 empty] | V1.0 | 5 | 2.065 | 4.545 | 4.935 | 2 | 18.545 | N/A |  |  |  | 74.18% | No | N/A | N/A | N/A | N/A | N/A |  |  |  | V4.0 | 2024-12-05
|  |  | 6f0484d0-d30d-4f96-aed8-bfdf53cfa820 | Cement | Cement, With PFA | Cement CEM II/B-W - 28% fly ash calcareous - Portland-fly ash cement | This cement permits between 21-35% calcareous fly ash Estimated from ICE Cement, Mortar, Concrete model. | Cradle to gate, A1-3 |  |  | 1 | kg | 1 | 1440 | [5 empty] | 0.60880488 | 0.60880488 | [31 empty] | V1.0 | 5 | 2.14 | 4.02 | 4.86 | 2 | 18.02 | N/A |  |  |  | 72.08% | No | N/A | N/A | N/A | N/A | N/A |  |  |  | V4.0 | 2024-12-05
|  |  | b1ff468c-bc89-49f9-b96e-485052171f2a | Cement | Cement, Portland Limestone | Cement CEM II/A-L - 13% limestone - Portland-limestone cement | This cement permits between 6-20% limestone Estimated from ICE Cement, Mortar, Concrete model. | Cradle to gate, A1-3 |  |  | 1 | kg | 1 | 1440 | [5 empty] | 0.7363394805 | 0.7363394805 | [31 empty] | V1.0 | 5 | 2 | 4.74 | 4.87 | 2 | 18.61 | N/A |  |  |  | 74.44% | No | N/A | N/A | N/A | N/A | N/A |  |  |  | V4.0 | 2024-12-05
|  |  | 926188fd-a472-4fdf-9d10-c3746487fee7 | Cement | Cement, Portland Limestone | Cement CEM II/B-L- 28% limestone - Portland-limestone cement | This cement permits between 21-35% limestone Estimated from ICE Cement, Mortar, Concrete model. | Cradle to gate, A1-3 |  |  | 1 | kg | 1 | 1440 | [5 empty] | 0.612116958 | 0.612116958 | [31 empty] | V1.0 | 5 | 2 | 4.44 | 4.72 | 2 | 18.16 | N/A |  |  |  | 72.64% | No | N/A | N/A | N/A | N/A | N/A |  |  |  | V4.0 | 2024-12-05
|  |  | d3797745-315a-4bda-89a4-fd2270bb8bb9 | Cement | Cement, Portland Limestone | Cement CEM II/A-LL - 13% limestone - Portland-limestone cement | This cement permits between 6-20% limestone Estimated from ICE Cement, Mortar, Concrete model. | Cradle to gate, A1-3 |  |  | 1 | kg | 1 | 1440 | [5 empty] | 0.7363394805 | 0.7363394805 | [31 empty] | V1.0 | 5 | 2 | 4.74 | 4.87 | 2 | 18.61 | N/A |  |  |  | 74.44% | No | N/A | N/A | N/A | N/A | N/A |  |  |  | V4.0 | 2024-12-05
|  |  | 0764b064-f1e8-4209-a02b-4355d073685e | Cement | Cement, Portland Limestone | Cement CEM II/B-LL - 28% limestone - Portland-limestone cement | This cement permits between 21-35% limestone Estimated from ICE Cement, Mortar, Concrete model. | Cradle to gate, A1-3 |  |  | 1 | kg | 1 | 1440 | [5 empty] | 0.612116958 | 0.612116958 | [31 empty] | V1.0 | 5 | 2 | 4.44 | 4.72 | 2 | 18.16 | N/A |  |  |  | 72.64% | No | N/A | N/A | N/A | N/A | N/A |  |  |  | V4.0 | 2024-12-05
|  |  | 41cafa60-870d-4d40-9916-2acd69aa4c28 | Cement | Cement, Composite | Cement CEM II/A-M - 16% cement replacement - Portland-composite cement | This cement permits between 12-20% cement replacements Estimated from ICE Cement, Mortar, Concrete model. | Cradle to gate, A1-3 |  |  | 1 | kg | 1 | 1440 | [5 empty] | 0.7156806 | 0.7156806 | [31 empty] | V1.0 | 5 | 2.04 | 4.64 | 4.88 | 2 | 18.56 | N/A |  |  |  | 74.24% | No | N/A | N/A | N/A | N/A | N/A |  |  |  | V4.0 | 2024-12-05
|  |  | 28e8975a-ccf2-4a1f-aef1-4e3dafec75ad | Cement | Cement, Composite | Cement CEM II/B-M - 28% cement replacement- Portland-composite cement | This cement permits between 21-35% cement replacements Estimated from ICE Cement, Mortar, Concrete model. | Cradle to gate, A1-3 |  |  | 1 | kg | 1 | 1440 | [5 empty] | 0.6194418 | 0.6194418 | [31 empty] | V1.0 | 5 | 2.07 | 4.37 | 4.79 | 2 | 18.23 | N/A |  |  |  | 72.92% | No | N/A | N/A | N/A | N/A | N/A |  |  |  | V4.0 | 2024-12-05
|  |  | b090b64e-ec2a-41b6-bb56-2abe183194b0 | Cement | Cement, With GGBS | Cement CEM III/A - 50.5% GGBS - Blast furnace cement | This cement permits between 36-65% ggbs Estimated from ICE Cement, Mortar, Concrete model. | Cradle to gate, A1-3 |  |  | 1 | kg | 1 | 1440 | [5 empty] | 0.458178495 | 0.458178495 | [31 empty] | V1.0 | 5 | 2 | 4.495 | 4.495 | 2 | 17.99 | N/A |  |  |  | 71.96% | No | N/A | N/A | N/A | N/A | N/A |  |  |  | V4.0 | 2024-12-05
|  |  | ff2520b9-3c4e-4aa0-8263-ce87b1ea02ac | Cement | Cement, With GGBS | Cement CEM III/B - 73% GGBS - Blast furnace cement | This cement permits between 66-80% ggbs Estimated from ICE Cement, Mortar, Concrete model. | Cradle to gate, A1-3 |  |  | 1 | kg | 1 | 1440 | [5 empty] | 0.28627827 | 0.28627827 | [31 empty] | V1.0 | 5 | 2 | 4.27 | 4.27 | 2 | 17.54 | N/A |  |  |  | 70.16% | No | N/A | N/A | N/A | N/A | N/A |  |  |  | V4.0 | 2024-12-05
|  |  | e474ecc8-00f2-480f-b286-58b4e67e196f | Cement | Cement, With GGBS | Cement CEM III/C - 88% GGBS - Blast furnace cement | This cement permits between 81-95% ggbs Estimated from ICE Cement, Mortar, Concrete model. | Cradle to gate, A1-3 |  |  | 1 | kg | 1 | 1440 | [5 empty] | 0.17167812 | 0.17167812 | [31 empty] | V1.0 | 5 | 2 | 4.12 | 4.12 | 2 | 17.24 | N/A |  |  |  | 68.96% | No | N/A | N/A | N/A | N/A | N/A |  |  |  | V4.0 | 2024-12-05
|  |  | fe6a2d9f-a422-4b9b-876c-5bed1b47ddc3 | Cement | Cement, With pozzzolanic ash | Cement CEM IV/A - 23% cement replacement - Pozzolanic cement | This cement permits between 11-35% pozzolanic materials, e.g. fly ash, pozzolanic ash. Estimated from ICE Cement, Mortar, Concrete model. | Cradle to gate, A1-3 |  |  | 1 | kg | 1 | 1440 | [5 empty] | 0.65080383 | 0.65080383 | [31 empty] | V1.0 | 5 | 2.115 | 4.195 | 4.885 | 2 | 18.195 | N/A |  |  |  | 72.78% | No | N/A | N/A | N/A | N/A | N/A |  |  |  | V4.0 | 2024-12-05
|  |  | a14d6469-d5d4-40f9-af61-731f78a67d7d | Cement | Cement, With pozzzolanic ash | Cement CEM IV/B - 46% cement replacement - Pozzolanic cement | This cement permits between 38-55% pozzolanic materials, e.g. fly ash, pozzolanic ash. Estimated from ICE Cement, Mortar, Concrete model. | Cradle to gate, A1-3 |  |  | 1 | kg | 1 | 1440 | [5 empty] | 0.461808555 | 0.461808555 | [31 empty] | V1.0 | 5 | 2.2275 | 3.4075 | 4.7725 | 2 | 17.4075 | N/A |  |  |  | 69.63% | No | N/A | N/A | N/A | N/A | N/A |  |  |  | V4.0 | 2024-12-05
|  |  | a9588ccc-b304-43f0-b272-fe1ebbb6408f | Cement | Cement, Composite | Cement CEM V/A - 24% GGBS and 24% cement replacement - Composite cement | This cement permits between 18-30% ggbs and 18-30% pozzolanic materials. Estimated from ICE Cement, Mortar, Concrete model. | Cradle to gate, A1-3 |  |  | 1 | kg | 1 | 1440 | [5 empty] | 0.460100256 | 0.460100256 | [31 empty] | V1.0 | 5 | 2.12 | 3.92 | 4.64 | 2 | 17.68 | N/A |  |  |  | 70.72% | No | N/A | N/A | N/A | N/A | N/A |  |  |  | V4.0 | 2024-12-05
|  |  | 3aab549a-1ad1-411a-9089-55850b0d3c93 | Cement | Cement, Composite | Cement CEM V/B - 36% GGBS and 36% cement replacement - Composite cement | This cement permits between 31-49% ggbs and 31-49% pozzolanic materials. Estimated from ICE Cement, Mortar, Concrete model. | Cradle to gate, A1-3 |  |  | 1 | kg | 1 | 1440 | [5 empty] | 0.2761487745 | 0.2761487745 | [31 empty] | V1.0 | 5 | 2.1775 | 3.4025 | 4.4675 | 2 | 17.0475 | N/A |  |  |  | 68.19% | No | N/A | N/A | N/A | N/A | N/A |  |  |  | V4.0 | 2024-12-05
|  |  | 2e85b74e-c751-4a7a-919d-47b5dae484dd | Cement | Cement, Mortar | Mortar or screed (1:3 cement:sand mix) (Using CEM I cement) | With CEM I cement (Ordinary Portland Cement, OPC). | Cradle to gate, A1-3 |  |  | 1 | kg | 1 | 2100 | [5 empty] | 0.1847562 | 0.1847562 | [31 empty] | V1.0 | 4.940463 | 2.018938 | 4.940256 | 4.965798 | 2 | 18.86546 | N/A |  |  |  | 75.46% | No | N/A | N/A | N/A | N/A | N/A |  |  |  | V4.0 | 2024-12-05
|  |  | c88de8af-59d0-4d80-88e5-e46ae0948bd4 | Cement | Cement, Mortar | Mortar or screed (1:4 cement:sand mix) (Using CEM I cement) | With CEM I cement (Ordinary Portland Cement, OPC). | Cradle to gate, A1-3 |  |  | 1 | kg | 1 | 2100 | [5 empty] | 0.1507444 | 0.1507444 | [31 empty] | V1.0 | 4.921443 | 2.024987 | 4.921099 | 4.954831 | 2 | 18.82236 | N/A |  |  |  | 75.29% | No | N/A | N/A | N/A | N/A | N/A |  |  |  | V4.0 | 2024-12-05
|  |  | ec97ba61-4a94-43c0-b7e1-b8d98dd67093 | Cement | Cement, Mortar | Mortar or screed (1:5 cement:sand mix) (Using CEM I cement) | With CEM I cement (Ordinary Portland Cement, OPC). | Cradle to gate, A1-3 |  |  | 1 | kg | 1 | 2100 | [5 empty] | 0.1276821 | 0.1276821 | [31 empty] | V1.0 | 4.90278 | 2.030922 | 4.902303 | 4.94407 | 2 | 18.78008 | N/A |  |  |  | 75.12% | No | N/A | N/A | N/A | N/A | N/A |  |  |  | V4.0 | 2024-12-05
|  |  | 4f029fb4-e328-4361-884a-a9b687ffc797 | Cement | Cement, Mortar | Mortar or screed (1:6 cement:sand mix) (Using CEM I cement) | With CEM I cement (Ordinary Portland Cement, OPC). | Cradle to gate, A1-3 |  |  | 1 | kg | 1 | 2100 | [5 empty] | 0.1110149 | 0.1110149 | [31 empty] | V1.0 | 4.884466 | 2.036746 | 4.883857 | 4.933511 | 2 | 18.73858 | N/A |  |  |  | 74.95% | No | N/A | N/A | N/A | N/A | N/A |  |  |  | V4.0 | 2024-12-05
|  |  | ae1aa263-dd95-4ca4-9587-6c2d217af7ec | Cement | Cement, Mortar | Mortar (1:½:4½ Cement:Lime:Sand mix) (Using CEM I cement) | With CEM I cement (Ordinary Portland Cement, OPC). | Cradle to gate, A1-3 |  |  | 1 | kg | 1 | 2100 | [5 empty] | 0.1582465 | 0.1582465 | [31 empty] | V1.0 | 4.475532 | 2.173681 | 4.325277 | 4.807101 | 2 | 17.78159 | N/A |  |  |  | 71.13% | No | N/A | N/A | N/A | N/A | N/A |  |  |  | V4.0 | 2024-12-05
|  |  | ffcc35f7-65fc-4892-a224-3ae22f9029b5 | Cement | Cement, Mortar | Mortar (1:1:6 Cement:Lime:Sand mix) (Using CEM I cement) | With CEM I cement (Ordinary Portland Cement, OPC). | Cradle to gate, A1-3 |  |  | 1 | kg | 1 | 2100 | [5 empty] | 0.1434064 | 0.1434064 | [31 empty] | V1.0 | 4.140217 | 2.285285 | 3.881745 | 4.692647 | 2 | 16.99989 | N/A |  |  |  | 68% | No | N/A | N/A | N/A | N/A | N/A |  |  |  | V4.0 | 2024-12-05
|  |  | 460bb6d3-3527-47a1-9075-deb89a0639c1 | Cement | Cement, Mortar | Mortar (1:2:9 Cement:Lime:Sand mix) (Using CEM I cement) | With CEM I cement (Ordinary Portland Cement, OPC). | Cradle to gate, A1-3 |  |  | 1 | kg | 1 | 2100 | [5 empty] | 0.1273338 | 0.1273338 | [31 empty] | V1.0 | 3.688892 | 2.4355 | 3.284763 | 4.538594 | 2 | 15.94775 | N/A |  |  |  | 63.79% | No | N/A | N/A | N/A | N/A | N/A |  |  |  | V4.0 | 2024-12-05
|  |  | 56fa92b8-deff-4e85-82ad-ca28c5f1d4f5 | Cement | Cement, Mortar | Mortar or screed (1:3 cement:sand mix) (Using average UK Cement Mix) | With average UK cement mixture (87.34% clinker, 5.05% gypsum, 5.21% Limestone, 2.4% MACs. By weight.) | Cradle to gate, A1-3 |  |  | 1 | kg | 1 | 2100 | [5 empty] | 0.1788808 | 0.1788808 | [31 empty] | V1.0 | 4.938508 | 2.01956 | 4.938294 | 4.964675 | 2 | 18.86104 | N/A |  |  |  | 75.44% | No | N/A | N/A | N/A | N/A | N/A |  |  |  | V4.0 | 2024-12-05
|  |  | 6fc325f3-78d3-4936-a70c-a98ca6415d04 | Cement | Cement, Mortar | Mortar or screed (1:4 cement:sand mix) (Using average UK Cement Mix) | With average UK cement mixture (87.34% clinker, 5.05% gypsum, 5.21% Limestone, 2.4% MACs. By weight.) | Cradle to gate, A1-3 |  |  | 1 | kg | 1 | 2100 | [5 empty] | 0.1459962 | 0.1459962 | [31 empty] | V1.0 | 4.918888 | 2.025799 | 4.918533 | 4.953362 | 2 | 18.81658 | N/A |  |  |  | 75.27% | No | N/A | N/A | N/A | N/A | N/A |  |  |  | V4.0 | 2024-12-05
|  |  | 77e42bcb-25ab-4d3b-8a77-464b481f6529 | Cement | Cement, Mortar | Mortar or screed (1:5 cement:sand mix) (Using average UK Cement Mix) | With average UK cement mixture (87.34% clinker, 5.05% gypsum, 5.21% Limestone, 2.4% MACs. By weight.) | Cradle to gate, A1-3 |  |  | 1 | kg | 1 | 2100 | [5 empty] | 0.1236982 | 0.1236982 | [31 empty] | V1.0 | 4.899649 | 2.031918 | 4.899156 | 4.942269 | 2 | 18.77299 | N/A |  |  |  | 75.09% | No | N/A | N/A | N/A | N/A | N/A |  |  |  | V4.0 | 2024-12-05
|  |  | 5ee6e3c8-a21c-4fde-b3c6-c3d0a71d4563 | Cement | Cement, Mortar | Mortar or screed (1:6 cement:sand mix) (Using average UK Cement Mix) | With average UK cement mixture (87.34% clinker, 5.05% gypsum, 5.21% Limestone, 2.4% MACs. By weight.) | Cradle to gate, A1-3 |  |  | 1 | kg | 1 | 2100 | [5 empty] | 0.1075834 | 0.1075834 | [31 empty] | V1.0 | 4.880781 | 2.037918 | 4.880152 | 4.93139 | 2 | 18.73024 | N/A |  |  |  | 74.92% | No | N/A | N/A | N/A | N/A | N/A |  |  |  | V4.0 | 2024-12-05
|  |  | 0b17ba55-59b2-4189-a8b6-c8ffe5095b16 | Cement | Cement, Mortar | Mortar or screed (1:½:4½ Cement:Lime:Sand mix) (Using average UK Cement Mix) | With average UK cement mixture (87.34% clinker, 5.05% gypsum, 5.21% Limestone, 2.4% MACs. By weight.) | Cradle to gate, A1-3 |  |  | 1 | kg | 1 | 2100 | [5 empty] | 0.1540292 | 0.1540292 | [31 empty] | V1.0 | 4.461172 | 2.178437 | 4.306803 | 4.80182 | 2 | 17.74823 | N/A |  |  |  | 70.99% | No | N/A | N/A | N/A | N/A | N/A |  |  |  | V4.0 | 2024-12-05
|  |  | 153c6979-cfde-4a1a-a3c8-721414d5de17 | Cement | Cement, Mortar | Mortar (1:1:6 Cement:Lime:Sand mix) (Using average UK Cement Mix) | With average UK cement mixture (87.34% clinker, 5.05% gypsum, 5.21% Limestone, 2.4% MACs. By weight.) | Cradle to gate, A1-3 |  |  | 1 | kg | 1 | 2100 | [5 empty] | 0.1401173 | 0.1401173 | [31 empty] | V1.0 | 4.120035 | 2.291981 | 3.855496 | 4.685432 | 2 | 16.95294 | N/A |  |  |  | 67.81% | No | N/A | N/A | N/A | N/A | N/A |  |  |  | V4.0 | 2024-12-05
|  |  | fa093a52-2c26-44c4-90dd-a6861c1a78f3 | Cement | Cement, Mortar | Mortar (1:2:9 Cement:Lime:Sand mix) (Using average UK Cement Mix) | With average UK cement mixture (87.34% clinker, 5.05% gypsum, 5.21% Limestone, 2.4% MACs. By weight.) | Cradle to gate, A1-3 |  |  | 1 | kg | 1 | 2100 | [5 empty] | 0.1250501 | 0.1250501 | [31 empty] | V1.0 | 3.664948 | 2.443453 | 3.253439 | 4.530167 | 2 | 15.89201 | N/A |  |  |  | 63.57% | No | N/A | N/A | N/A | N/A | N/A |  |  |  | V4.0 | 2024-12-05
|  |  | e489ece4-79e7-42bd-a517-f603097ef5e4 | Concrete | Concrete, General | Concrete, average UK mix | It is strongly recommended to avoid selecting a 'general' value for concrete. Selecting data for a specific cement content in the concrete type will give much greater accuracy. Data from EPD-RMC-20180095-CBG1-EN, for average UK concrete, produced by the British Ready-Mixed Concrete Association (BRMCA) part of the Mineral Products Association (MPA). Concrete mixture is 200kg CEM I, 95 kg ggbs, 15 kg fly ash, 1915kg aggregate, 139 kg water and 1.55 kg admixture. | Cradle to gate, A1-3 |  |  | 1 | m3 | 2380 | 2380 | [5 empty] | 246 | 0.1033613 | [31 empty] | V1.0 | 4.889903 | 2.035019 | 4.889449 | 4.936712 | 1.053389 | 17.80447 | N/A |  |  |  | 71.22% | No | N/A | N/A | N/A | N/A | N/A |  |  |  | V4.0 | 2024-12-05 |  | 310 kg cementitious content per m3 concrete. | ready-mix
|  |  | 6a4d70f8-b506-4e75-818f-7b88ded5e0ba | Concrete | Concrete, GEN 0 | Concrete GEN0 with CEM I cement | Assumed 150 kg total cementitious content per m3 concrete. Estimated from ICE Cement, Mortar, Concrete model with an estimate of realistic cement contents, not minimum cement contents. More cement is often added into a mixture, e.g. to cure quicker. Concrete has a wide variation of cement contents for the same strength class of concrete. This adds additional uncertainty to this data by strength class. There is no substitute for finding out the actual cement content used in a mixture (not specified min cement content - actual cement content used by the contractor). The cement content for your mixture at this strength class might be a very different value than assumed here. | Cradle to gate, A1-3 |  |  | 1 | m3 | 2370 | 2370 | [5 empty] | 154.6515 | 0.06525381 | [31 empty] | V1.0 | 4.772829 | 2.072254 | 4.771731 | 4.869321 | 1.110186 | 17.59632 | N/A |  |  |  | 70.39% | No | N/A | N/A | N/A | N/A | N/A |  |  |  | V4.0 | 2024-12-05 |  | 150 kg cementitious content per m3 concrete. | ready-mix
|  |  | 1ee25bd1-c5d3-4dde-8980-2587ae5c0383 | Concrete | Concrete, GEN 1 | Concrete GEN1 with CEM I cement | Assumed 220 kg total cementitious content per m3 concrete. Estimated from ICE Cement, Mortar, Concrete model with an estimate of realistic cement contents, not minimum cement contents. More cement is often added into a mixture, e.g. to cure quicker. Concrete has a wide variation of cement contents for the same strength class of concrete. This adds additional uncertainty to this data by strength class. There is no substitute for finding out the actual cement content used in a mixture (not specified min cement content - actual cement content used by the contractor). The cement content for your mixture at this strength class might be a very different value than assumed here. | Cradle to gate, A1-3 |  |  | 1 | m3 | 2370 | 2370 | [5 empty] | 212.9766 | 0.08986354 | [31 empty] | V1.0 | 4.847486 | 2.048511 | 4.846886 | 4.912346 | 1.073954 | 17.72918 | N/A |  |  |  | 70.92% | No | N/A | N/A | N/A | N/A | N/A |  |  |  | V4.0 | 2024-12-05 |  | 220 kg cementitious content per m3 concrete. | ready-mix
|  |  | 1a33ec10-a2af-40aa-b297-191a07522a92 | Concrete | Concrete, GEN 2 | Concrete GEN 2 with CEM I cement | Assumed 240 kg total cementitious content per m3 concrete. Estimated from ICE Cement, Mortar, Concrete model with an estimate of realistic cement contents, not minimum cement contents. More cement is often added into a mixture, e.g. to cure quicker. Concrete has a wide variation of cement contents for the same strength class of concrete. This adds additional uncertainty to this data by strength class. There is no substitute for finding out the actual cement content used in a mixture (not specified min cement content - actual cement content used by the contractor). The cement content for your mixture at this strength class might be a very different value than assumed here. | Cradle to gate, A1-3 |  |  | 1 | m3 | 2370 | 2370 | [5 empty] | 229.9204 | 0.09701284 | [31 empty] | V1.0 | 4.859947 | 2.044547 | 4.85937 | 4.919493 | 1.067915 | 17.75127 | N/A |  |  |  | 71.01% | No | N/A | N/A | N/A | N/A | N/A |  |  |  | V4.0 | 2024-12-05 |  | 240 kg cementitious content per m3 concrete. | ready-mix
|  |  | 43a98680-edf8-4fd2-8246-58aef5a0cdba | Concrete | Concrete, GEN 3 | Concrete GEN 3 with CEM I cement | Assumed 260 kg total cementitious content per m3 concrete. Estimated from ICE Cement, Mortar, Concrete model with an estimate of realistic cement contents, not minimum cement contents. More cement is often added into a mixture, e.g. to cure quicker. Concrete has a wide variation of cement contents for the same strength class of concrete. This adds additional uncertainty to this data by strength class. There is no substitute for finding out the actual cement content used in a mixture (not specified min cement content - actual cement content used by the contractor). The cement content for your mixture at this strength class might be a very different value than assumed here. | Cradle to gate, A1-3 |  |  | 1 | m3 | 2370 | 2370 | [5 empty] | 246.7217 | 0.104102 | [31 empty] | V1.0 | 4.871339 | 2.040924 | 4.870816 | 4.926045 | 1.06239 | 17.77151 | N/A |  |  |  | 71.09% | No | N/A | N/A | N/A | N/A | N/A |  |  |  | V4.0 | 2024-12-05 |  | 260 kg cementitious content per m3 concrete. | ready-mix
|  |  | 375da000-6022-4dc1-95ba-e16d8a9a824b | Concrete | Concrete, 20/25 | Concrete RC20/25 with CEM I cement | Assumed 285 kg total cementitious content per m3 concrete. Estimated from ICE Cement, Mortar, Concrete model with an estimate of realistic cement contents, not minimum cement contents. More cement is often added into a mixture, e.g. to cure quicker. Concrete has a wide variation of cement contents for the same strength class of concrete. This adds additional uncertainty to this data by strength class. There is no substitute for finding out the actual cement content used in a mixture (not specified min cement content - actual cement content used by the contractor). The cement content for your mixture at this strength class might be a very different value than assumed here. | Cradle to gate, A1-3 |  |  | 1 | m3 | 2400 | 2400 | [5 empty] | 268.096 | 0.1117067 | [31 empty] | V1.0 | 4.881804 | 2.037595 | 4.881327 | 4.932062 | 1.057315 | 17.7901 | N/A |  |  |  | 71.16% | No | N/A | N/A | N/A | N/A | N/A |  |  |  | V4.0 | 2024-12-05 |  | 285 kg cementitious content per m3 concrete. | ready-mix
|  |  | acfc738b-2342-4a26-9072-26c731b9ee5e | Concrete | Concrete, 25/30 | Concrete RC25/30 with CEM I cement | Assumed 305 kg total cementitious content per m3 concrete. Estimated from ICE Cement, Mortar, Concrete model with an estimate of realistic cement contents, not minimum cement contents. More cement is often added into a mixture, e.g. to cure quicker. Concrete has a wide variation of cement contents for the same strength class of concrete. This adds additional uncertainty to this data by strength class. There is no substitute for finding out the actual cement content used in a mixture (not specified min cement content - actual cement content used by the contractor). The cement content for your mixture at this strength class might be a very different value than assumed here. | Cradle to gate, A1-3 |  |  | 1 | m3 | 2400 | 2400 | [5 empty] | 284.98 | 0.1187417 | [31 empty] | V1.0 | 4.889903 | 2.035019 | 4.889449 | 4.936712 | 1.053389 | 17.80447 | N/A |  |  |  | 71.22% | No | N/A | N/A | N/A | N/A | N/A |  |  |  | V4.0 | 2024-12-05 |  | 305 kg cementitious content per m3 concrete. | ready-mix
|  |  | db86b3a0-79c1-4054-810d-e7bea1a90e4e | Concrete | Concrete, 28/35 | Concrete RC28/35 with CEM I cement | Assumed 325 kg total cementitious content per m3 concrete. Estimated from ICE Cement, Mortar, Concrete model with an estimate of realistic cement contents, not minimum cement contents. More cement is often added into a mixture, e.g. to cure quicker. Concrete has a wide variation of cement contents for the same strength class of concrete. This adds additional uncertainty to this data by strength class. There is no substitute for finding out the actual cement content used in a mixture (not specified min cement content - actual cement content used by the contractor). The cement content for your mixture at this strength class might be a very different value than assumed here. | Cradle to gate, A1-3 |  |  | 1 | m3 | 2400 | 2400 | [5 empty] | 301.793 | 0.1257471 | [31 empty] | V1.0 | 4.897355 | 2.032649 | 4.896935 | 4.940998 | 1.049775 | 17.81771 | N/A |  |  |  | 71.27% | No | N/A | N/A | N/A | N/A | N/A |  |  |  | V4.0 | 2024-12-05 |  | 325 kg cementitious content per m3 concrete. | ready-mix
|  |  | 1c650259-3446-459e-a9f3-cead3deb472e | Concrete | Concrete, 32/40 | Concrete RC32/40 with CEM I cement | Assumed 360 kg total cementitious content per m3 concrete. Estimated from ICE Cement, Mortar, Concrete model with an estimate of realistic cement contents, not minimum cement contents. More cement is often added into a mixture, e.g. to cure quicker. Concrete has a wide variation of cement contents for the same strength class of concrete. This adds additional uncertainty to this data by strength class. There is no substitute for finding out the actual cement content used in a mixture (not specified min cement content - actual cement content used by the contractor). The cement content for your mixture at this strength class might be a very different value than assumed here. | Cradle to gate, A1-3 |  |  | 1 | m3 | 2400 | 2400 | [5 empty] | 331.1568 | 0.137982 | [31 empty] | V1.0 | 4.908734 | 2.02903 | 4.908375 | 4.947547 | 1.044255 | 17.83794 | N/A |  |  |  | 71.35% | No | N/A | N/A | N/A | N/A | N/A |  |  |  | V4.0 | 2024-12-05 |  | 360 kg cementitious content per m3 concrete. | ready-mix
|  |  | 637e7b5b-afe1-4790-8593-c3fdafdb2a29 | Concrete | Concrete, 35/45 | Concrete RC35/45 with CEM I cement | Assumed 390 kg total cementitious content per m3 concrete. Estimated from ICE Cement, Mortar, Concrete model with an estimate of realistic cement contents, not minimum cement contents. More cement is often added into a mixture, e.g. to cure quicker. Concrete has a wide variation of cement contents for the same strength class of concrete. This adds additional uncertainty to this data by strength class. There is no substitute for finding out the actual cement content used in a mixture (not specified min cement content - actual cement content used by the contractor). The cement content for your mixture at this strength class might be a very different value than assumed here. | Cradle to gate, A1-3 |  |  | 1 | m3 | 2400 | 2400 | [5 empty] | 356.3114 | 0.1484631 | [31 empty] | V1.0 | 4.916993 | 2.026403 | 4.916681 | 4.952302 | 1.040248 | 17.85263 | N/A |  |  |  | 71.41% | No | N/A | N/A | N/A | N/A | N/A |  |  |  | V4.0 | 2024-12-05 |  | 390 kg cementitious content per m3 concrete. | ready-mix
|  |  | cf187426-4eda-4d0c-b020-fe7e4b0e2558 | Concrete | Concrete, 40/50 | Concrete RC40/50 with CEM I cement | Assumed 420 kg total cementitious content per m3 concrete. Estimated from ICE Cement, Mortar, Concrete model with an estimate of realistic cement contents, not minimum cement contents. More cement is often added into a mixture, e.g. to cure quicker. Concrete has a wide variation of cement contents for the same strength class of concrete. This adds additional uncertainty to this data by strength class. There is no substitute for finding out the actual cement content used in a mixture (not specified min cement content - actual cement content used by the contractor). The cement content for your mixture at this strength class might be a very different value than assumed here. | Cradle to gate, A1-3 |  |  | 1 | m3 | 2400 | 2400 | [5 empty] | 381.5204 | 0.1589668 | [31 empty] | V1.0 | 4.923949 | 2.02419 | 4.923668 | 4.956302 | 1.036874 | 17.86498 | N/A |  |  |  | 71.46% | No | N/A | N/A | N/A | N/A | N/A |  |  |  | V4.0 | 2024-12-05 |  | 420 kg cementitious content per m3 concrete. | ready-mix
|  |  | e684db6f-f372-4639-9e6a-3f1695ac282b | Concrete | Concrete, PAV 1 | Concrete PAV1 with CEM I cement | Assumed 325 kg total cementitious content per m3 concrete. Estimated from ICE Cement, Mortar, Concrete model with an estimate of realistic cement contents, not minimum cement contents. More cement is often added into a mixture, e.g. to cure quicker. Concrete has a wide variation of cement contents for the same strength class of concrete. This adds additional uncertainty to this data by strength class. There is no substitute for finding out the actual cement content used in a mixture (not specified min cement content - actual cement content used by the contractor). The cement content for your mixture at this strength class might be a very different value than assumed here. | Cradle to gate, A1-3 |  |  | 1 | m3 | 2400 | 2400 | [5 empty] | 301.7842 | 0.1257434 | [31 empty] | V1.0 | 4.897392 | 2.032637 | 4.896974 | 4.94102 | 1.049757 | 17.81778 | N/A |  |  |  | 71.27% | No | N/A | N/A | N/A | N/A | N/A |  |  |  | V4.0 | 2024-12-05 |  | 325 kg cementitious content per m3 concrete. | ready-mix
|  |  | 44a9e8f1-52d4-474a-902e-987cc2ecd356 | Concrete | Concrete, PAV 2 | Concrete PAV2 with CEM I cement | Assumed 360 kg total cementitious content per m3 concrete. Estimated from ICE Cement, Mortar, Concrete model with an estimate of realistic cement contents, not minimum cement contents. More cement is often added into a mixture, e.g. to cure quicker. Concrete has a wide variation of cement contents for the same strength class of concrete. This adds additional uncertainty to this data by strength class. There is no substitute for finding out the actual cement content used in a mixture (not specified min cement content - actual cement content used by the contractor). The cement content for your mixture at this strength class might be a very different value than assumed here. | Cradle to gate, A1-3 |  |  | 1 | m3 | 2400 | 2400 | [5 empty] | 331.1663 | 0.137986 | [31 empty] | V1.0 | 4.908698 | 2.029041 | 4.908337 | 4.947525 | 1.044272 | 17.83787 | N/A |  |  |  | 71.35% | No | N/A | N/A | N/A | N/A | N/A |  |  |  | V4.0 | 2024-12-05 |  | 360 kg cementitious content per m3 concrete. | ready-mix
|  |  | 18e5a998-4f70-4227-af74-c4043943466a | Concrete | Concrete, GEN 0 | Concrete GEN0 with 15% PFA cement | Assumed 157 kg total cementitious content per m3 concrete. Estimated from ICE Cement, Mortar, Concrete model with an estimate of realistic cement contents, not minimum cement contents. More cement is often added into a mixture, e.g. to cure quicker. Concrete has a wide variation of cement contents for the same strength class of concrete. This adds additional uncertainty to this data by strength class. There is no substitute for finding out the actual cement content used in a mixture (not specified min cement content - actual cement content used by the contractor). The cement content for your mixture at this strength class might be a very different value than assumed here. | Cradle to gate, A1-3 |  |  | 1 | m3 | 2370 | 2370 | [5 empty] | 140.4059 | 0.059243 | [31 empty] | V1.0 | 4.749268 | 2.080118 | 4.745502 | 4.855415 | 1.121609 | 17.55191 | N/A |  |  |  | 70.21% | No | N/A | N/A | N/A | N/A | N/A |  |  |  | V4.0 | 2024-12-05 |  | 157 kg cementitious content per m3 concrete. | ready-mix
|  |  | 3ee2f3fe-3753-48cd-8315-32be6f429c96 | Concrete | Concrete, GEN 1 | Concrete GEN1 with 15% PFA cement | Assumed 233 kg total cementitious content per m3 concrete. Estimated from ICE Cement, Mortar, Concrete model with an estimate of realistic cement contents, not minimum cement contents. More cement is often added into a mixture, e.g. to cure quicker. Concrete has a wide variation of cement contents for the same strength class of concrete. This adds additional uncertainty to this data by strength class. There is no substitute for finding out the actual cement content used in a mixture (not specified min cement content - actual cement content used by the contractor). The cement content for your mixture at this strength class might be a very different value than assumed here. | Cradle to gate, A1-3 |  |  | 1 | m3 | 2370 | 2370 | [5 empty] | 194.0781 | 0.0818895 | [31 empty] | V1.0 | 4.832522 | 2.053656 | 4.829157 | 4.903356 | 1.08121 | 17.6999 | N/A |  |  |  | 70.8% | No | N/A | N/A | N/A | N/A | N/A |  |  |  | V4.0 | 2024-12-05 |  | 233 kg cementitious content per m3 concrete. | ready-mix
|  |  | a1c1e337-e76b-410f-a51d-7af11be41cdc | Concrete | Concrete, GEN 2 | Concrete GEN 2 with 15% PFA cement | Assumed 256 kg total cementitious content per m3 concrete. Estimated from ICE Cement, Mortar, Concrete model with an estimate of realistic cement contents, not minimum cement contents. More cement is often added into a mixture, e.g. to cure quicker. Concrete has a wide variation of cement contents for the same strength class of concrete. This adds additional uncertainty to this data by strength class. There is no substitute for finding out the actual cement content used in a mixture (not specified min cement content - actual cement content used by the contractor). The cement content for your mixture at this strength class might be a very different value than assumed here. | Cradle to gate, A1-3 |  |  | 1 | m3 | 2370 | 2370 | [5 empty] | 210.6161 | 0.08886755 | [31 empty] | V1.0 | 4.847942 | 2.048755 | 4.844611 | 4.912213 | 1.073734 | 17.72725 | N/A |  |  |  | 70.91% | No | N/A | N/A | N/A | N/A | N/A |  |  |  | V4.0 | 2024-12-05 |  | 256 kg cementitious content per m3 concrete. | ready-mix
|  |  | ca5a2c02-24d3-4e6e-968d-95187cd57af9 | Concrete | Concrete, GEN 3 | Concrete GEN 3 with 15% PFA cement | Assumed 277 kg total cementitious content per m3 concrete. Estimated from ICE Cement, Mortar, Concrete model with an estimate of realistic cement contents, not minimum cement contents. More cement is often added into a mixture, e.g. to cure quicker. Concrete has a wide variation of cement contents for the same strength class of concrete. This adds additional uncertainty to this data by strength class. There is no substitute for finding out the actual cement content used in a mixture (not specified min cement content - actual cement content used by the contractor). The cement content for your mixture at this strength class might be a very different value than assumed here. | Cradle to gate, A1-3 |  |  | 1 | m3 | 2370 | 2370 | [5 empty] | 225.8186 | 0.09528212 | [31 empty] | V1.0 | 4.860312 | 2.044823 | 4.857018 | 4.919324 | 1.067735 | 17.74921 | N/A |  |  |  | 71% | No | N/A | N/A | N/A | N/A | N/A |  |  |  | V4.0 | 2024-12-05 |  | 277 kg cementitious content per m3 concrete. | ready-mix
|  |  | 8d3332e8-da53-4c14-a7b1-a0d0c99eb481 | Concrete | Concrete, 20/25 | Concrete RC20/25 with 15% PFA cement | Assumed 304 kg total cementitious content per m3 concrete. Estimated from ICE Cement, Mortar, Concrete model with an estimate of realistic cement contents, not minimum cement contents. More cement is often added into a mixture, e.g. to cure quicker. Concrete has a wide variation of cement contents for the same strength class of concrete. This adds additional uncertainty to this data by strength class. There is no substitute for finding out the actual cement content used in a mixture (not specified min cement content - actual cement content used by the contractor). The cement content for your mixture at this strength class might be a very different value than assumed here. | Cradle to gate, A1-3 |  |  | 1 | m3 | 2390 | 2390 | [5 empty] | 245.1564 | 0.1025759 | [31 empty] | V1.0 | 4.871848 | 2.041156 | 4.86857 | 4.925944 | 1.062143 | 17.76966 | N/A |  |  |  | 71.08% | No | N/A | N/A | N/A | N/A | N/A |  |  |  | V4.0 | 2024-12-05 |  | 304 kg cementitious content per m3 concrete. | ready-mix
|  |  | 2fdd0eff-7148-465e-8c15-4db3adac065c | Concrete | Concrete, 25/30 | Concrete RC25/30 with 15% PFA cement | Assumed 325 kg total cementitious content per m3 concrete. Estimated from ICE Cement, Mortar, Concrete model with an estimate of realistic cement contents, not minimum cement contents. More cement is often added into a mixture, e.g. to cure quicker. Concrete has a wide variation of cement contents for the same strength class of concrete. This adds additional uncertainty to this data by strength class. There is no substitute for finding out the actual cement content used in a mixture (not specified min cement content - actual cement content used by the contractor). The cement content for your mixture at this strength class might be a very different value than assumed here. | Cradle to gate, A1-3 |  |  | 1 | m3 | 2390 | 2390 | [5 empty] | 260.5335 | 0.1090099 | [31 empty] | V1.0 | 4.880878 | 2.038285 | 4.877619 | 4.931129 | 1.057765 | 17.78568 | N/A |  |  |  | 71.14% | No | N/A | N/A | N/A | N/A | N/A |  |  |  | V4.0 | 2024-12-05 |  | 325 kg cementitious content per m3 concrete. | ready-mix
|  |  | bbc52479-6687-4ae8-8a0b-2349c4772134 | Concrete | Concrete, 28/35 | Concrete RC28/35 with 15% PFA cement | Assumed 350 kg total cementitious content per m3 concrete. Estimated from ICE Cement, Mortar, Concrete model with an estimate of realistic cement contents, not minimum cement contents. More cement is often added into a mixture, e.g. to cure quicker. Concrete has a wide variation of cement contents for the same strength class of concrete. This adds additional uncertainty to this data by strength class. There is no substitute for finding out the actual cement content used in a mixture (not specified min cement content - actual cement content used by the contractor). The cement content for your mixture at this strength class might be a very different value than assumed here. | Cradle to gate, A1-3 |  |  | 1 | m3 | 2390 | 2390 | [5 empty] | 278.3814 | 0.1164776 | [31 empty] | V1.0 | 4.890319 | 2.035284 | 4.88709 | 4.936557 | 1.053186 | 17.80244 | N/A |  |  |  | 71.21% | No | N/A | N/A | N/A | N/A | N/A |  |  |  | V4.0 | 2024-12-05 |  | 350 kg cementitious content per m3 concrete. | ready-mix
|  |  | 474df7c9-02b9-4296-9a7b-07579a52bf0b | Concrete | Concrete, 32/40 | Concrete RC32/40 with 15% PFA cement | Assumed 390 kg total cementitious content per m3 concrete. Estimated from ICE Cement, Mortar, Concrete model with an estimate of realistic cement contents, not minimum cement contents. More cement is often added into a mixture, e.g. to cure quicker. Concrete has a wide variation of cement contents for the same strength class of concrete. This adds additional uncertainty to this data by strength class. There is no substitute for finding out the actual cement content used in a mixture (not specified min cement content - actual cement content used by the contractor). The cement content for your mixture at this strength class might be a very different value than assumed here. | Cradle to gate, A1-3 |  |  | 1 | m3 | 2390 | 2390 | [5 empty] | 306.8815 | 0.1284023 | [31 empty] | V1.0 | 4.903284 | 2.031163 | 4.900106 | 4.944016 | 1.046897 | 17.82547 | N/A |  |  |  | 71.3% | No | N/A | N/A | N/A | N/A | N/A |  |  |  | V4.0 | 2024-12-05 |  | 390 kg cementitious content per m3 concrete. | ready-mix
|  |  | 7ff52de9-197c-41f8-9632-5daa763a06a4 | Concrete | Concrete, 35/45 | Concrete RC35/45 with 15% PFA cement | Assumed 419 kg total cementitious content per m3 concrete. Estimated from ICE Cement, Mortar, Concrete model with an estimate of realistic cement contents, not minimum cement contents. More cement is often added into a mixture, e.g. to cure quicker. Concrete has a wide variation of cement contents for the same strength class of concrete. This adds additional uncertainty to this data by strength class. There is no substitute for finding out the actual cement content used in a mixture (not specified min cement content - actual cement content used by the contractor). The cement content for your mixture at this strength class might be a very different value than assumed here. | Cradle to gate, A1-3 |  |  | 1 | m3 | 2390 | 2390 | [5 empty] | 327.6795 | 0.1371044 | [31 empty] | V1.0 | 4.911447 | 2.028569 | 4.908307 | 4.948717 | 1.042936 | 17.83998 | N/A |  |  |  | 71.36% | No | N/A | N/A | N/A | N/A | N/A |  |  |  | V4.0 | 2024-12-05 |  | 419 kg cementitious content per m3 concrete. | ready-mix
|  |  | 9a5168de-44f4-4767-bd8e-c9cbf7c30d9a | Concrete | Concrete, 40/50 | Concrete RC40/50 with 15% PFA cement | Assumed 452 kg total cementitious content per m3 concrete. Estimated from ICE Cement, Mortar, Concrete model with an estimate of realistic cement contents, not minimum cement contents. More cement is often added into a mixture, e.g. to cure quicker. Concrete has a wide variation of cement contents for the same strength class of concrete. This adds additional uncertainty to this data by strength class. There is no substitute for finding out the actual cement content used in a mixture (not specified min cement content - actual cement content used by the contractor). The cement content for your mixture at this strength class might be a very different value than assumed here. | Cradle to gate, A1-3 |  |  | 1 | m3 | 2390 | 2390 | [5 empty] | 350.6269 | 0.1467058 | [31 empty] | V1.0 | 4.919226 | 2.026096 | 4.916121 | 4.953195 | 1.039162 | 17.8538 | N/A |  |  |  | 71.42% | No | N/A | N/A | N/A | N/A | N/A |  |  |  | V4.0 | 2024-12-05 |  | 452 kg cementitious content per m3 concrete. | ready-mix
|  |  | bd2f5936-8a88-4a3b-ba5f-c796f3ea7a08 | Concrete | Concrete, PAV 1 | Concrete PAV1 with 15% PFA cement | Assumed 349 kg total cementitious content per m3 concrete. Estimated from ICE Cement, Mortar, Concrete model with an estimate of realistic cement contents, not minimum cement contents. More cement is often added into a mixture, e.g. to cure quicker. Concrete has a wide variation of cement contents for the same strength class of concrete. This adds additional uncertainty to this data by strength class. There is no substitute for finding out the actual cement content used in a mixture (not specified min cement content - actual cement content used by the contractor). The cement content for your mixture at this strength class might be a very different value than assumed here. | Cradle to gate, A1-3 |  |  | 1 | m3 | 2390 | 2390 | [5 empty] | 277.927 | 0.1162874 | [31 empty] | V1.0 | 4.890136 | 2.035342 | 4.886908 | 4.936453 | 1.053275 | 17.80211 | N/A |  |  |  | 71.21% | No | N/A | N/A | N/A | N/A | N/A |  |  |  | V4.0 | 2024-12-05 |  | 349 kg cementitious content per m3 concrete. | ready-mix
|  |  | 4d90b39d-0b96-4b96-b04d-732f8c096a5f | Concrete | Concrete, PAV 2 | Concrete PAV2 with 15% PFA cement | Assumed 391 kg total cementitious content per m3 concrete. Estimated from ICE Cement, Mortar, Concrete model with an estimate of realistic cement contents, not minimum cement contents. More cement is often added into a mixture, e.g. to cure quicker. Concrete has a wide variation of cement contents for the same strength class of concrete. This adds additional uncertainty to this data by strength class. There is no substitute for finding out the actual cement content used in a mixture (not specified min cement content - actual cement content used by the contractor). The cement content for your mixture at this strength class might be a very different value than assumed here. | Cradle to gate, A1-3 |  |  | 1 | m3 | 2390 | 2390 | [5 empty] | 307.3185 | 0.1285852 | [31 empty] | V1.0 | 4.90342 | 2.03112 | 4.900241 | 4.944094 | 1.046831 | 17.82571 | N/A |  |  |  | 71.3% | No | N/A | N/A | N/A | N/A | N/A |  |  |  | V4.0 | 2024-12-05 |  | 391 kg cementitious content per m3 concrete. | ready-mix
|  |  | faa643d9-33ea-464f-9a3c-cf11408858f1 | Concrete | Concrete, GEN 0 | Concrete GEN0 with 30% PFA cement | Assumed 164 kg total cementitious content per m3 concrete. Estimated from ICE Cement, Mortar, Concrete model with an estimate of realistic cement contents, not minimum cement contents. More cement is often added into a mixture, e.g. to cure quicker. Concrete has a wide variation of cement contents for the same strength class of concrete. This adds additional uncertainty to this data by strength class. There is no substitute for finding out the actual cement content used in a mixture (not specified min cement content - actual cement content used by the contractor). The cement content for your mixture at this strength class might be a very different value than assumed here. | Cradle to gate, A1-3 |  |  | 1 | m3 | 2370 | 2370 | [5 empty] | 124.4509 | 0.05251091 | [31 empty] | V1.0 | 4.715612 | 2.091332 | 4.708156 | 4.835567 | 1.137928 | 17.4886 | N/A |  |  |  | 69.95% | No | N/A | N/A | N/A | N/A | N/A |  |  |  | V4.0 | 2024-12-05 |  | 164 kg cementitious content per m3 concrete. | ready-mix
|  |  | 83a7957b-4ac7-4a82-b7c8-d82059d6c299 | Concrete | Concrete, GEN 1 | Concrete GEN1 with 30% PFA cement | Assumed 245 kg total cementitious content per m3 concrete. Estimated from ICE Cement, Mortar, Concrete model with an estimate of realistic cement contents, not minimum cement contents. More cement is often added into a mixture, e.g. to cure quicker. Concrete has a wide variation of cement contents for the same strength class of concrete. This adds additional uncertainty to this data by strength class. There is no substitute for finding out the actual cement content used in a mixture (not specified min cement content - actual cement content used by the contractor). The cement content for your mixture at this strength class might be a very different value than assumed here. | Cradle to gate, A1-3 |  |  | 1 | m3 | 2370 | 2370 | [5 empty] | 172.0306 | 0.07258674 | [31 empty] | V1.0 | 4.810316 | 2.061258 | 4.803078 | 4.890048 | 1.09198 | 17.65668 | N/A |  |  |  | 70.63% | No | N/A | N/A | N/A | N/A | N/A |  |  |  | V4.0 | 2024-12-05 |  | 245 kg cementitious content per m3 concrete. | ready-mix
|  |  | a7a6de23-53ba-4f62-8ae1-3178d35556dd | Concrete | Concrete, GEN 2 | Concrete GEN 2 with 30% PFA cement | Assumed 271 kg total cementitious content per m3 concrete. Estimated from ICE Cement, Mortar, Concrete model with an estimate of realistic cement contents, not minimum cement contents. More cement is often added into a mixture, e.g. to cure quicker. Concrete has a wide variation of cement contents for the same strength class of concrete. This adds additional uncertainty to this data by strength class. There is no substitute for finding out the actual cement content used in a mixture (not specified min cement content - actual cement content used by the contractor). The cement content for your mixture at this strength class might be a very different value than assumed here. | Cradle to gate, A1-3 |  |  | 1 | m3 | 2370 | 2370 | [5 empty] | 187.3703 | 0.0790592 | [31 empty] | V1.0 | 4.829559 | 2.055148 | 4.822352 | 4.901111 | 1.082646 | 17.69082 | N/A |  |  |  | 70.76% | No | N/A | N/A | N/A | N/A | N/A |  |  |  | V4.0 | 2024-12-05 |  | 271 kg cementitious content per m3 concrete. | ready-mix
|  |  | d295bd1f-01c6-43ef-9883-0f130fd09a79 | Concrete | Concrete, GEN 3 | Concrete GEN 3 with 30% PFA cement | Assumed 294 kg total cementitious content per m3 concrete. Estimated from ICE Cement, Mortar, Concrete model with an estimate of realistic cement contents, not minimum cement contents. More cement is often added into a mixture, e.g. to cure quicker. Concrete has a wide variation of cement contents for the same strength class of concrete. This adds additional uncertainty to this data by strength class. There is no substitute for finding out the actual cement content used in a mixture (not specified min cement content - actual cement content used by the contractor). The cement content for your mixture at this strength class might be a very different value than assumed here. | Cradle to gate, A1-3 |  |  | 1 | m3 | 2370 | 2370 | [5 empty] | 200.6457 | 0.08466062 | [31 empty] | V1.0 | 4.843377 | 2.050759 | 4.836183 | 4.909049 | 1.075945 | 17.71531 | N/A |  |  |  | 70.86% | No | N/A | N/A | N/A | N/A | N/A |  |  |  | V4.0 | 2024-12-05 |  | 294 kg cementitious content per m3 concrete. | ready-mix
|  |  | 54e274fe-e810-4f2f-a477-d6d75fe2992c | Concrete | Concrete, 20/25 | Concrete RC20/25 with 30% PFA cement | Assumed 322 kg total cementitious content per m3 concrete. Estimated from ICE Cement, Mortar, Concrete model with an estimate of realistic cement contents, not minimum cement contents. More cement is often added into a mixture, e.g. to cure quicker. Concrete has a wide variation of cement contents for the same strength class of concrete. This adds additional uncertainty to this data by strength class. There is no substitute for finding out the actual cement content used in a mixture (not specified min cement content - actual cement content used by the contractor). The cement content for your mixture at this strength class might be a very different value than assumed here. | Cradle to gate, A1-3 |  |  | 1 | m3 | 2380 | 2380 | [5 empty] | 217.5473 | 0.09140644 | [31 empty] | V1.0 | 4.856406 | 2.046621 | 4.849178 | 4.916508 | 1.069633 | 17.73835 | N/A |  |  |  | 70.95% | No | N/A | N/A | N/A | N/A | N/A |  |  |  | V4.0 | 2024-12-05 |  | 322 kg cementitious content per m3 concrete. | ready-mix
|  |  | 0924aae5-168c-48b5-aa14-a84d1d10a72b | Concrete | Concrete, 25/30 | Concrete RC25/30 with 30% PFA cement | Assumed 345 kg total cementitious content per m3 concrete. Estimated from ICE Cement, Mortar, Concrete model with an estimate of realistic cement contents, not minimum cement contents. More cement is often added into a mixture, e.g. to cure quicker. Concrete has a wide variation of cement contents for the same strength class of concrete. This adds additional uncertainty to this data by strength class. There is no substitute for finding out the actual cement content used in a mixture (not specified min cement content - actual cement content used by the contractor). The cement content for your mixture at this strength class might be a very different value than assumed here. | Cradle to gate, A1-3 |  |  | 1 | m3 | 2380 | 2380 | [5 empty] | 231.0404 | 0.0970758 | [31 empty] | V1.0 | 4.866788 | 2.043324 | 4.859569 | 4.922472 | 1.064598 | 17.75675 | N/A |  |  |  | 71.03% | No | N/A | N/A | N/A | N/A | N/A |  |  |  | V4.0 | 2024-12-05 |  | 345 kg cementitious content per m3 concrete. | ready-mix
|  |  | 857ce8bb-267a-44ca-a880-8fe36fa55db2 | Concrete | Concrete, 28/35 | Concrete RC28/35 with 30% PFA cement | Assumed 375 kg total cementitious content per m3 concrete. Estimated from ICE Cement, Mortar, Concrete model with an estimate of realistic cement contents, not minimum cement contents. More cement is often added into a mixture, e.g. to cure quicker. Concrete has a wide variation of cement contents for the same strength class of concrete. This adds additional uncertainty to this data by strength class. There is no substitute for finding out the actual cement content used in a mixture (not specified min cement content - actual cement content used by the contractor). The cement content for your mixture at this strength class might be a very different value than assumed here. | Cradle to gate, A1-3 |  |  | 1 | m3 | 2380 | 2380 | [5 empty] | 248.6626 | 0.1044801 | [31 empty] | V1.0 | 4.878658 | 2.039554 | 4.871453 | 4.929293 | 1.058841 | 17.7778 | N/A |  |  |  | 71.11% | No | N/A | N/A | N/A | N/A | N/A |  |  |  | V4.0 | 2024-12-05 |  | 375 kg cementitious content per m3 concrete. | ready-mix
|  |  | 3c7ff702-aae7-400f-bfc0-ffa170f02e10 | Concrete | Concrete, 32/40 | Concrete RC32/40 with 30% PFA cement | Assumed 420 kg total cementitious content per m3 concrete. Estimated from ICE Cement, Mortar, Concrete model with an estimate of realistic cement contents, not minimum cement contents. More cement is often added into a mixture, e.g. to cure quicker. Concrete has a wide variation of cement contents for the same strength class of concrete. This adds additional uncertainty to this data by strength class. There is no substitute for finding out the actual cement content used in a mixture (not specified min cement content - actual cement content used by the contractor). The cement content for your mixture at this strength class might be a very different value than assumed here. | Cradle to gate, A1-3 |  |  | 1 | m3 | 2380 | 2380 | [5 empty] | 275.0368 | 0.1155617 | [31 empty] | V1.0 | 4.893756 | 2.03476 | 4.886579 | 4.937974 | 1.051517 | 17.80459 | N/A |  |  |  | 71.22% | No | N/A | N/A | N/A | N/A | N/A |  |  |  | V4.0 | 2024-12-05 |  | 420 kg cementitious content per m3 concrete. | ready-mix
|  |  | 420669c7-cd7c-4050-b728-bd58642d5d9c | Concrete | Concrete, 35/45 | Concrete RC35/45 with 30% PFA cement | Assumed 449 kg total cementitious content per m3 concrete. Estimated from ICE Cement, Mortar, Concrete model with an estimate of realistic cement contents, not minimum cement contents. More cement is often added into a mixture, e.g. to cure quicker. Concrete has a wide variation of cement contents for the same strength class of concrete. This adds additional uncertainty to this data by strength class. There is no substitute for finding out the actual cement content used in a mixture (not specified min cement content - actual cement content used by the contractor). The cement content for your mixture at this strength class might be a very different value than assumed here. | Cradle to gate, A1-3 |  |  | 1 | m3 | 2380 | 2380 | [5 empty] | 291.6607 | 0.1225465 | [31 empty] | V1.0 | 4.90219 | 2.032082 | 4.895043 | 4.942832 | 1.047423 | 17.81957 | N/A |  |  |  | 71.28% | No | N/A | N/A | N/A | N/A | N/A |  |  |  | V4.0 | 2024-12-05 |  | 449 kg cementitious content per m3 concrete. | ready-mix
|  |  | a1c621f9-5954-4d31-ad0c-5cb08c1aced0 | Concrete | Concrete, 40/50 | Concrete RC40/50 with 30% PFA cement | Assumed 483 kg total cementitious content per m3 concrete. Estimated from ICE Cement, Mortar, Concrete model with an estimate of realistic cement contents, not minimum cement contents. More cement is often added into a mixture, e.g. to cure quicker. Concrete has a wide variation of cement contents for the same strength class of concrete. This adds additional uncertainty to this data by strength class. There is no substitute for finding out the actual cement content used in a mixture (not specified min cement content - actual cement content used by the contractor). The cement content for your mixture at this strength class might be a very different value than assumed here. | Cradle to gate, A1-3 |  |  | 1 | m3 | 2380 | 2380 | [5 empty] | 311.7672 | 0.1309946 | [31 empty] | V1.0 | 4.911217 | 2.029215 | 4.904104 | 4.948033 | 1.043042 | 17.83561 | N/A |  |  |  | 71.34% | No | N/A | N/A | N/A | N/A | N/A |  |  |  | V4.0 | 2024-12-05 |  | 483 kg cementitious content per m3 concrete. | ready-mix
|  |  | 60089661-c7b4-4e24-b185-96e32d2965aa | Concrete | Concrete, PAV 1 | Concrete PAV1 with 30% PFA cement | Assumed 374 kg total cementitious content per m3 concrete. Estimated from ICE Cement, Mortar, Concrete model with an estimate of realistic cement contents, not minimum cement contents. More cement is often added into a mixture, e.g. to cure quicker. Concrete has a wide variation of cement contents for the same strength class of concrete. This adds additional uncertainty to this data by strength class. There is no substitute for finding out the actual cement content used in a mixture (not specified min cement content - actual cement content used by the contractor). The cement content for your mixture at this strength class might be a very different value than assumed here. | Cradle to gate, A1-3 |  |  | 1 | m3 | 2380 | 2380 | [5 empty] | 247.9199 | 0.104168 | [31 empty] | V1.0 | 4.878241 | 2.039687 | 4.871037 | 4.929054 | 1.059043 | 17.77706 | N/A |  |  |  | 71.11% | No | N/A | N/A | N/A | N/A | N/A |  |  |  | V4.0 | 2024-12-05 |  | 374 kg cementitious content per m3 concrete. | ready-mix
|  |  | b7353230-561f-4a93-924d-7fb1362fd93d | Concrete | Concrete, PAV 2 | Concrete PAV2 with 30% PFA cement | Assumed 421 kg total cementitious content per m3 concrete. Estimated from ICE Cement, Mortar, Concrete model with an estimate of realistic cement contents, not minimum cement contents. More cement is often added into a mixture, e.g. to cure quicker. Concrete has a wide variation of cement contents for the same strength class of concrete. This adds additional uncertainty to this data by strength class. There is no substitute for finding out the actual cement content used in a mixture (not specified min cement content - actual cement content used by the contractor). The cement content for your mixture at this strength class might be a very different value than assumed here. | Cradle to gate, A1-3 |  |  | 1 | m3 | 2380 | 2380 | [5 empty] | 275.7503 | 0.1158615 | [31 empty] | V1.0 | 4.894071 | 2.03466 | 4.886892 | 4.938154 | 1.051365 | 17.80514 | N/A |  |  |  | 71.22% | No | N/A | N/A | N/A | N/A | N/A |  |  |  | V4.0 | 2024-12-05 |  | 421 kg cementitious content per m3 concrete. | ready-mix
|  |  | b40d1968-471b-4749-82a5-df65a6a28c3d | Concrete | Concrete, GEN 0 | Concrete GEN0 with 40% PFA cement | Assumed 173 kg total cementitious content per m3 concrete. Estimated from ICE Cement, Mortar, Concrete model with an estimate of realistic cement contents, not minimum cement contents. More cement is often added into a mixture, e.g. to cure quicker. Concrete has a wide variation of cement contents for the same strength class of concrete. This adds additional uncertainty to this data by strength class. There is no substitute for finding out the actual cement content used in a mixture (not specified min cement content - actual cement content used by the contractor). The cement content for your mixture at this strength class might be a very different value than assumed here. | Cradle to gate, A1-3 |  |  | 1 | m3 | 2370 | 2370 | [5 empty] | 115.0801 | 0.048557 | [31 empty] | V1.0 | 4.69249 | 2.099156 | 4.681696 | 4.821828 | 1.149135 | 17.4443 | N/A |  |  |  | 69.78% | No | N/A | N/A | N/A | N/A | N/A |  |  |  | V4.0 | 2024-12-05 |  | 173 kg cementitious content per m3 concrete. | ready-mix
|  |  | 71673d5e-c8c7-4b35-a8d2-97940e887b03 | Concrete | Concrete, GEN 1 | Concrete GEN1 with 40% PFA cement | Assumed 253 kg total cementitious content per m3 concrete. Estimated from ICE Cement, Mortar, Concrete model with an estimate of realistic cement contents, not minimum cement contents. More cement is often added into a mixture, e.g. to cure quicker. Concrete has a wide variation of cement contents for the same strength class of concrete. This adds additional uncertainty to this data by strength class. There is no substitute for finding out the actual cement content used in a mixture (not specified min cement content - actual cement content used by the contractor). The cement content for your mixture at this strength class might be a very different value than assumed here. | Cradle to gate, A1-3 |  |  | 1 | m3 | 2370 | 2370 | [5 empty] | 155.3063 | 0.06553007 | [31 empty] | V1.0 | 4.789744 | 2.068299 | 4.778973 | 4.877741 | 1.101952 | 17.61671 | N/A |  |  |  | 70.47% | No | N/A | N/A | N/A | N/A | N/A |  |  |  | V4.0 | 2024-12-05 |  | 253 kg cementitious content per m3 concrete. | ready-mix
|  |  | 90a2620f-14c7-4b15-a0ce-dbb21adc47be | Concrete | Concrete, GEN 2 | Concrete GEN 2 with 40% PFA cement | Assumed 276 kg total cementitious content per m3 concrete. Estimated from ICE Cement, Mortar, Concrete model with an estimate of realistic cement contents, not minimum cement contents. More cement is often added into a mixture, e.g. to cure quicker. Concrete has a wide variation of cement contents for the same strength class of concrete. This adds additional uncertainty to this data by strength class. There is no substitute for finding out the actual cement content used in a mixture (not specified min cement content - actual cement content used by the contractor). The cement content for your mixture at this strength class might be a very different value than assumed here. | Cradle to gate, A1-3 |  |  | 1 | m3 | 2370 | 2370 | [5 empty] | 166.8542 | 0.07040263 | [31 empty] | V1.0 | 4.807851 | 2.062553 | 4.797068 | 4.888142 | 1.09317 | 17.64878 | N/A |  |  |  | 70.6% | No | N/A | N/A | N/A | N/A | N/A |  |  |  | V4.0 | 2024-12-05 |  | 276 kg cementitious content per m3 concrete. | ready-mix
|  |  | de5ab00e-f2b8-4656-bfb9-8b22bdaa0edf | Concrete | Concrete, GEN 3 | Concrete GEN 3 with 40% PFA cement | Assumed 299 kg total cementitious content per m3 concrete. Estimated from ICE Cement, Mortar, Concrete model with an estimate of realistic cement contents, not minimum cement contents. More cement is often added into a mixture, e.g. to cure quicker. Concrete has a wide variation of cement contents for the same strength class of concrete. This adds additional uncertainty to this data by strength class. There is no substitute for finding out the actual cement content used in a mixture (not specified min cement content - actual cement content used by the contractor). The cement content for your mixture at this strength class might be a very different value than assumed here. | Cradle to gate, A1-3 |  |  | 1 | m3 | 2370 | 2370 | [5 empty] | 178.423 | 0.07528396 | [31 empty] | V1.0 | 4.823307 | 2.057649 | 4.812507 | 4.897016 | 1.085674 | 17.67615 | N/A |  |  |  | 70.7% | No | N/A | N/A | N/A | N/A | N/A |  |  |  | V4.0 | 2024-12-05 |  | 299 kg cementitious content per m3 concrete. | ready-mix
|  |  | 903dca19-9803-4dbf-8175-c4da9448b3f3 | Concrete | Concrete, 20/25 | Concrete RC20/25 with 40% PFA cement | Assumed 328 kg total cementitious content per m3 concrete. Estimated from ICE Cement, Mortar, Concrete model with an estimate of realistic cement contents, not minimum cement contents. More cement is often added into a mixture, e.g. to cure quicker. Concrete has a wide variation of cement contents for the same strength class of concrete. This adds additional uncertainty to this data by strength class. There is no substitute for finding out the actual cement content used in a mixture (not specified min cement content - actual cement content used by the contractor). The cement content for your mixture at this strength class might be a very different value than assumed here. | Cradle to gate, A1-3 |  |  | 1 | m3 | 2380 | 2380 | [5 empty] | 193.1946 | 0.0811742 | [31 empty] | V1.0 | 4.837884 | 2.053023 | 4.827015 | 4.905356 | 1.078613 | 17.70189 | N/A |  |  |  | 70.81% | No | N/A | N/A | N/A | N/A | N/A |  |  |  | V4.0 | 2024-12-05 |  | 328 kg cementitious content per m3 concrete. | ready-mix
|  |  | 6ad2fe19-7339-4511-b501-3851e32b3fa2 | Concrete | Concrete, 25/30 | Concrete RC25/30 with 40% PFA cement | Assumed 351 kg total cementitious content per m3 concrete. Estimated from ICE Cement, Mortar, Concrete model with an estimate of realistic cement contents, not minimum cement contents. More cement is often added into a mixture, e.g. to cure quicker. Concrete has a wide variation of cement contents for the same strength class of concrete. This adds additional uncertainty to this data by strength class. There is no substitute for finding out the actual cement content used in a mixture (not specified min cement content - actual cement content used by the contractor). The cement content for your mixture at this strength class might be a very different value than assumed here. | Cradle to gate, A1-3 |  |  | 1 | m3 | 2380 | 2380 | [5 empty] | 204.7776 | 0.08604103 | [31 empty] | V1.0 | 4.849356 | 2.049383 | 4.838475 | 4.911943 | 1.07305 | 17.72221 | N/A |  |  |  | 70.89% | No | N/A | N/A | N/A | N/A | N/A |  |  |  | V4.0 | 2024-12-05 |  | 351 kg cementitious content per m3 concrete. | ready-mix
|  |  | 8d471cad-9cc1-4c74-bc79-39f14b2d1ecf | Concrete | Concrete, 28/35 | Concrete RC28/35 with 40% PFA cement | Assumed 375 kg total cementitious content per m3 concrete. Estimated from ICE Cement, Mortar, Concrete model with an estimate of realistic cement contents, not minimum cement contents. More cement is often added into a mixture, e.g. to cure quicker. Concrete has a wide variation of cement contents for the same strength class of concrete. This adds additional uncertainty to this data by strength class. There is no substitute for finding out the actual cement content used in a mixture (not specified min cement content - actual cement content used by the contractor). The cement content for your mixture at this strength class might be a very different value than assumed here. | Cradle to gate, A1-3 |  |  | 1 | m3 | 2380 | 2380 | [5 empty] | 217.0067 | 0.09117927 | [31 empty] | V1.0 | 4.859957 | 2.046019 | 4.84906 | 4.918026 | 1.06791 | 17.74097 | N/A |  |  |  | 70.96% | No | N/A | N/A | N/A | N/A | N/A |  |  |  | V4.0 | 2024-12-05 |  | 375 kg cementitious content per m3 concrete. | ready-mix
|  |  | 455773f1-d526-4b02-992b-e6e0f9652b49 | Concrete | Concrete, 32/40 | Concrete RC32/40 with 40% PFA cement | Assumed 420 kg total cementitious content per m3 concrete. Estimated from ICE Cement, Mortar, Concrete model with an estimate of realistic cement contents, not minimum cement contents. More cement is often added into a mixture, e.g. to cure quicker. Concrete has a wide variation of cement contents for the same strength class of concrete. This adds additional uncertainty to this data by strength class. There is no substitute for finding out the actual cement content used in a mixture (not specified min cement content - actual cement content used by the contractor). The cement content for your mixture at this strength class might be a very different value than assumed here. | Cradle to gate, A1-3 |  |  | 1 | m3 | 2380 | 2380 | [5 empty] | 239.5821 | 0.1006648 | [31 empty] | V1.0 | 4.877234 | 2.040537 | 4.866337 | 4.927957 | 1.059528 | 17.77159 | N/A |  |  |  | 71.09% | No | N/A | N/A | N/A | N/A | N/A |  |  |  | V4.0 | 2024-12-05 |  | 420 kg cementitious content per m3 concrete. | ready-mix
|  |  | 9e70bd0b-122a-465b-836f-bc8351d6bf1c | Concrete | Concrete, 35/45 | Concrete RC35/45 with 40% PFA cement | Assumed 449 kg total cementitious content per m3 concrete. Estimated from ICE Cement, Mortar, Concrete model with an estimate of realistic cement contents, not minimum cement contents. More cement is often added into a mixture, e.g. to cure quicker. Concrete has a wide variation of cement contents for the same strength class of concrete. This adds additional uncertainty to this data by strength class. There is no substitute for finding out the actual cement content used in a mixture (not specified min cement content - actual cement content used by the contractor). The cement content for your mixture at this strength class might be a very different value than assumed here. | Cradle to gate, A1-3 |  |  | 1 | m3 | 2380 | 2380 | [5 empty] | 253.8002 | 0.1066387 | [31 empty] | V1.0 | 4.886905 | 2.037469 | 4.876023 | 4.933524 | 1.054835 | 17.78876 | N/A |  |  |  | 71.16% | No | N/A | N/A | N/A | N/A | N/A |  |  |  | V4.0 | 2024-12-05 |  | 449 kg cementitious content per m3 concrete. | ready-mix
|  |  | 1a534518-9268-4af3-ba07-03236ac47ba7 | Concrete | Concrete, 40/50 | Concrete RC40/50 with 40% PFA cement | Assumed 483 kg total cementitious content per m3 concrete. Estimated from ICE Cement, Mortar, Concrete model with an estimate of realistic cement contents, not minimum cement contents. More cement is often added into a mixture, e.g. to cure quicker. Concrete has a wide variation of cement contents for the same strength class of concrete. This adds additional uncertainty to this data by strength class. There is no substitute for finding out the actual cement content used in a mixture (not specified min cement content - actual cement content used by the contractor). The cement content for your mixture at this strength class might be a very different value than assumed here. | Cradle to gate, A1-3 |  |  | 1 | m3 | 2380 | 2380 | [5 empty] | 270.9944 | 0.1138632 | [31 empty] | V1.0 | 4.897268 | 2.034181 | 4.886406 | 4.939493 | 1.049804 | 17.80715 | N/A |  |  |  | 71.23% | No | N/A | N/A | N/A | N/A | N/A |  |  |  | V4.0 | 2024-12-05 |  | 483 kg cementitious content per m3 concrete. | ready-mix
|  |  | 47ae3a22-cf9f-4625-8e40-06d18b567297 | Concrete | Concrete, PAV 1 | Concrete PAV1 with 40% PFA cement | Assumed 374 kg total cementitious content per m3 concrete. Estimated from ICE Cement, Mortar, Concrete model with an estimate of realistic cement contents, not minimum cement contents. More cement is often added into a mixture, e.g. to cure quicker. Concrete has a wide variation of cement contents for the same strength class of concrete. This adds additional uncertainty to this data by strength class. There is no substitute for finding out the actual cement content used in a mixture (not specified min cement content - actual cement content used by the contractor). The cement content for your mixture at this strength class might be a very different value than assumed here. | Cradle to gate, A1-3 |  |  | 1 | m3 | 2380 | 2380 | [5 empty] | 216.3695 | 0.09091156 | [31 empty] | V1.0 | 4.859481 | 2.04617 | 4.848586 | 4.917754 | 1.06814 | 17.74013 | N/A |  |  |  | 70.96% | No | N/A | N/A | N/A | N/A | N/A |  |  |  | V4.0 | 2024-12-05 |  | 374 kg cementitious content per m3 concrete. | ready-mix
|  |  | f6cf5dc0-4bcc-4681-be41-75255e172d64 | Concrete | Concrete, PAV 2 | Concrete PAV2 with 40% PFA cement | Assumed 421 kg total cementitious content per m3 concrete. Estimated from ICE Cement, Mortar, Concrete model with an estimate of realistic cement contents, not minimum cement contents. More cement is often added into a mixture, e.g. to cure quicker. Concrete has a wide variation of cement contents for the same strength class of concrete. This adds additional uncertainty to this data by strength class. There is no substitute for finding out the actual cement content used in a mixture (not specified min cement content - actual cement content used by the contractor). The cement content for your mixture at this strength class might be a very different value than assumed here. | Cradle to gate, A1-3 |  |  | 1 | m3 | 2380 | 2380 | [5 empty] | 240.0947 | 0.1008801 | [31 empty] | V1.0 | 4.877523 | 2.040446 | 4.866623 | 4.928121 | 1.059389 | 17.7721 | N/A |  |  |  | 71.09% | No | N/A | N/A | N/A | N/A | N/A |  |  |  | V4.0 | 2024-12-05 |  | 421 kg cementitious content per m3 concrete. | ready-mix
|  |  | 6046818d-f56d-476d-abe6-b852f509e508 | Concrete | Concrete, GEN 0 | Concrete GEN0 with 25% GGBS cement | Assumed 145 kg total cementitious content per m3 concrete. Estimated from ICE Cement, Mortar, Concrete model with an estimate of realistic cement contents, not minimum cement contents. More cement is often added into a mixture, e.g. to cure quicker. Concrete has a wide variation of cement contents for the same strength class of concrete. This adds additional uncertainty to this data by strength class. There is no substitute for finding out the actual cement content used in a mixture (not specified min cement content - actual cement content used by the contractor). The cement content for your mixture at this strength class might be a very different value than assumed here. | Cradle to gate, A1-3 |  |  | 1 | m3 | 2365 | 2365 | [5 empty] | 122.4027 | 0.05175591 | [31 empty] | V1.0 | 4.706543 | 2.093338 | 4.67885 | 4.804919 | 1.142338 | 17.42599 | N/A |  |  |  | 69.7% | No | N/A | N/A | N/A | N/A | N/A |  |  |  | V4.0 | 2024-12-05 |  | 145 kg cementitious content per m3 concrete. | ready-mix
|  |  | a3291faf-bf2a-48f5-9613-6c71be608c6e | Concrete | Concrete, GEN 1 | Concrete GEN1 with 25% GGBS cement | Assumed 210 kg total cementitious content per m3 concrete. Estimated from ICE Cement, Mortar, Concrete model with an estimate of realistic cement contents, not minimum cement contents. More cement is often added into a mixture, e.g. to cure quicker. Concrete has a wide variation of cement contents for the same strength class of concrete. This adds additional uncertainty to this data by strength class. There is no substitute for finding out the actual cement content used in a mixture (not specified min cement content - actual cement content used by the contractor). The cement content for your mixture at this strength class might be a very different value than assumed here. | Cradle to gate, A1-3 |  |  | 1 | m3 | 2365 | 2365 | [5 empty] | 164.1894 | 0.06942471 | [31 empty] | V1.0 | 4.798355 | 2.064138 | 4.76993 | 4.856476 | 1.097777 | 17.58668 | N/A |  |  |  | 70.35% | No | N/A | N/A | N/A | N/A | N/A |  |  |  | V4.0 | 2024-12-05 |  | 210 kg cementitious content per m3 concrete. | ready-mix
|  |  | 8207d167-0d67-497a-bd0a-6ee66a959482 | Concrete | Concrete, GEN 2 | Concrete GEN 2 with 25% GGBS cement | Assumed 234 kg total cementitious content per m3 concrete. Estimated from ICE Cement, Mortar, Concrete model with an estimate of realistic cement contents, not minimum cement contents. More cement is often added into a mixture, e.g. to cure quicker. Concrete has a wide variation of cement contents for the same strength class of concrete. This adds additional uncertainty to this data by strength class. There is no substitute for finding out the actual cement content used in a mixture (not specified min cement content - actual cement content used by the contractor). The cement content for your mixture at this strength class might be a very different value than assumed here. | Cradle to gate, A1-3 |  |  | 1 | m3 | 2360 | 2360 | [5 empty] | 179.7443 | 0.07616283 | [31 empty] | V1.0 | 4.819303 | 2.057475 | 4.790643 | 4.868201 | 1.08762 | 17.62324 | N/A |  |  |  | 70.49% | No | N/A | N/A | N/A | N/A | N/A |  |  |  | V4.0 | 2024-12-05 |  | 234 kg cementitious content per m3 concrete. | ready-mix
|  |  | 55a81ca7-d0d9-49a6-b947-c6db3f990a5f | Concrete | Concrete, GEN 3 | Concrete GEN 3 with 25% GGBS cement | Assumed 254 kg total cementitious content per m3 concrete. Estimated from ICE Cement, Mortar, Concrete model with an estimate of realistic cement contents, not minimum cement contents. More cement is often added into a mixture, e.g. to cure quicker. Concrete has a wide variation of cement contents for the same strength class of concrete. This adds additional uncertainty to this data by strength class. There is no substitute for finding out the actual cement content used in a mixture (not specified min cement content - actual cement content used by the contractor). The cement content for your mixture at this strength class might be a very different value than assumed here. | Cradle to gate, A1-3 |  |  | 1 | m3 | 2360 | 2360 | [5 empty] | 192.4458 | 0.08154484 | [31 empty] | V1.0 | 4.833276 | 2.053031 | 4.804454 | 4.876019 | 1.080846 | 17.64763 | N/A |  |  |  | 70.59% | No | N/A | N/A | N/A | N/A | N/A |  |  |  | V4.0 | 2024-12-05 |  | 254 kg cementitious content per m3 concrete. | ready-mix
|  |  | 6bd8fc0c-9733-4dcd-91e0-ce5eb528ecf3 | Concrete | Concrete, 20/25 | Concrete RC20/25 with 25% GGBS cement | Assumed 282 kg total cementitious content per m3 concrete. Estimated from ICE Cement, Mortar, Concrete model with an estimate of realistic cement contents, not minimum cement contents. More cement is often added into a mixture, e.g. to cure quicker. Concrete has a wide variation of cement contents for the same strength class of concrete. This adds additional uncertainty to this data by strength class. There is no substitute for finding out the actual cement content used in a mixture (not specified min cement content - actual cement content used by the contractor). The cement content for your mixture at this strength class might be a very different value than assumed here. | Cradle to gate, A1-3 |  |  | 1 | m3 | 2395 | 2395 | [5 empty] | 211.4979 | 0.08830811 | [31 empty] | V1.0 | 4.848381 | 2.048226 | 4.819389 | 4.884473 | 1.073523 | 17.67399 | N/A |  |  |  | 70.7% | No | N/A | N/A | N/A | N/A | N/A |  |  |  | V4.0 | 2024-12-05 |  | 282 kg cementitious content per m3 concrete. | ready-mix
|  |  | cc08491b-5c0b-4f14-bd28-4b653508322c | Concrete | Concrete, 25/30 | Concrete RC25/30 with 25% GGBS cement | Assumed 303 kg total cementitious content per m3 concrete. Estimated from ICE Cement, Mortar, Concrete model with an estimate of realistic cement contents, not minimum cement contents. More cement is often added into a mixture, e.g. to cure quicker. Concrete has a wide variation of cement contents for the same strength class of concrete. This adds additional uncertainty to this data by strength class. There is no substitute for finding out the actual cement content used in a mixture (not specified min cement content - actual cement content used by the contractor). The cement content for your mixture at this strength class might be a very different value than assumed here. | Cradle to gate, A1-3 |  |  | 1 | m3 | 2395 | 2395 | [5 empty] | 224.7496 | 0.09384116 | [31 empty] | V1.0 | 4.858979 | 2.044855 | 4.829866 | 4.890404 | 1.068384 | 17.69249 | N/A |  |  |  | 70.77% | No | N/A | N/A | N/A | N/A | N/A |  |  |  | V4.0 | 2024-12-05 |  | 303 kg cementitious content per m3 concrete. | ready-mix
|  |  | aab6d50d-71aa-440e-bc25-6263dcdd2d1c | Concrete | Concrete, 28/35 | Concrete RC28/35 with 25% GGBS cement | Assumed 328 kg total cementitious content per m3 concrete. Estimated from ICE Cement, Mortar, Concrete model with an estimate of realistic cement contents, not minimum cement contents. More cement is often added into a mixture, e.g. to cure quicker. Concrete has a wide variation of cement contents for the same strength class of concrete. This adds additional uncertainty to this data by strength class. There is no substitute for finding out the actual cement content used in a mixture (not specified min cement content - actual cement content used by the contractor). The cement content for your mixture at this strength class might be a very different value than assumed here. | Cradle to gate, A1-3 |  |  | 1 | m3 | 2395 | 2395 | [5 empty] | 240.9672 | 0.1006126 | [31 empty] | V1.0 | 4.870648 | 2.041144 | 4.841414 | 4.896941 | 1.062725 | 17.71287 | N/A |  |  |  | 70.85% | No | N/A | N/A | N/A | N/A | N/A |  |  |  | V4.0 | 2024-12-05 |  | 328 kg cementitious content per m3 concrete. | ready-mix
|  |  | 27bd48ca-ac17-4281-8fe1-5da86f4e8fec | Concrete | Concrete, 32/40 | Concrete RC32/40 with 25% GGBS cement | Assumed 373 kg total cementitious content per m3 concrete. Estimated from ICE Cement, Mortar, Concrete model with an estimate of realistic cement contents, not minimum cement contents. More cement is often added into a mixture, e.g. to cure quicker. Concrete has a wide variation of cement contents for the same strength class of concrete. This adds additional uncertainty to this data by strength class. There is no substitute for finding out the actual cement content used in a mixture (not specified min cement content - actual cement content used by the contractor). The cement content for your mixture at this strength class might be a very different value than assumed here. | Cradle to gate, A1-3 |  |  | 1 | m3 | 2395 | 2395 | [5 empty] | 270.0976 | 0.1127756 | [31 empty] | V1.0 | 4.888246 | 2.035546 | 4.858842 | 4.906806 | 1.054189 | 17.74363 | N/A |  |  |  | 70.97% | No | N/A | N/A | N/A | N/A | N/A |  |  |  | V4.0 | 2024-12-05 |  | 373 kg cementitious content per m3 concrete. | ready-mix
|  |  | ecd9fa63-8081-40ed-911a-1b15043831b2 | Concrete | Concrete, 35/45 | Concrete RC35/45 with 25% GGBS cement | Assumed 404 kg total cementitious content per m3 concrete. Estimated from ICE Cement, Mortar, Concrete model with an estimate of realistic cement contents, not minimum cement contents. More cement is often added into a mixture, e.g. to cure quicker. Concrete has a wide variation of cement contents for the same strength class of concrete. This adds additional uncertainty to this data by strength class. There is no substitute for finding out the actual cement content used in a mixture (not specified min cement content - actual cement content used by the contractor). The cement content for your mixture at this strength class might be a very different value than assumed here. | Cradle to gate, A1-3 |  |  | 1 | m3 | 2395 | 2395 | [5 empty] | 290.2886 | 0.1212061 | [31 empty] | V1.0 | 4.898157 | 2.032394 | 4.868653 | 4.91236 | 1.049382 | 17.76095 | N/A |  |  |  | 71.04% | No | N/A | N/A | N/A | N/A | N/A |  |  |  | V4.0 | 2024-12-05 |  | 404 kg cementitious content per m3 concrete. | ready-mix
|  |  | c6efb373-5fbf-4cb2-a327-c6c54844a4c9 | Concrete | Concrete, 40/50 | Concrete RC40/50 with 25% GGBS cement | Assumed 435 kg total cementitious content per m3 concrete. Estimated from ICE Cement, Mortar, Concrete model with an estimate of realistic cement contents, not minimum cement contents. More cement is often added into a mixture, e.g. to cure quicker. Concrete has a wide variation of cement contents for the same strength class of concrete. This adds additional uncertainty to this data by strength class. There is no substitute for finding out the actual cement content used in a mixture (not specified min cement content - actual cement content used by the contractor). The cement content for your mixture at this strength class might be a very different value than assumed here. | Cradle to gate, A1-3 |  |  | 1 | m3 | 2395 | 2395 | [5 empty] | 310.3776 | 0.129594 | [31 empty] | V1.0 | 4.906853 | 2.029628 | 4.877268 | 4.917236 | 1.045163 | 17.77615 | N/A |  |  |  | 71.1% | No | N/A | N/A | N/A | N/A | N/A |  |  |  | V4.0 | 2024-12-05 |  | 435 kg cementitious content per m3 concrete. | ready-mix
|  |  | 0a20af51-ba0e-405c-a8f0-f178a5cc49cf | Concrete | Concrete, PAV 1 | Concrete PAV1 with 25% GGBS cement | Assumed 328 kg total cementitious content per m3 concrete. Estimated from ICE Cement, Mortar, Concrete model with an estimate of realistic cement contents, not minimum cement contents. More cement is often added into a mixture, e.g. to cure quicker. Concrete has a wide variation of cement contents for the same strength class of concrete. This adds additional uncertainty to this data by strength class. There is no substitute for finding out the actual cement content used in a mixture (not specified min cement content - actual cement content used by the contractor). The cement content for your mixture at this strength class might be a very different value than assumed here. | Cradle to gate, A1-3 |  |  | 1 | m3 | 2395 | 2395 | [5 empty] | 241.4448 | 0.100812 | [31 empty] | V1.0 | 4.871019 | 2.041026 | 4.841783 | 4.89715 | 1.062545 | 17.71352 | N/A |  |  |  | 70.85% | No | N/A | N/A | N/A | N/A | N/A |  |  |  | V4.0 | 2024-12-05 |  | 328 kg cementitious content per m3 concrete. | ready-mix
|  |  | c49ab074-5cca-4f2c-aacd-158b4b7cbcb0 | Concrete | Concrete, PAV 2 | Concrete PAV2 with 25% GGBS cement | Assumed 373 kg total cementitious content per m3 concrete. Estimated from ICE Cement, Mortar, Concrete model with an estimate of realistic cement contents, not minimum cement contents. More cement is often added into a mixture, e.g. to cure quicker. Concrete has a wide variation of cement contents for the same strength class of concrete. This adds additional uncertainty to this data by strength class. There is no substitute for finding out the actual cement content used in a mixture (not specified min cement content - actual cement content used by the contractor). The cement content for your mixture at this strength class might be a very different value than assumed here. | Cradle to gate, A1-3 |  |  | 1 | m3 | 2395 | 2395 | [5 empty] | 270.1702 | 0.1128059 | [31 empty] | V1.0 | 4.888244 | 2.035547 | 4.858839 | 4.906804 | 1.05419 | 17.74362 | N/A |  |  |  | 70.97% | No | N/A | N/A | N/A | N/A | N/A |  |  |  | V4.0 | 2024-12-05 |  | 373 kg cementitious content per m3 concrete. | ready-mix
|  |  | b9657f6b-f3e4-4cda-b6fc-fa0bf890dd75 | Concrete | Concrete, GEN 0 | Concrete GEN0 with 50% GGBS cement | Assumed 140 kg total cementitious content per m3 concrete. Estimated from ICE Cement, Mortar, Concrete model with an estimate of realistic cement contents, not minimum cement contents. More cement is often added into a mixture, e.g. to cure quicker. Concrete has a wide variation of cement contents for the same strength class of concrete. This adds additional uncertainty to this data by strength class. There is no substitute for finding out the actual cement content used in a mixture (not specified min cement content - actual cement content used by the contractor). The cement content for your mixture at this strength class might be a very different value than assumed here. | Cradle to gate, A1-3 |  |  | 1 | m3 | 2360 | 2360 | [5 empty] | 92.17252 | 0.03905615 | [31 empty] | V1.0 | 4.596172 | 2.128442 | 4.524582 | 4.698069 | 1.195873 | 17.14314 | N/A |  |  |  | 68.57% | No | N/A | N/A | N/A | N/A | N/A |  |  |  | V4.0 | 2024-12-05 |  | 140 kg cementitious content per m3 concrete. | ready-mix
|  |  | c4b56a54-c9c2-463c-8689-c5f3d4e6aa70 | Concrete | Concrete, GEN 1 | Concrete GEN1 with 50% GGBS cement | Assumed 200 kg total cementitious content per m3 concrete. Estimated from ICE Cement, Mortar, Concrete model with an estimate of realistic cement contents, not minimum cement contents. More cement is often added into a mixture, e.g. to cure quicker. Concrete has a wide variation of cement contents for the same strength class of concrete. This adds additional uncertainty to this data by strength class. There is no substitute for finding out the actual cement content used in a mixture (not specified min cement content - actual cement content used by the contractor). The cement content for your mixture at this strength class might be a very different value than assumed here. | Cradle to gate, A1-3 |  |  | 1 | m3 | 2360 | 2360 | [5 empty] | 119.2512 | 0.05053016 | [31 empty] | V1.0 | 4.713619 | 2.091091 | 4.637934 | 4.760851 | 1.138866 | 17.34236 | N/A |  |  |  | 69.37% | No | N/A | N/A | N/A | N/A | N/A |  |  |  | V4.0 | 2024-12-05 |  | 200 kg cementitious content per m3 concrete. | ready-mix
|  |  | 0028a50d-9c22-44c1-8f3d-bdbbe317ac1d | Concrete | Concrete, GEN 2 | Concrete GEN 2 with 50% GGBS cement | Assumed 228 kg total cementitious content per m3 concrete. Estimated from ICE Cement, Mortar, Concrete model with an estimate of realistic cement contents, not minimum cement contents. More cement is often added into a mixture, e.g. to cure quicker. Concrete has a wide variation of cement contents for the same strength class of concrete. This adds additional uncertainty to this data by strength class. There is no substitute for finding out the actual cement content used in a mixture (not specified min cement content - actual cement content used by the contractor). The cement content for your mixture at this strength class might be a very different value than assumed here. | Cradle to gate, A1-3 |  |  | 1 | m3 | 2350 | 2350 | [5 empty] | 131.8786 | 0.05611856 | [31 empty] | V1.0 | 4.74904 | 2.079825 | 4.672037 | 4.779739 | 1.121686 | 17.40233 | N/A |  |  |  | 69.61% | No | N/A | N/A | N/A | N/A | N/A |  |  |  | V4.0 | 2024-12-05 |  | 228 kg cementitious content per m3 concrete. | ready-mix
|  |  | ad457719-83aa-4f7d-9679-ba017648a622 | Concrete | Concrete, GEN 3 | Concrete GEN 3 with 50% GGBS cement | Assumed 247 kg total cementitious content per m3 concrete. Estimated from ICE Cement, Mortar, Concrete model with an estimate of realistic cement contents, not minimum cement contents. More cement is often added into a mixture, e.g. to cure quicker. Concrete has a wide variation of cement contents for the same strength class of concrete. This adds additional uncertainty to this data by strength class. There is no substitute for finding out the actual cement content used in a mixture (not specified min cement content - actual cement content used by the contractor). The cement content for your mixture at this strength class might be a very different value than assumed here. | Cradle to gate, A1-3 |  |  | 1 | m3 | 2350 | 2350 | [5 empty] | 140.6692 | 0.05985921 | [31 empty] | V1.0 | 4.767205 | 2.074046 | 4.689474 | 4.789395 | 1.112884 | 17.433 | N/A |  |  |  | 69.73% | No | N/A | N/A | N/A | N/A | N/A |  |  |  | V4.0 | 2024-12-05 |  | 247 kg cementitious content per m3 concrete. | ready-mix
|  |  | 53c7cc2c-1f9a-491c-be9d-10fb5e3daee6 | Concrete | Concrete, 20/25 | Concrete RC20/25 with 50% GGBS cement | Assumed 279 kg total cementitious content per m3 concrete. Estimated from ICE Cement, Mortar, Concrete model with an estimate of realistic cement contents, not minimum cement contents. More cement is often added into a mixture, e.g. to cure quicker. Concrete has a wide variation of cement contents for the same strength class of concrete. This adds additional uncertainty to this data by strength class. There is no substitute for finding out the actual cement content used in a mixture (not specified min cement content - actual cement content used by the contractor). The cement content for your mixture at this strength class might be a very different value than assumed here. | Cradle to gate, A1-3 |  |  | 1 | m3 | 2390 | 2390 | [5 empty] | 155.9939 | 0.06526943 | [31 empty] | V1.0 | 4.790162 | 2.066744 | 4.711535 | 4.801612 | 1.101755 | 17.47181 | N/A |  |  |  | 69.89% | No | N/A | N/A | N/A | N/A | N/A |  |  |  | V4.0 | 2024-12-05 |  | 279 kg cementitious content per m3 concrete. | ready-mix
|  |  | cdce592e-e917-45ca-9c17-d181628f36ab | Concrete | Concrete, 25/30 | Concrete RC25/30 with 50% GGBS cement | Assumed 300 kg total cementitious content per m3 concrete. Estimated from ICE Cement, Mortar, Concrete model with an estimate of realistic cement contents, not minimum cement contents. More cement is often added into a mixture, e.g. to cure quicker. Concrete has a wide variation of cement contents for the same strength class of concrete. This adds additional uncertainty to this data by strength class. There is no substitute for finding out the actual cement content used in a mixture (not specified min cement content - actual cement content used by the contractor). The cement content for your mixture at this strength class might be a very different value than assumed here. | Cradle to gate, A1-3 |  |  | 1 | m3 | 2390 | 2390 | [5 empty] | 165.4792 | 0.06923816 | [31 empty] | V1.0 | 4.804924 | 2.062048 | 4.725734 | 4.809476 | 1.094597 | 17.49678 | N/A |  |  |  | 69.99% | No | N/A | N/A | N/A | N/A | N/A |  |  |  | V4.0 | 2024-12-05 |  | 300 kg cementitious content per m3 concrete. | ready-mix
|  |  | a663fdfc-88da-43d8-8ccf-ce132c44e5ba | Concrete | Concrete, 28/35 | Concrete RC28/35 with 50% GGBS cement | Assumed 330 kg total cementitious content per m3 concrete. Estimated from ICE Cement, Mortar, Concrete model with an estimate of realistic cement contents, not minimum cement contents. More cement is often added into a mixture, e.g. to cure quicker. Concrete has a wide variation of cement contents for the same strength class of concrete. This adds additional uncertainty to this data by strength class. There is no substitute for finding out the actual cement content used in a mixture (not specified min cement content - actual cement content used by the contractor). The cement content for your mixture at this strength class might be a very different value than assumed here. | Cradle to gate, A1-3 |  |  | 1 | m3 | 2390 | 2390 | [5 empty] | 179.1818 | 0.07497145 | [31 empty] | V1.0 | 4.823661 | 2.056089 | 4.74377 | 4.819465 | 1.08551 | 17.52849 | N/A |  |  |  | 70.11% | No | N/A | N/A | N/A | N/A | N/A |  |  |  | V4.0 | 2024-12-05 |  | 330 kg cementitious content per m3 concrete. | ready-mix
|  |  | 279dd3b7-a443-404e-9309-6fc5ca27d7f4 | Concrete | Concrete, 32/40 | Concrete RC32/40 with 50% GGBS cement | Assumed 385 kg total cementitious content per m3 concrete. Estimated from ICE Cement, Mortar, Concrete model with an estimate of realistic cement contents, not minimum cement contents. More cement is often added into a mixture, e.g. to cure quicker. Concrete has a wide variation of cement contents for the same strength class of concrete. This adds additional uncertainty to this data by strength class. There is no substitute for finding out the actual cement content used in a mixture (not specified min cement content - actual cement content used by the contractor). The cement content for your mixture at this strength class might be a very different value than assumed here. | Cradle to gate, A1-3 |  |  | 1 | m3 | 2390 | 2390 | [5 empty] | 204.2441 | 0.08545777 | [31 empty] | V1.0 | 4.851452 | 2.04725 | 4.770535 | 4.834288 | 1.072029 | 17.57555 | N/A |  |  |  | 70.3% | No | N/A | N/A | N/A | N/A | N/A |  |  |  | V4.0 | 2024-12-05 |  | 385 kg cementitious content per m3 concrete. | ready-mix
|  |  | 97756df7-6bbb-492f-add2-0434f91099bf | Concrete | Concrete, 35/45 | Concrete RC35/45 with 50% GGBS cement | Assumed 417 kg total cementitious content per m3 concrete. Estimated from ICE Cement, Mortar, Concrete model with an estimate of realistic cement contents, not minimum cement contents. More cement is often added into a mixture, e.g. to cure quicker. Concrete has a wide variation of cement contents for the same strength class of concrete. This adds additional uncertainty to this data by strength class. There is no substitute for finding out the actual cement content used in a mixture (not specified min cement content - actual cement content used by the contractor). The cement content for your mixture at this strength class might be a very different value than assumed here. | Cradle to gate, A1-3 |  |  | 1 | m3 | 2390 | 2390 | [5 empty] | 219.0336 | 0.09164584 | [31 empty] | V1.0 | 4.864233 | 2.043184 | 4.782828 | 4.841096 | 1.065832 | 17.59717 | N/A |  |  |  | 70.39% | No | N/A | N/A | N/A | N/A | N/A |  |  |  | V4.0 | 2024-12-05 |  | 417 kg cementitious content per m3 concrete. | ready-mix
|  |  | 2a5b6ee9-a9bb-4eb4-91f3-7bbc9bb91e31 | Concrete | Concrete, 40/50 | Concrete RC40/50 with 50% GGBS cement | Assumed 449 kg total cementitious content per m3 concrete. Estimated from ICE Cement, Mortar, Concrete model with an estimate of realistic cement contents, not minimum cement contents. More cement is often added into a mixture, e.g. to cure quicker. Concrete has a wide variation of cement contents for the same strength class of concrete. This adds additional uncertainty to this data by strength class. There is no substitute for finding out the actual cement content used in a mixture (not specified min cement content - actual cement content used by the contractor). The cement content for your mixture at this strength class might be a very different value than assumed here. | Cradle to gate, A1-3 |  |  | 1 | m3 | 2390 | 2390 | [5 empty] | 233.5967 | 0.09773921 | [31 empty] | V1.0 | 4.875973 | 2.03945 | 4.79415 | 4.847367 | 1.060135 | 17.61708 | N/A |  |  |  | 70.47% | No | N/A | N/A | N/A | N/A | N/A |  |  |  | V4.0 | 2024-12-05 |  | 449 kg cementitious content per m3 concrete. | ready-mix
|  |  | 6b27b0e1-4a16-4040-b8c6-5f7ad2da09ee | Concrete | Concrete, PAV 1 | Concrete PAV1 with 50% GGBS cement | Assumed 332 kg total cementitious content per m3 concrete. Estimated from ICE Cement, Mortar, Concrete model with an estimate of realistic cement contents, not minimum cement contents. More cement is often added into a mixture, e.g. to cure quicker. Concrete has a wide variation of cement contents for the same strength class of concrete. This adds additional uncertainty to this data by strength class. There is no substitute for finding out the actual cement content used in a mixture (not specified min cement content - actual cement content used by the contractor). The cement content for your mixture at this strength class might be a very different value than assumed here. | Cradle to gate, A1-3 |  |  | 1 | m3 | 2390 | 2390 | [5 empty] | 179.858 | 0.07525441 | [31 empty] | V1.0 | 4.824579 | 2.055797 | 4.744656 | 4.819956 | 1.085064 | 17.53005 | N/A |  |  |  | 70.12% | No | N/A | N/A | N/A | N/A | N/A |  |  |  | V4.0 | 2024-12-05 |  | 332 kg cementitious content per m3 concrete. | ready-mix
|  |  | aaa8e9fc-5732-48dc-b757-bd3303fb7392 | Concrete | Concrete, PAV 2 | Concrete PAV2 with 50% GGBS cement | Assumed 385 kg total cementitious content per m3 concrete. Estimated from ICE Cement, Mortar, Concrete model with an estimate of realistic cement contents, not minimum cement contents. More cement is often added into a mixture, e.g. to cure quicker. Concrete has a wide variation of cement contents for the same strength class of concrete. This adds additional uncertainty to this data by strength class. There is no substitute for finding out the actual cement content used in a mixture (not specified min cement content - actual cement content used by the contractor). The cement content for your mixture at this strength class might be a very different value than assumed here. | Cradle to gate, A1-3 |  |  | 1 | m3 | 2390 | 2390 | [5 empty] | 204.3415 | 0.08549852 | [31 empty] | V1.0 | 4.851502 | 2.047234 | 4.770581 | 4.834314 | 1.072005 | 17.57564 | N/A |  |  |  | 70.3% | No | N/A | N/A | N/A | N/A | N/A |  |  |  | V4.0 | 2024-12-05 |  | 385 kg cementitious content per m3 concrete. | ready-mix
|  |  | be47c42d-9e0c-4844-9660-c628a0efd57b | Concrete | Concrete, GEN 0 | Concrete GEN0 with 70% GGBS cement | Assumed 170 kg total cementitious content per m3 concrete. Estimated from ICE Cement, Mortar, Concrete model with an estimate of realistic cement contents, not minimum cement contents. More cement is often added into a mixture, e.g. to cure quicker. Concrete has a wide variation of cement contents for the same strength class of concrete. This adds additional uncertainty to this data by strength class. There is no substitute for finding out the actual cement content used in a mixture (not specified min cement content - actual cement content used by the contractor). The cement content for your mixture at this strength class might be a very different value than assumed here. | Cradle to gate, A1-3 |  |  | 1 | m3 | 2360 | 2360 | [5 empty] | 79.77264 | 0.03380197 | [31 empty] | V1.0 | 4.537092 | 2.147237 | 4.394643 | 4.5934 | 1.22449 | 16.89686 | N/A |  |  |  | 67.59% | No | N/A | N/A | N/A | N/A | N/A |  |  |  | V4.0 | 2024-12-05 |  | 170 kg cementitious content per m3 concrete. | ready-mix
|  |  | da45f3a3-b499-443a-b634-693a9c1b5313 | Concrete | Concrete, GEN 1 | Concrete GEN1 with 70% GGBS cement | Assumed 250 kg total cementitious content per m3 concrete. Estimated from ICE Cement, Mortar, Concrete model with an estimate of realistic cement contents, not minimum cement contents. More cement is often added into a mixture, e.g. to cure quicker. Concrete has a wide variation of cement contents for the same strength class of concrete. This adds additional uncertainty to this data by strength class. There is no substitute for finding out the actual cement content used in a mixture (not specified min cement content - actual cement content used by the contractor). The cement content for your mixture at this strength class might be a very different value than assumed here. | Cradle to gate, A1-3 |  |  | 1 | m3 | 2360 | 2360 | [5 empty] | 103.1451 | 0.04370556 | [31 empty] | V1.0 | 4.67982 | 2.101846 | 4.525871 | 4.663161 | 1.155208 | 17.12591 | N/A |  |  |  | 68.5% | No | N/A | N/A | N/A | N/A | N/A |  |  |  | V4.0 | 2024-12-05 |  | 250 kg cementitious content per m3 concrete. | ready-mix
|  |  | 2e68b7a7-4e1e-41c9-8b89-f3a3a58d8e80 | Concrete | Concrete, GEN 2 | Concrete GEN 2 with 70% GGBS cement | Assumed 273 kg total cementitious content per m3 concrete. Estimated from ICE Cement, Mortar, Concrete model with an estimate of realistic cement contents, not minimum cement contents. More cement is often added into a mixture, e.g. to cure quicker. Concrete has a wide variation of cement contents for the same strength class of concrete. This adds additional uncertainty to this data by strength class. There is no substitute for finding out the actual cement content used in a mixture (not specified min cement content - actual cement content used by the contractor). The cement content for your mixture at this strength class might be a very different value than assumed here. | Cradle to gate, A1-3 |  |  | 1 | m3 | 2350 | 2350 | [5 empty] | 109.9794 | 0.04679974 | [31 empty] | V1.0 | 4.70626 | 2.093436 | 4.550052 | 4.676012 | 1.142394 | 17.16815 | N/A |  |  |  | 68.67% | No | N/A | N/A | N/A | N/A | N/A |  |  |  | V4.0 | 2024-12-05 |  | 273 kg cementitious content per m3 concrete. | ready-mix
|  |  | 39ddcf19-55dd-4502-a4ad-da3e7770fa73 | Concrete | Concrete, GEN 3 | Concrete GEN 3 with 70% GGBS cement | Assumed 295 kg total cementitious content per m3 concrete. Estimated from ICE Cement, Mortar, Concrete model with an estimate of realistic cement contents, not minimum cement contents. More cement is often added into a mixture, e.g. to cure quicker. Concrete has a wide variation of cement contents for the same strength class of concrete. This adds additional uncertainty to this data by strength class. There is no substitute for finding out the actual cement content used in a mixture (not specified min cement content - actual cement content used by the contractor). The cement content for your mixture at this strength class might be a very different value than assumed here. | Cradle to gate, A1-3 |  |  | 1 | m3 | 2350 | 2350 | [5 empty] | 117.0021 | 0.04978814 | [31 empty] | V1.0 | 4.727352 | 2.086726 | 4.569307 | 4.686244 | 1.132177 | 17.2018 | N/A |  |  |  | 68.81% | No | N/A | N/A | N/A | N/A | N/A |  |  |  | V4.0 | 2024-12-05 |  | 295 kg cementitious content per m3 concrete. | ready-mix
|  |  | 9bb4112f-72ec-4837-bd30-ebb1bade9827 | Concrete | Concrete, 20/25 | Concrete RC20/25 with 70% GGBS cement | Assumed 324 kg total cementitious content per m3 concrete. Estimated from ICE Cement, Mortar, Concrete model with an estimate of realistic cement contents, not minimum cement contents. More cement is often added into a mixture, e.g. to cure quicker. Concrete has a wide variation of cement contents for the same strength class of concrete. This adds additional uncertainty to this data by strength class. There is no substitute for finding out the actual cement content used in a mixture (not specified min cement content - actual cement content used by the contractor). The cement content for your mixture at this strength class might be a very different value than assumed here. | Cradle to gate, A1-3 |  |  | 1 | m3 | 2390 | 2390 | [5 empty] | 126.2693 | 0.05283233 | [31 empty] | V1.0 | 4.745539 | 2.08094 | 4.585886 | 4.695053 | 1.12337 | 17.23079 | N/A |  |  |  | 68.92% | No | N/A | N/A | N/A | N/A | N/A |  |  |  | V4.0 | 2024-12-05 |  | 324 kg cementitious content per m3 concrete. | ready-mix
|  |  | 9628c01a-8076-4471-8ade-f8b508e7af6a | Concrete | Concrete, 25/30 | Concrete RC25/30 with 70% GGBS cement | Assumed 346 kg total cementitious content per m3 concrete. Estimated from ICE Cement, Mortar, Concrete model with an estimate of realistic cement contents, not minimum cement contents. More cement is often added into a mixture, e.g. to cure quicker. Concrete has a wide variation of cement contents for the same strength class of concrete. This adds additional uncertainty to this data by strength class. There is no substitute for finding out the actual cement content used in a mixture (not specified min cement content - actual cement content used by the contractor). The cement content for your mixture at this strength class might be a very different value than assumed here. | Cradle to gate, A1-3 |  |  | 1 | m3 | 2390 | 2390 | [5 empty] | 133.2014 | 0.0557328 | [31 empty] | V1.0 | 4.762449 | 2.075561 | 4.601362 | 4.703278 | 1.115173 | 17.25782 | N/A |  |  |  | 69.03% | No | N/A | N/A | N/A | N/A | N/A |  |  |  | V4.0 | 2024-12-05 |  | 346 kg cementitious content per m3 concrete. | ready-mix
|  |  | 98e3a082-2ea4-4c0c-a510-1e7f75fa352e | Concrete | Concrete, 28/35 | Concrete RC28/35 with 70% GGBS cement | Assumed 369 kg total cementitious content per m3 concrete. Estimated from ICE Cement, Mortar, Concrete model with an estimate of realistic cement contents, not minimum cement contents. More cement is often added into a mixture, e.g. to cure quicker. Concrete has a wide variation of cement contents for the same strength class of concrete. This adds additional uncertainty to this data by strength class. There is no substitute for finding out the actual cement content used in a mixture (not specified min cement content - actual cement content used by the contractor). The cement content for your mixture at this strength class might be a very different value than assumed here. | Cradle to gate, A1-3 |  |  | 1 | m3 | 2390 | 2390 | [5 empty] | 140.1604 | 0.05864451 | [31 empty] | V1.0 | 4.777304 | 2.070835 | 4.614948 | 4.710498 | 1.107974 | 17.28156 | N/A |  |  |  | 69.13% | No | N/A | N/A | N/A | N/A | N/A |  |  |  | V4.0 | 2024-12-05 |  | 369 kg cementitious content per m3 concrete. | ready-mix
|  |  | f0d4bbac-a2e2-4138-af35-cbd3ae4ae54b | Concrete | Concrete, 32/40 | Concrete RC32/40 with 70% GGBS cement | Assumed 409 kg total cementitious content per m3 concrete. Estimated from ICE Cement, Mortar, Concrete model with an estimate of realistic cement contents, not minimum cement contents. More cement is often added into a mixture, e.g. to cure quicker. Concrete has a wide variation of cement contents for the same strength class of concrete. This adds additional uncertainty to this data by strength class. There is no substitute for finding out the actual cement content used in a mixture (not specified min cement content - actual cement content used by the contractor). The cement content for your mixture at this strength class might be a very different value than assumed here. | Cradle to gate, A1-3 |  |  | 1 | m3 | 2390 | 2390 | [5 empty] | 152.2628 | 0.06370828 | [31 empty] | V1.0 | 4.800395 | 2.06349 | 4.636093 | 4.721737 | 1.096778 | 17.31849 | N/A |  |  |  | 69.27% | No | N/A | N/A | N/A | N/A | N/A |  |  |  | V4.0 | 2024-12-05 |  | 409 kg cementitious content per m3 concrete. | ready-mix
|  |  | ffd3cb1a-c594-40c2-8264-a08097147e15 | Concrete | Concrete, 35/45 | Concrete RC35/45 with 70% GGBS cement | Assumed 443 kg total cementitious content per m3 concrete. Estimated from ICE Cement, Mortar, Concrete model with an estimate of realistic cement contents, not minimum cement contents. More cement is often added into a mixture, e.g. to cure quicker. Concrete has a wide variation of cement contents for the same strength class of concrete. This adds additional uncertainty to this data by strength class. There is no substitute for finding out the actual cement content used in a mixture (not specified min cement content - actual cement content used by the contractor). The cement content for your mixture at this strength class might be a very different value than assumed here. | Cradle to gate, A1-3 |  |  | 1 | m3 | 2390 | 2390 | [5 empty] | 162.6353 | 0.06804825 | [31 empty] | V1.0 | 4.817255 | 2.058128 | 4.651532 | 4.729942 | 1.088604 | 17.34546 | N/A |  |  |  | 69.38% | No | N/A | N/A | N/A | N/A | N/A |  |  |  | V4.0 | 2024-12-05 |  | 443 kg cementitious content per m3 concrete. | ready-mix
|  |  | 2f422083-21ff-40b0-9015-7eca0f631328 | Concrete | Concrete, 40/50 | Concrete RC40/50 with 70% GGBS cement | Assumed 477 kg total cementitious content per m3 concrete. Estimated from ICE Cement, Mortar, Concrete model with an estimate of realistic cement contents, not minimum cement contents. More cement is often added into a mixture, e.g. to cure quicker. Concrete has a wide variation of cement contents for the same strength class of concrete. This adds additional uncertainty to this data by strength class. There is no substitute for finding out the actual cement content used in a mixture (not specified min cement content - actual cement content used by the contractor). The cement content for your mixture at this strength class might be a very different value than assumed here. | Cradle to gate, A1-3 |  |  | 1 | m3 | 2390 | 2390 | [5 empty] | 172.8634 | 0.07232779 | [31 empty] | V1.0 | 4.832994 | 2.053122 | 4.665989 | 4.737627 | 1.080966 | 17.3707 | N/A |  |  |  | 69.48% | No | N/A | N/A | N/A | N/A | N/A |  |  |  | V4.0 | 2024-12-05 |  | 477 kg cementitious content per m3 concrete. | ready-mix
|  |  | 0a3149bd-a742-44f0-9eb9-2826bcafb896 | Concrete | Concrete, PAV 1 | Concrete PAV1 with 70% GGBS cement | Assumed 369 kg total cementitious content per m3 concrete. Estimated from ICE Cement, Mortar, Concrete model with an estimate of realistic cement contents, not minimum cement contents. More cement is often added into a mixture, e.g. to cure quicker. Concrete has a wide variation of cement contents for the same strength class of concrete. This adds additional uncertainty to this data by strength class. There is no substitute for finding out the actual cement content used in a mixture (not specified min cement content - actual cement content used by the contractor). The cement content for your mixture at this strength class might be a very different value than assumed here. | Cradle to gate, A1-3 |  |  | 1 | m3 | 2390 | 2390 | [5 empty] | 140.1604 | 0.05864451 | [31 empty] | V1.0 | 4.777304 | 2.070835 | 4.614948 | 4.710498 | 1.107974 | 17.28156 | N/A |  |  |  | 69.13% | No | N/A | N/A | N/A | N/A | N/A |  |  |  | V4.0 | 2024-12-05 |  | 369 kg cementitious content per m3 concrete. | ready-mix
|  |  | c879e065-4dad-418f-ba29-a46c9e329cb1 | Concrete | Concrete, PAV 2 | Concrete PAV2 with 70% GGBS cement | Assumed 409 kg total cementitious content per m3 concrete. Estimated from ICE Cement, Mortar, Concrete model with an estimate of realistic cement contents, not minimum cement contents. More cement is often added into a mixture, e.g. to cure quicker. Concrete has a wide variation of cement contents for the same strength class of concrete. This adds additional uncertainty to this data by strength class. There is no substitute for finding out the actual cement content used in a mixture (not specified min cement content - actual cement content used by the contractor). The cement content for your mixture at this strength class might be a very different value than assumed here. | Cradle to gate, A1-3 |  |  | 1 | m3 | 2390 | 2390 | [5 empty] | 152.2703 | 0.06371143 | [31 empty] | V1.0 | 4.800334 | 2.06351 | 4.636035 | 4.721705 | 1.096808 | 17.31839 | N/A |  |  |  | 69.27% | No | N/A | N/A | N/A | N/A | N/A |  |  |  | V4.0 | 2024-12-05 |  | 409 kg cementitious content per m3 concrete. | ready-mix
|  |  | 79097d74-c103-44fc-9c0d-8fae9c9f6190 | Concrete | Concrete, GEN 0 | Concrete GEN0 with 14% limestone cement | Assumed 147 kg total cementitious content per m3 concrete. Estimated from ICE Cement, Mortar, Concrete model with an estimate of realistic cement contents, not minimum cement contents. More cement is often added into a mixture, e.g. to cure quicker. Concrete has a wide variation of cement contents for the same strength class of concrete. This adds additional uncertainty to this data by strength class. There is no substitute for finding out the actual cement content used in a mixture (not specified min cement content - actual cement content used by the contractor). The cement content for your mixture at this strength class might be a very different value than assumed here. | Cradle to gate, A1-3 |  |  | 1 | m3 | 2370 | 2370 | [5 empty] | 135.0334 | 0.0569761 | [31 empty] | V1.0 | 4.735972 | 2.083977 | 4.729367 | 4.845454 | 1.130722 | 17.52549 | N/A |  |  |  | 70.1% | No | N/A | N/A | N/A | N/A | N/A |  |  |  | V4.0 | 2024-12-05 |  | 147 kg cementitious content per m3 concrete. | ready-mix
|  |  | df9de071-e94b-4f0a-aeba-8cb30e35fda4 | Concrete | Concrete, GEN 1 | Concrete GEN1 with 14% limestone cement | Assumed 215 kg total cementitious content per m3 concrete. Estimated from ICE Cement, Mortar, Concrete model with an estimate of realistic cement contents, not minimum cement contents. More cement is often added into a mixture, e.g. to cure quicker. Concrete has a wide variation of cement contents for the same strength class of concrete. This adds additional uncertainty to this data by strength class. There is no substitute for finding out the actual cement content used in a mixture (not specified min cement content - actual cement content used by the contractor). The cement content for your mixture at this strength class might be a very different value than assumed here. | Cradle to gate, A1-3 |  |  | 1 | m3 | 2370 | 2370 | [5 empty] | 183.7208 | 0.07751934 | [31 empty] | V1.0 | 4.82114 | 2.056891 | 4.814869 | 4.89442 | 1.089512 | 17.67683 | N/A |  |  |  | 70.71% | No | N/A | N/A | N/A | N/A | N/A |  |  |  | V4.0 | 2024-12-05 |  | 215 kg cementitious content per m3 concrete. | ready-mix
|  |  | d76dff34-1b8d-47d9-b28f-7503ea74782e | Concrete | Concrete, GEN 2 | Concrete GEN 2 with 14% limestone cement | Assumed 235 kg total cementitious content per m3 concrete. Estimated from ICE Cement, Mortar, Concrete model with an estimate of realistic cement contents, not minimum cement contents. More cement is often added into a mixture, e.g. to cure quicker. Concrete has a wide variation of cement contents for the same strength class of concrete. This adds additional uncertainty to this data by strength class. There is no substitute for finding out the actual cement content used in a mixture (not specified min cement content - actual cement content used by the contractor). The cement content for your mixture at this strength class might be a very different value than assumed here. | Cradle to gate, A1-3 |  |  | 1 | m3 | 2370 | 2370 | [5 empty] | 198.3811 | 0.08370509 | [31 empty] | V1.0 | 4.836616 | 2.051968 | 4.830356 | 4.90329 | 1.082031 | 17.70426 | N/A |  |  |  | 70.82% | No | N/A | N/A | N/A | N/A | N/A |  |  |  | V4.0 | 2024-12-05 |  | 235 kg cementitious content per m3 concrete. | ready-mix
|  |  | 2f7020c3-bc73-4ed9-ac39-dba4401c8171 | Concrete | Concrete, GEN 3 | Concrete GEN 3 with 14% limestone cement | Assumed 255 kg total cementitious content per m3 concrete. Estimated from ICE Cement, Mortar, Concrete model with an estimate of realistic cement contents, not minimum cement contents. More cement is often added into a mixture, e.g. to cure quicker. Concrete has a wide variation of cement contents for the same strength class of concrete. This adds additional uncertainty to this data by strength class. There is no substitute for finding out the actual cement content used in a mixture (not specified min cement content - actual cement content used by the contractor). The cement content for your mixture at this strength class might be a very different value than assumed here. | Cradle to gate, A1-3 |  |  | 1 | m3 | 2380 | 2380 | [5 empty] | 212.6782 | 0.08936057 | [31 empty] | V1.0 | 4.849082 | 2.048004 | 4.842843 | 4.91044 | 1.076004 | 17.72637 | N/A |  |  |  | 70.91% | No | N/A | N/A | N/A | N/A | N/A |  |  |  | V4.0 | 2024-12-05 |  | 255 kg cementitious content per m3 concrete. | ready-mix
|  |  | ed8855af-f803-4ec9-8b10-79f6e86a0944 | Concrete | Concrete, 20/25 | Concrete RC20/25 with 14% limestone cement | Assumed 279 kg total cementitious content per m3 concrete. Estimated from ICE Cement, Mortar, Concrete model with an estimate of realistic cement contents, not minimum cement contents. More cement is often added into a mixture, e.g. to cure quicker. Concrete has a wide variation of cement contents for the same strength class of concrete. This adds additional uncertainty to this data by strength class. There is no substitute for finding out the actual cement content used in a mixture (not specified min cement content - actual cement content used by the contractor). The cement content for your mixture at this strength class might be a very different value than assumed here. | Cradle to gate, A1-3 |  |  | 1 | m3 | 2400 | 2400 | [5 empty] | 230.8013 | 0.0961672 | [31 empty] | V1.0 | 4.86104 | 2.044199 | 4.854785 | 4.91728 | 1.070227 | 17.74753 | N/A |  |  |  | 70.99% | No | N/A | N/A | N/A | N/A | N/A |  |  |  | V4.0 | 2024-12-05 |  | 279 kg cementitious content per m3 concrete. | ready-mix
|  |  | 84123788-92f1-4b7d-8eb2-a253649702cf | Concrete | Concrete, 25/30 | Concrete RC25/30 with 14% limestone cement | Assumed 300 kg total cementitious content per m3 concrete. Estimated from ICE Cement, Mortar, Concrete model with an estimate of realistic cement contents, not minimum cement contents. More cement is often added into a mixture, e.g. to cure quicker. Concrete has a wide variation of cement contents for the same strength class of concrete. This adds additional uncertainty to this data by strength class. There is no substitute for finding out the actual cement content used in a mixture (not specified min cement content - actual cement content used by the contractor). The cement content for your mixture at this strength class might be a very different value than assumed here. | Cradle to gate, A1-3 |  |  | 1 | m3 | 2400 | 2400 | [5 empty] | 245.8214 | 0.1024256 | [31 empty] | V1.0 | 4.871157 | 2.040981 | 4.864911 | 4.923079 | 1.065337 | 17.76546 | N/A |  |  |  | 71.06% | No | N/A | N/A | N/A | N/A | N/A |  |  |  | V4.0 | 2024-12-05 |  | 300 kg cementitious content per m3 concrete. | ready-mix
|  |  | 78a72548-8c10-4f7f-a45b-f707db4e5b1c | Concrete | Concrete, 28/35 | Concrete RC28/35 with 14% limestone cement | Assumed 320 kg total cementitious content per m3 concrete. Estimated from ICE Cement, Mortar, Concrete model with an estimate of realistic cement contents, not minimum cement contents. More cement is often added into a mixture, e.g. to cure quicker. Concrete has a wide variation of cement contents for the same strength class of concrete. This adds additional uncertainty to this data by strength class. There is no substitute for finding out the actual cement content used in a mixture (not specified min cement content - actual cement content used by the contractor). The cement content for your mixture at this strength class might be a very different value than assumed here. | Cradle to gate, A1-3 |  |  | 1 | m3 | 2400 | 2400 | [5 empty] | 260.3041 | 0.10846 | [31 empty] | V1.0 | 4.879913 | 2.038196 | 4.873681 | 4.928101 | 1.061103 | 17.78099 | N/A |  |  |  | 71.12% | No | N/A | N/A | N/A | N/A | N/A |  |  |  | V4.0 | 2024-12-05 |  | 320 kg cementitious content per m3 concrete. | ready-mix
|  |  | 4d75613b-223d-412e-a856-65e9e42c7125 | Concrete | Concrete, 32/40 | Concrete RC32/40 with 14% limestone cement | Assumed 355 kg total cementitious content per m3 concrete. Estimated from ICE Cement, Mortar, Concrete model with an estimate of realistic cement contents, not minimum cement contents. More cement is often added into a mixture, e.g. to cure quicker. Concrete has a wide variation of cement contents for the same strength class of concrete. This adds additional uncertainty to this data by strength class. There is no substitute for finding out the actual cement content used in a mixture (not specified min cement content - actual cement content used by the contractor). The cement content for your mixture at this strength class might be a very different value than assumed here. | Cradle to gate, A1-3 |  |  | 1 | m3 | 2400 | 2400 | [5 empty] | 285.5897 | 0.1189957 | [31 empty] | V1.0 | 4.893268 | 2.033949 | 4.887068 | 4.935768 | 1.054644 | 17.8047 | N/A |  |  |  | 71.22% | No | N/A | N/A | N/A | N/A | N/A |  |  |  | V4.0 | 2024-12-05 |  | 355 kg cementitious content per m3 concrete. | ready-mix
|  |  | 02c04bd2-ec19-41b4-ba25-8dc9d2c88317 | Concrete | Concrete, 35/45 | Concrete RC35/45 with 14% limestone cement | Assumed 390 kg total cementitious content per m3 concrete. Estimated from ICE Cement, Mortar, Concrete model with an estimate of realistic cement contents, not minimum cement contents. More cement is often added into a mixture, e.g. to cure quicker. Concrete has a wide variation of cement contents for the same strength class of concrete. This adds additional uncertainty to this data by strength class. There is no substitute for finding out the actual cement content used in a mixture (not specified min cement content - actual cement content used by the contractor). The cement content for your mixture at this strength class might be a very different value than assumed here. | Cradle to gate, A1-3 |  |  | 1 | m3 | 2400 | 2400 | [5 empty] | 310.8695 | 0.129529 | [31 empty] | V1.0 | 4.904388 | 2.030412 | 4.898215 | 4.942152 | 1.049266 | 17.82443 | N/A |  |  |  | 71.3% | No | N/A | N/A | N/A | N/A | N/A |  |  |  | V4.0 | 2024-12-05 |  | 390 kg cementitious content per m3 concrete. | ready-mix
|  |  | f95899c4-7100-4911-9a01-be134fbd14b9 | Concrete | Concrete, 40/50 | Concrete RC40/50 with 14% limestone cement | Assumed 428 kg total cementitious content per m3 concrete. Estimated from ICE Cement, Mortar, Concrete model with an estimate of realistic cement contents, not minimum cement contents. More cement is often added into a mixture, e.g. to cure quicker. Concrete has a wide variation of cement contents for the same strength class of concrete. This adds additional uncertainty to this data by strength class. There is no substitute for finding out the actual cement content used in a mixture (not specified min cement content - actual cement content used by the contractor). The cement content for your mixture at this strength class might be a very different value than assumed here. | Cradle to gate, A1-3 |  |  | 1 | m3 | 2400 | 2400 | [5 empty] | 338.6746 | 0.1411144 | [31 empty] | V1.0 | 4.914349 | 2.027244 | 4.90819 | 4.947864 | 1.04445 | 17.8421 | N/A |  |  |  | 71.37% | No | N/A | N/A | N/A | N/A | N/A |  |  |  | V4.0 | 2024-12-05 |  | 428 kg cementitious content per m3 concrete. | ready-mix
|  |  | 3e44d908-d9e4-41bb-b7ac-af90361513c8 | Concrete | Concrete, PAV 1 | Concrete PAV1 with 14% limestone cement | Assumed 319 kg total cementitious content per m3 concrete. Estimated from ICE Cement, Mortar, Concrete model with an estimate of realistic cement contents, not minimum cement contents. More cement is often added into a mixture, e.g. to cure quicker. Concrete has a wide variation of cement contents for the same strength class of concrete. This adds additional uncertainty to this data by strength class. There is no substitute for finding out the actual cement content used in a mixture (not specified min cement content - actual cement content used by the contractor). The cement content for your mixture at this strength class might be a very different value than assumed here. | Cradle to gate, A1-3 |  |  | 1 | m3 | 2400 | 2400 | [5 empty] | 259.2105 | 0.1080044 | [31 empty] | V1.0 | 4.879327 | 2.038383 | 4.873095 | 4.927766 | 1.061386 | 17.77996 | N/A |  |  |  | 71.12% | No | N/A | N/A | N/A | N/A | N/A |  |  |  | V4.0 | 2024-12-05 |  | 319 kg cementitious content per m3 concrete. | ready-mix
|  |  | 8e540616-05d9-43cb-9170-565efec32bda | Concrete | Concrete, PAV 2 | Concrete PAV2 with 14% limestone cement | Assumed 356 kg total cementitious content per m3 concrete. Estimated from ICE Cement, Mortar, Concrete model with an estimate of realistic cement contents, not minimum cement contents. More cement is often added into a mixture, e.g. to cure quicker. Concrete has a wide variation of cement contents for the same strength class of concrete. This adds additional uncertainty to this data by strength class. There is no substitute for finding out the actual cement content used in a mixture (not specified min cement content - actual cement content used by the contractor). The cement content for your mixture at this strength class might be a very different value than assumed here. | Cradle to gate, A1-3 |  |  | 1 | m3 | 2400 | 2400 | [5 empty] | 286.5909 | 0.1194129 | [31 empty] | V1.0 | 4.893796 | 2.033781 | 4.887599 | 4.936072 | 1.054388 | 17.80564 | N/A |  |  |  | 71.22% | No | N/A | N/A | N/A | N/A | N/A |  |  |  | V4.0 | 2024-12-05 |  | 356 kg cementitious content per m3 concrete. | ready-mix
|  |  | 80537596-7cbd-418f-9bc3-f9a93bad5d0a | Concrete | Concrete, GEN 0 | Concrete GEN0 with 35% natural pozzolanic ash cement | Assumed 173 kg total cementitious content per m3 concrete. Estimated from ICE Cement, Mortar, Concrete model with an estimate of realistic cement contents, not minimum cement contents. More cement is often added into a mixture, e.g. to cure quicker. Concrete has a wide variation of cement contents for the same strength class of concrete. This adds additional uncertainty to this data by strength class. There is no substitute for finding out the actual cement content used in a mixture (not specified min cement content - actual cement content used by the contractor). The cement content for your mixture at this strength class might be a very different value than assumed here. | Cradle to gate, A1-3 |  |  | 1 | m3 | 2370 | 2370 | [5 empty] | 122.3841 | 0.05163887 | [31 empty] | V1.0 | 4.707794 | 2.092941 | 4.706482 | 4.831967 | 1.141715 | 17.4809 | N/A |  |  |  | 69.92% | No | N/A | N/A | N/A | N/A | N/A |  |  |  | V4.0 | 2024-12-05 |  | 173 kg cementitious content per m3 concrete. | ready-mix
|  |  | 62b90c3d-a3da-4c99-b7a6-77a5025ce46d | Concrete | Concrete, GEN 1 | Concrete GEN1 with 35% natural pozzolanic ash cement | Assumed 253 kg total cementitious content per m3 concrete. Estimated from ICE Cement, Mortar, Concrete model with an estimate of realistic cement contents, not minimum cement contents. More cement is often added into a mixture, e.g. to cure quicker. Concrete has a wide variation of cement contents for the same strength class of concrete. This adds additional uncertainty to this data by strength class. There is no substitute for finding out the actual cement content used in a mixture (not specified min cement content - actual cement content used by the contractor). The cement content for your mixture at this strength class might be a very different value than assumed here. | Cradle to gate, A1-3 |  |  | 1 | m3 | 2370 | 2370 | [5 empty] | 166.0188 | 0.07005015 | [31 empty] | V1.0 | 4.799096 | 2.063902 | 4.798294 | 4.884528 | 1.09742 | 17.64324 | N/A |  |  |  | 70.57% | No | N/A | N/A | N/A | N/A | N/A |  |  |  | V4.0 | 2024-12-05 |  | 253 kg cementitious content per m3 concrete. | ready-mix
|  |  | 18f420d6-3539-48d7-8a24-3faf8de5602e | Concrete | Concrete, GEN 2 | Concrete GEN 2 with 35% natural pozzolanic ash cement | Assumed 276 kg total cementitious content per m3 concrete. Estimated from ICE Cement, Mortar, Concrete model with an estimate of realistic cement contents, not minimum cement contents. More cement is often added into a mixture, e.g. to cure quicker. Concrete has a wide variation of cement contents for the same strength class of concrete. This adds additional uncertainty to this data by strength class. There is no substitute for finding out the actual cement content used in a mixture (not specified min cement content - actual cement content used by the contractor). The cement content for your mixture at this strength class might be a very different value than assumed here. | Cradle to gate, A1-3 |  |  | 1 | m3 | 2370 | 2370 | [5 empty] | 178.5407 | 0.07533362 | [31 empty] | V1.0 | 4.816022 | 2.058519 | 4.815299 | 4.894263 | 1.08921 | 17.67331 | N/A |  |  |  | 70.69% | No | N/A | N/A | N/A | N/A | N/A |  |  |  | V4.0 | 2024-12-05 |  | 276 kg cementitious content per m3 concrete. | ready-mix
|  |  | a7166850-bd10-4930-a8bc-239257d83a74 | Concrete | Concrete, GEN 3 | Concrete GEN 3 with 35% natural pozzolanic ash cement | Assumed 299 kg total cementitious content per m3 concrete. Estimated from ICE Cement, Mortar, Concrete model with an estimate of realistic cement contents, not minimum cement contents. More cement is often added into a mixture, e.g. to cure quicker. Concrete has a wide variation of cement contents for the same strength class of concrete. This adds additional uncertainty to this data by strength class. There is no substitute for finding out the actual cement content used in a mixture (not specified min cement content - actual cement content used by the contractor). The cement content for your mixture at this strength class might be a very different value than assumed here. | Cradle to gate, A1-3 |  |  | 1 | m3 | 2370 | 2370 | [5 empty] | 191.0833 | 0.08062587 | [31 empty] | V1.0 | 4.830451 | 2.053929 | 4.82979 | 4.902559 | 1.082213 | 17.69894 | N/A |  |  |  | 70.8% | No | N/A | N/A | N/A | N/A | N/A |  |  |  | V4.0 | 2024-12-05 |  | 299 kg cementitious content per m3 concrete. | ready-mix
|  |  | 40a5bc71-4b3a-4164-a453-abd774e30bbd | Concrete | Concrete, 20/25 | Concrete RC20/25 with 35% natural pozzolanic ash cement | Assumed 328 kg total cementitious content per m3 concrete. Estimated from ICE Cement, Mortar, Concrete model with an estimate of realistic cement contents, not minimum cement contents. More cement is often added into a mixture, e.g. to cure quicker. Concrete has a wide variation of cement contents for the same strength class of concrete. This adds additional uncertainty to this data by strength class. There is no substitute for finding out the actual cement content used in a mixture (not specified min cement content - actual cement content used by the contractor). The cement content for your mixture at this strength class might be a very different value than assumed here. | Cradle to gate, A1-3 |  |  | 1 | m3 | 2380 | 2380 | [5 empty] | 207.0723 | 0.08700515 | [31 empty] | V1.0 | 4.844044 | 2.049605 | 4.843393 | 4.910346 | 1.075628 | 17.72302 | N/A |  |  |  | 70.89% | No | N/A | N/A | N/A | N/A | N/A |  |  |  | V4.0 | 2024-12-05 |  | 328 kg cementitious content per m3 concrete. | ready-mix
|  |  | 6989a5fc-e7af-41f5-9901-2a4104b9b54a | Concrete | Concrete, 25/30 | Concrete RC25/30 with 35% natural pozzolanic ash cement | Assumed 351 kg total cementitious content per m3 concrete. Estimated from ICE Cement, Mortar, Concrete model with an estimate of realistic cement contents, not minimum cement contents. More cement is often added into a mixture, e.g. to cure quicker. Concrete has a wide variation of cement contents for the same strength class of concrete. This adds additional uncertainty to this data by strength class. There is no substitute for finding out the actual cement content used in a mixture (not specified min cement content - actual cement content used by the contractor). The cement content for your mixture at this strength class might be a very different value than assumed here. | Cradle to gate, A1-3 |  |  | 1 | m3 | 2380 | 2380 | [5 empty] | 219.6292 | 0.09228117 | [31 empty] | V1.0 | 4.854732 | 2.046206 | 4.854126 | 4.91649 | 1.070445 | 17.742 | N/A |  |  |  | 70.97% | No | N/A | N/A | N/A | N/A | N/A |  |  |  | V4.0 | 2024-12-05 |  | 351 kg cementitious content per m3 concrete. | ready-mix
|  |  | 524848c1-4b2a-4fa3-8eb7-66b6f9ca3e81 | Concrete | Concrete, 28/35 | Concrete RC28/35 with 35% natural pozzolanic ash cement | Assumed 375 kg total cementitious content per m3 concrete. Estimated from ICE Cement, Mortar, Concrete model with an estimate of realistic cement contents, not minimum cement contents. More cement is often added into a mixture, e.g. to cure quicker. Concrete has a wide variation of cement contents for the same strength class of concrete. This adds additional uncertainty to this data by strength class. There is no substitute for finding out the actual cement content used in a mixture (not specified min cement content - actual cement content used by the contractor). The cement content for your mixture at this strength class might be a very different value than assumed here. | Cradle to gate, A1-3 |  |  | 1 | m3 | 2380 | 2380 | [5 empty] | 232.885 | 0.09785084 | [31 empty] | V1.0 | 4.8646 | 2.043067 | 4.864032 | 4.922161 | 1.065661 | 17.75952 | N/A |  |  |  | 71.04% | No | N/A | N/A | N/A | N/A | N/A |  |  |  | V4.0 | 2024-12-05 |  | 375 kg cementitious content per m3 concrete. | ready-mix
|  |  | a8fbd12d-de5b-46df-a109-558358a5c4fe | Concrete | Concrete, 32/40 | Concrete RC32/40 with 35% natural pozzolanic ash cement | Assumed 420 kg total cementitious content per m3 concrete. Estimated from ICE Cement, Mortar, Concrete model with an estimate of realistic cement contents, not minimum cement contents. More cement is often added into a mixture, e.g. to cure quicker. Concrete has a wide variation of cement contents for the same strength class of concrete. This adds additional uncertainty to this data by strength class. There is no substitute for finding out the actual cement content used in a mixture (not specified min cement content - actual cement content used by the contractor). The cement content for your mixture at this strength class might be a very different value than assumed here. | Cradle to gate, A1-3 |  |  | 1 | m3 | 2380 | 2380 | [5 empty] | 257.3659 | 0.1081369 | [31 empty] | V1.0 | 4.880666 | 2.037957 | 4.880184 | 4.931408 | 1.057867 | 17.78808 | N/A |  |  |  | 71.15% | No | N/A | N/A | N/A | N/A | N/A |  |  |  | V4.0 | 2024-12-05 |  | 420 kg cementitious content per m3 concrete. | ready-mix
|  |  | e852a69e-6702-4e7a-b81a-e2ab8e8872c4 | Concrete | Concrete, 35/45 | Concrete RC35/45 with 35% natural pozzolanic ash cement | Assumed 449 kg total cementitious content per m3 concrete. Estimated from ICE Cement, Mortar, Concrete model with an estimate of realistic cement contents, not minimum cement contents. More cement is often added into a mixture, e.g. to cure quicker. Concrete has a wide variation of cement contents for the same strength class of concrete. This adds additional uncertainty to this data by strength class. There is no substitute for finding out the actual cement content used in a mixture (not specified min cement content - actual cement content used by the contractor). The cement content for your mixture at this strength class might be a very different value than assumed here. | Cradle to gate, A1-3 |  |  | 1 | m3 | 2380 | 2380 | [5 empty] | 272.7907 | 0.1146179 | [31 empty] | V1.0 | 4.889649 | 2.0351 | 4.889229 | 4.936586 | 1.053507 | 17.80407 | N/A |  |  |  | 71.22% | No | N/A | N/A | N/A | N/A | N/A |  |  |  | V4.0 | 2024-12-05 |  | 449 kg cementitious content per m3 concrete. | ready-mix
|  |  | ea0bd194-7de9-4b33-82c0-47bd6b4856f2 | Concrete | Concrete, 40/50 | Concrete RC40/50 with 35% natural pozzolanic ash cement | Assumed 483 kg total cementitious content per m3 concrete. Estimated from ICE Cement, Mortar, Concrete model with an estimate of realistic cement contents, not minimum cement contents. More cement is often added into a mixture, e.g. to cure quicker. Concrete has a wide variation of cement contents for the same strength class of concrete. This adds additional uncertainty to this data by strength class. There is no substitute for finding out the actual cement content used in a mixture (not specified min cement content - actual cement content used by the contractor). The cement content for your mixture at this strength class might be a very different value than assumed here. | Cradle to gate, A1-3 |  |  | 1 | m3 | 2380 | 2380 | [5 empty] | 291.4457 | 0.1224562 | [31 empty] | V1.0 | 4.89927 | 2.032041 | 4.89892 | 4.942134 | 1.048837 | 17.8212 | N/A |  |  |  | 71.28% | No | N/A | N/A | N/A | N/A | N/A |  |  |  | V4.0 | 2024-12-05 |  | 483 kg cementitious content per m3 concrete. | ready-mix
|  |  | 4638d551-75be-436e-aebe-82368a67b7d8 | Concrete | Concrete, PAV 1 | Concrete PAV1 with 35% natural pozzolanic ash cement | Assumed 374 kg total cementitious content per m3 concrete. Estimated from ICE Cement, Mortar, Concrete model with an estimate of realistic cement contents, not minimum cement contents. More cement is often added into a mixture, e.g. to cure quicker. Concrete has a wide variation of cement contents for the same strength class of concrete. This adds additional uncertainty to this data by strength class. There is no substitute for finding out the actual cement content used in a mixture (not specified min cement content - actual cement content used by the contractor). The cement content for your mixture at this strength class might be a very different value than assumed here. | Cradle to gate, A1-3 |  |  | 1 | m3 | 2380 | 2380 | [5 empty] | 232.1949 | 0.09756089 | [31 empty] | V1.0 | 4.864157 | 2.043208 | 4.863588 | 4.921907 | 1.065875 | 17.75874 | N/A |  |  |  | 71.03% | No | N/A | N/A | N/A | N/A | N/A |  |  |  | V4.0 | 2024-12-05 |  | 374 kg cementitious content per m3 concrete. | ready-mix
|  |  | 1516db56-0862-4553-aa97-94d4655fb656 | Concrete | Concrete, PAV 2 | Concrete PAV2 with 35% natural pozzolanic ash cement | Assumed 421 kg total cementitious content per m3 concrete. Estimated from ICE Cement, Mortar, Concrete model with an estimate of realistic cement contents, not minimum cement contents. More cement is often added into a mixture, e.g. to cure quicker. Concrete has a wide variation of cement contents for the same strength class of concrete. This adds additional uncertainty to this data by strength class. There is no substitute for finding out the actual cement content used in a mixture (not specified min cement content - actual cement content used by the contractor). The cement content for your mixture at this strength class might be a very different value than assumed here. | Cradle to gate, A1-3 |  |  | 1 | m3 | 2380 | 2380 | [5 empty] | 257.9208 | 0.1083701 | [31 empty] | V1.0 | 4.880934 | 2.037872 | 4.880451 | 4.931561 | 1.057737 | 17.78855 | N/A |  |  |  | 71.15% | No | N/A | N/A | N/A | N/A | N/A |  |  |  | V4.0 | 2024-12-05 |  | 421 kg cementitious content per m3 concrete. | ready-mix
|  |  | 3adac904-8931-4cbe-815a-152c427743da | Concrete | Concrete, GEN 0 | Concrete GEN0 with average UK additions cement | Assumed 150 kg total cementitious content per m3 concrete. Estimated from ICE Cement, Mortar, Concrete model with an estimate of realistic cement contents, not minimum cement contents. More cement is often added into a mixture, e.g. to cure quicker. Concrete has a wide variation of cement contents for the same strength class of concrete. This adds additional uncertainty to this data by strength class. There is no substitute for finding out the actual cement content used in a mixture (not specified min cement content - actual cement content used by the contractor). The cement content for your mixture at this strength class might be a very different value than assumed here. | Cradle to gate, A1-3 |  |  | 1 | m3 | 2365 | 2365 | [5 empty] | 149.8774 | 0.06337312 | [31 empty] | V1.0 | 4.766024 | 2.074419 | 4.764909 | 4.865416 | 1.113484 | 17.58425 | N/A |  |  |  | 70.34% | No | N/A | N/A | N/A | N/A | N/A |  |  |  | V4.0 | 2024-12-05 |  | 150 kg cementitious content per m3 concrete. | ready-mix
|  |  | 5bd940fa-e317-4297-8e34-e8c7d0e44c13 | Concrete | Concrete, GEN 1 | Concrete GEN1 with average UK additions cement | Assumed 220 kg total cementitious content per m3 concrete. Estimated from ICE Cement, Mortar, Concrete model with an estimate of realistic cement contents, not minimum cement contents. More cement is often added into a mixture, e.g. to cure quicker. Concrete has a wide variation of cement contents for the same strength class of concrete. This adds additional uncertainty to this data by strength class. There is no substitute for finding out the actual cement content used in a mixture (not specified min cement content - actual cement content used by the contractor). The cement content for your mixture at this strength class might be a very different value than assumed here. | Cradle to gate, A1-3 |  |  | 1 | m3 | 2365 | 2365 | [5 empty] | 206.1061 | 0.08714844 | [31 empty] | V1.0 | 4.842271 | 2.05017 | 4.841642 | 4.909344 | 1.076484 | 17.71991 | N/A |  |  |  | 70.88% | No | N/A | N/A | N/A | N/A | N/A |  |  |  | V4.0 | 2024-12-05 |  | 220 kg cementitious content per m3 concrete. | ready-mix
|  |  | 9b0e5e7a-c8b5-4756-9e1b-a37b4fe42a5b | Concrete | Concrete, GEN 2 | Concrete GEN 2 with average UK additions cement | Assumed 240 kg total cementitious content per m3 concrete. Estimated from ICE Cement, Mortar, Concrete model with an estimate of realistic cement contents, not minimum cement contents. More cement is often added into a mixture, e.g. to cure quicker. Concrete has a wide variation of cement contents for the same strength class of concrete. This adds additional uncertainty to this data by strength class. There is no substitute for finding out the actual cement content used in a mixture (not specified min cement content - actual cement content used by the contractor). The cement content for your mixture at this strength class might be a very different value than assumed here. | Cradle to gate, A1-3 |  |  | 1 | m3 | 2360 | 2360 | [5 empty] | 222.2564 | 0.09417645 | [31 empty] | V1.0 | 4.856072 | 2.04578 | 4.855498 | 4.917276 | 1.069792 | 17.74442 | N/A |  |  |  | 70.98% | No | N/A | N/A | N/A | N/A | N/A |  |  |  | V4.0 | 2024-12-05 |  | 240 kg cementitious content per m3 concrete. | ready-mix
|  |  | de20db9c-730a-4b92-ad08-0fb476f5b0d5 | Concrete | Concrete, GEN 3 | Concrete GEN 3 with average UK additions cement | Assumed 260 kg total cementitious content per m3 concrete. Estimated from ICE Cement, Mortar, Concrete model with an estimate of realistic cement contents, not minimum cement contents. More cement is often added into a mixture, e.g. to cure quicker. Concrete has a wide variation of cement contents for the same strength class of concrete. This adds additional uncertainty to this data by strength class. There is no substitute for finding out the actual cement content used in a mixture (not specified min cement content - actual cement content used by the contractor). The cement content for your mixture at this strength class might be a very different value than assumed here. | Cradle to gate, A1-3 |  |  | 1 | m3 | 2360 | 2360 | [5 empty] | 238.5064 | 0.101062 | [31 empty] | V1.0 | 4.867398 | 2.042177 | 4.866861 | 4.923781 | 1.064301 | 17.76452 | N/A |  |  |  | 71.06% | No | N/A | N/A | N/A | N/A | N/A |  |  |  | V4.0 | 2024-12-05 |  | 260 kg cementitious content per m3 concrete. | ready-mix
|  |  | 146cd451-43cf-45d1-818b-8bf1cf9dd41a | Concrete | Concrete, 20/25 | Concrete RC20/25 with average UK additions cement | Assumed 285 kg total cementitious content per m3 concrete. Estimated from ICE Cement, Mortar, Concrete model with an estimate of realistic cement contents, not minimum cement contents. More cement is often added into a mixture, e.g. to cure quicker. Concrete has a wide variation of cement contents for the same strength class of concrete. This adds additional uncertainty to this data by strength class. There is no substitute for finding out the actual cement content used in a mixture (not specified min cement content - actual cement content used by the contractor). The cement content for your mixture at this strength class might be a very different value than assumed here. | Cradle to gate, A1-3 |  |  | 1 | m3 | 2385 | 2385 | [5 empty] | 259.2078 | 0.1086825 | [31 empty] | V1.0 | 4.877645 | 2.038917 | 4.877121 | 4.929654 | 1.059336 | 17.78267 | N/A |  |  |  | 71.13% | No | N/A | N/A | N/A | N/A | N/A |  |  |  | V4.0 | 2024-12-05 |  | 285 kg cementitious content per m3 concrete. | ready-mix
|  |  | 0c8cd7f1-01a1-43f4-a6ee-1533859297db | Concrete | Concrete, 25/30 | Concrete RC25/30 with average UK additions cement | Assumed 305 kg total cementitious content per m3 concrete. Estimated from ICE Cement, Mortar, Concrete model with an estimate of realistic cement contents, not minimum cement contents. More cement is often added into a mixture, e.g. to cure quicker. Concrete has a wide variation of cement contents for the same strength class of concrete. This adds additional uncertainty to this data by strength class. There is no substitute for finding out the actual cement content used in a mixture (not specified min cement content - actual cement content used by the contractor). The cement content for your mixture at this strength class might be a very different value than assumed here. | Cradle to gate, A1-3 |  |  | 1 | m3 | 2385 | 2385 | [5 empty] | 275.4241 | 0.1154818 | [31 empty] | V1.0 | 4.886219 | 2.03619 | 4.88573 | 4.934583 | 1.055178 | 17.7979 | N/A |  |  |  | 71.19% | No | N/A | N/A | N/A | N/A | N/A |  |  |  | V4.0 | 2024-12-05 |  | 305 kg cementitious content per m3 concrete. | ready-mix
|  |  | 598d7cf0-7eb3-418b-9cbb-ae6d9e0e0492 | Concrete | Concrete, 28/35 | Concrete RC28/35 with average UK additions cement | Assumed 325 kg total cementitious content per m3 concrete. Estimated from ICE Cement, Mortar, Concrete model with an estimate of realistic cement contents, not minimum cement contents. More cement is often added into a mixture, e.g. to cure quicker. Concrete has a wide variation of cement contents for the same strength class of concrete. This adds additional uncertainty to this data by strength class. There is no substitute for finding out the actual cement content used in a mixture (not specified min cement content - actual cement content used by the contractor). The cement content for your mixture at this strength class might be a very different value than assumed here. | Cradle to gate, A1-3 |  |  | 1 | m3 | 2385 | 2385 | [5 empty] | 291.6625 | 0.1222903 | [31 empty] | V1.0 | 4.893706 | 2.033809 | 4.893244 | 4.938884 | 1.051548 | 17.81119 | N/A |  |  |  | 71.24% | No | N/A | N/A | N/A | N/A | N/A |  |  |  | V4.0 | 2024-12-05 |  | 325 kg cementitious content per m3 concrete. | ready-mix
|  |  | 8c86cd4d-2a12-4d75-a3aa-7e3069d9b0d3 | Concrete | Concrete, 32/40 | Concrete RC32/40 with average UK additions cement | Assumed 360 kg total cementitious content per m3 concrete. Estimated from ICE Cement, Mortar, Concrete model with an estimate of realistic cement contents, not minimum cement contents. More cement is often added into a mixture, e.g. to cure quicker. Concrete has a wide variation of cement contents for the same strength class of concrete. This adds additional uncertainty to this data by strength class. There is no substitute for finding out the actual cement content used in a mixture (not specified min cement content - actual cement content used by the contractor). The cement content for your mixture at this strength class might be a very different value than assumed here. | Cradle to gate, A1-3 |  |  | 1 | m3 | 2385 | 2385 | [5 empty] | 320.0011 | 0.1341724 | [31 empty] | V1.0 | 4.905221 | 2.030146 | 4.904813 | 4.945507 | 1.045964 | 17.83165 | N/A |  |  |  | 71.33% | No | N/A | N/A | N/A | N/A | N/A |  |  |  | V4.0 | 2024-12-05 |  | 360 kg cementitious content per m3 concrete. | ready-mix
|  |  | 4fab0a24-4d11-4b62-b542-b57e1a69dba1 | Concrete | Concrete, 35/45 | Concrete RC35/45 with average UK additions cement | Assumed 390 kg total cementitious content per m3 concrete. Estimated from ICE Cement, Mortar, Concrete model with an estimate of realistic cement contents, not minimum cement contents. More cement is often added into a mixture, e.g. to cure quicker. Concrete has a wide variation of cement contents for the same strength class of concrete. This adds additional uncertainty to this data by strength class. There is no substitute for finding out the actual cement content used in a mixture (not specified min cement content - actual cement content used by the contractor). The cement content for your mixture at this strength class might be a very different value than assumed here. | Cradle to gate, A1-3 |  |  | 1 | m3 | 2385 | 2385 | [5 empty] | 344.2419 | 0.1443362 | [31 empty] | V1.0 | 4.91371 | 2.027446 | 4.913349 | 4.950394 | 1.041845 | 17.84674 | N/A |  |  |  | 71.39% | No | N/A | N/A | N/A | N/A | N/A |  |  |  | V4.0 | 2024-12-05 |  | 390 kg cementitious content per m3 concrete. | ready-mix
|  |  | 9b997728-8005-4a1f-a738-03663749a7f6 | Concrete | Concrete, 40/50 | Concrete RC40/50 with average UK additions cement | Assumed 420 kg total cementitious content per m3 concrete. Estimated from ICE Cement, Mortar, Concrete model with an estimate of realistic cement contents, not minimum cement contents. More cement is often added into a mixture, e.g. to cure quicker. Concrete has a wide variation of cement contents for the same strength class of concrete. This adds additional uncertainty to this data by strength class. There is no substitute for finding out the actual cement content used in a mixture (not specified min cement content - actual cement content used by the contractor). The cement content for your mixture at this strength class might be a very different value than assumed here. | Cradle to gate, A1-3 |  |  | 1 | m3 | 2385 | 2385 | [5 empty] | 368.4131 | 0.1544709 | [31 empty] | V1.0 | 4.921283 | 2.025038 | 4.920974 | 4.954759 | 1.03817 | 17.86022 | N/A |  |  |  | 71.44% | No | N/A | N/A | N/A | N/A | N/A |  |  |  | V4.0 | 2024-12-05 |  | 420 kg cementitious content per m3 concrete. | ready-mix
|  |  | 32417be6-49ab-46ac-bfd1-86a159ef6095 | Concrete | Concrete, PAV 1 | Concrete PAV1 with average UK additions cement | Assumed 325 kg total cementitious content per m3 concrete. Estimated from ICE Cement, Mortar, Concrete model with an estimate of realistic cement contents, not minimum cement contents. More cement is often added into a mixture, e.g. to cure quicker. Concrete has a wide variation of cement contents for the same strength class of concrete. This adds additional uncertainty to this data by strength class. There is no substitute for finding out the actual cement content used in a mixture (not specified min cement content - actual cement content used by the contractor). The cement content for your mixture at this strength class might be a very different value than assumed here. | Cradle to gate, A1-3 |  |  | 1 | m3 | 2385 | 2385 | [5 empty] | 291.6561 | 0.1222877 | [31 empty] | V1.0 | 4.893734 | 2.0338 | 4.893273 | 4.938901 | 1.051535 | 17.81124 | N/A |  |  |  | 71.24% | No | N/A | N/A | N/A | N/A | N/A |  |  |  | V4.0 | 2024-12-05 |  | 325 kg cementitious content per m3 concrete. | ready-mix
|  |  | 0aba7254-f32b-430b-ab51-8f48005535df | Concrete | Concrete, PAV 2 | Concrete PAV2 with average UK additions cement | Assumed 360 kg total cementitious content per m3 concrete. Estimated from ICE Cement, Mortar, Concrete model with an estimate of realistic cement contents, not minimum cement contents. More cement is often added into a mixture, e.g. to cure quicker. Concrete has a wide variation of cement contents for the same strength class of concrete. This adds additional uncertainty to this data by strength class. There is no substitute for finding out the actual cement content used in a mixture (not specified min cement content - actual cement content used by the contractor). The cement content for your mixture at this strength class might be a very different value than assumed here. | Cradle to gate, A1-3 |  |  | 1 | m3 | 2385 | 2385 | [5 empty] | 320.0105 | 0.1341763 | [31 empty] | V1.0 | 4.905184 | 2.030158 | 4.904774 | 4.945485 | 1.045982 | 17.83158 | N/A |  |  |  | 71.33% | No | N/A | N/A | N/A | N/A | N/A |  |  |  | V4.0 | 2024-12-05 |  | 360 kg cementitious content per m3 concrete. | ready-mix
|  |  | 733bccba-2d55-478b-b43f-e7c5e088bfc3 | Concrete | Concrete, by cementitious content | Concrete - Ordinary Portland Cement (OPC) concrete - CEM I based - with total cementitious content of 100 kg per m3 of concrete | Estimated from ICE Cement, Mortar, Concrete model. | Cradle to gate, A1-3 |  |  | 1 | m3 | 2380 | 2380 | [5 empty] | 115.1893 | 0.04839888 | [31 empty] | V1.0 | 4.666854 | 2.122265 | 4.615933 | 4.80814 | 2 | 18.21319 | N/A |  |  |  | 72.85% | No | N/A | N/A | N/A | N/A | N/A |  |  |  | V4.0 | 2024-12-05 |  | 100 kg cementitious content per m3 concrete. | ready-mix
|  |  | 0fa119c1-76aa-4f74-99f7-01eba7c3c3cd | Concrete | Concrete, by cementitious content | Concrete - Ordinary Portland Cement (OPC) concrete - CEM I based - with total cementitious content of 120 kg per m3 of concrete | Estimated from ICE Cement, Mortar, Concrete model. | Cradle to gate, A1-3 |  |  | 1 | m3 | 2380 | 2380 | [5 empty] | 132.172 | 0.05553447 | [31 empty] | V1.0 | 4.718445 | 2.106345 | 4.666438 | 4.83789 | 2 | 18.32912 | N/A |  |  |  | 73.32% | No | N/A | N/A | N/A | N/A | N/A |  |  |  | V4.0 | 2024-12-05 |  | 120 kg cementitious content per m3 concrete. | ready-mix
|  |  | 934a719b-6bb5-42c9-9ea3-a1e7eb6ad16e | Concrete | Concrete, by cementitious content | Concrete - Ordinary Portland Cement (OPC) concrete - CEM I based - with total cementitious content of 140 kg per m3 of concrete | Estimated from ICE Cement, Mortar, Concrete model. | Cradle to gate, A1-3 |  |  | 1 | m3 | 2380 | 2380 | [5 empty] | 149.1548 | 0.06267007 | [31 empty] | V1.0 | 4.757223 | 2.094378 | 4.704401 | 4.860252 | 2 | 18.41626 | N/A |  |  |  | 73.67% | No | N/A | N/A | N/A | N/A | N/A |  |  |  | V4.0 | 2024-12-05 |  | 140 kg cementitious content per m3 concrete. | ready-mix
|  |  | 1f14662a-37c8-42d4-9a4d-bd169c913b73 | Concrete | Concrete, by cementitious content | Concrete - Ordinary Portland Cement (OPC) concrete - CEM I based - with total cementitious content of 160 kg per m3 of concrete | Estimated from ICE Cement, Mortar, Concrete model. | Cradle to gate, A1-3 |  |  | 1 | m3 | 2380 | 2380 | [5 empty] | 166.1375 | 0.06980566 | [31 empty] | V1.0 | 4.787435 | 2.085056 | 4.733978 | 4.877674 | 2 | 18.48414 | N/A |  |  |  | 73.94% | No | N/A | N/A | N/A | N/A | N/A |  |  |  | V4.0 | 2024-12-05 |  | 160 kg cementitious content per m3 concrete. | ready-mix
|  |  | b342eab4-5bce-46e3-ba61-ef7520f16b2c | Concrete | Concrete, by cementitious content | Concrete - Ordinary Portland Cement (OPC) concrete - CEM I based - with total cementitious content of 180 kg per m3 of concrete | Estimated from ICE Cement, Mortar, Concrete model. | Cradle to gate, A1-3 |  |  | 1 | m3 | 2380 | 2380 | [5 empty] | 183.1202 | 0.07694126 | [31 empty] | V1.0 | 4.811637 | 2.077587 | 4.757671 | 4.89163 | 2 | 18.53853 | N/A |  |  |  | 74.15% | No | N/A | N/A | N/A | N/A | N/A |  |  |  | V4.0 | 2024-12-05 |  | 180 kg cementitious content per m3 concrete. | ready-mix
|  |  | 0ad4ab98-be39-407c-963f-671aee6a56f5 | Concrete | Concrete, by cementitious content | Concrete - Ordinary Portland Cement (OPC) concrete - CEM I based - with total cementitious content of 200 kg per m3 of concrete | Estimated from ICE Cement, Mortar, Concrete model. | Cradle to gate, A1-3 |  |  | 1 | m3 | 2380 | 2380 | [5 empty] | 200.1029 | 0.08407685 | [31 empty] | V1.0 | 4.83146 | 2.07147 | 4.777076 | 4.903061 | 2 | 18.58307 | N/A |  |  |  | 74.33% | No | N/A | N/A | N/A | N/A | N/A |  |  |  | V4.0 | 2024-12-05 |  | 200 kg cementitious content per m3 concrete. | ready-mix
|  |  | d16e0024-72cc-4b13-9e18-6c8491196eb6 | Concrete | Concrete, by cementitious content | Concrete - Ordinary Portland Cement (OPC) concrete - CEM I based - with total cementitious content of 220 kg per m3 of concrete | Estimated from ICE Cement, Mortar, Concrete model. | Cradle to gate, A1-3 |  |  | 1 | m3 | 2380 | 2380 | [5 empty] | 217.0856 | 0.09121244 | [31 empty] | V1.0 | 4.847994 | 2.066368 | 4.793262 | 4.912595 | 2 | 18.62022 | N/A |  |  |  | 74.48% | No | N/A | N/A | N/A | N/A | N/A |  |  |  | V4.0 | 2024-12-05 |  | 220 kg cementitious content per m3 concrete. | ready-mix
|  |  | bb153132-1d99-4be2-bb41-da18d6c1978e | Concrete | Concrete, by cementitious content | Concrete - Ordinary Portland Cement (OPC) concrete - CEM I based - with total cementitious content of 240 kg per m3 of concrete | Estimated from ICE Cement, Mortar, Concrete model. | Cradle to gate, A1-3 |  |  | 1 | m3 | 2380 | 2380 | [5 empty] | 234.0683 | 0.09834804 | [31 empty] | V1.0 | 4.861994 | 2.062048 | 4.806968 | 4.920669 | 2 | 18.65168 | N/A |  |  |  | 74.61% | No | N/A | N/A | N/A | N/A | N/A |  |  |  | V4.0 | 2024-12-05 |  | 240 kg cementitious content per m3 concrete. | ready-mix
|  |  | 7c2726b4-fc0c-4eb2-8a47-fa6282944400 | Concrete | Concrete, by cementitious content | Concrete - Ordinary Portland Cement (OPC) concrete - CEM I based - with total cementitious content of 260 kg per m3 of concrete | Estimated from ICE Cement, Mortar, Concrete model. | Cradle to gate, A1-3 |  |  | 1 | m3 | 2380 | 2380 | [5 empty] | 251.2046 | 0.1055482 | [31 empty] | V1.0 | 4.873238 | 2.058578 | 4.817947 | 4.927136 | 2 | 18.6769 | N/A |  |  |  | 74.71% | No | N/A | N/A | N/A | N/A | N/A |  |  |  | V4.0 | 2024-12-05 |  | 260 kg cementitious content per m3 concrete. | ready-mix
|  |  | b7e9dd67-7ab5-40b5-a7fc-1f6b0e4eda81 | Concrete | Concrete, by cementitious content | Concrete - Ordinary Portland Cement (OPC) concrete - CEM I based - with total cementitious content of 280 kg per m3 of concrete | Estimated from ICE Cement, Mortar, Concrete model. | Cradle to gate, A1-3 |  |  | 1 | m3 | 2380 | 2380 | [5 empty] | 268.3646 | 0.1127582 | [31 empty] | V1.0 | 4.882871 | 2.055605 | 4.827348 | 4.932674 | 2 | 18.6985 | N/A |  |  |  | 74.79% | No | N/A | N/A | N/A | N/A | N/A |  |  |  | V4.0 | 2024-12-05 |  | 280 kg cementitious content per m3 concrete. | ready-mix
|  |  | 78ba7f65-6eb6-4b40-8774-b9ac09de581c | Concrete | Concrete, by cementitious content | Concrete - Ordinary Portland Cement (OPC) concrete - CEM I based - with total cementitious content of 300 kg per m3 of concrete | Estimated from ICE Cement, Mortar, Concrete model. | Cradle to gate, A1-3 |  |  | 1 | m3 | 2380 | 2380 | [5 empty] | 285.5481 | 0.1199782 | [31 empty] | V1.0 | 4.891194 | 2.053036 | 4.835466 | 4.937456 | 2 | 18.71715 | N/A |  |  |  | 74.87% | No | N/A | N/A | N/A | N/A | N/A |  |  |  | V4.0 | 2024-12-05 |  | 300 kg cementitious content per m3 concrete. | ready-mix
|  |  | a8186762-7f32-42b7-9128-3bb5e18b507a | Concrete | Concrete, by cementitious content | Concrete - Ordinary Portland Cement (OPC) concrete - CEM I based - with total cementitious content of 320 kg per m3 of concrete | Estimated from ICE Cement, Mortar, Concrete model. | Cradle to gate, A1-3 |  |  | 1 | m3 | 2380 | 2380 | [5 empty] | 302.7553 | 0.1272081 | [31 empty] | V1.0 | 4.898437 | 2.0508 | 4.842527 | 4.941616 | 2 | 18.73338 | N/A |  |  |  | 74.93% | No | N/A | N/A | N/A | N/A | N/A |  |  |  | V4.0 | 2024-12-05 |  | 320 kg cementitious content per m3 concrete. | ready-mix
|  |  | 63f8c247-bab3-4610-be5a-1242bc101510 | Concrete | Concrete, by cementitious content | Concrete - Ordinary Portland Cement (OPC) concrete - CEM I based - with total cementitious content of 340 kg per m3 of concrete | Estimated from ICE Cement, Mortar, Concrete model. | Cradle to gate, A1-3 |  |  | 1 | m3 | 2380 | 2380 | [5 empty] | 319.9862 | 0.134448 | [31 empty] | V1.0 | 4.90478 | 2.048843 | 4.848706 | 4.945256 | 2 | 18.74758 | N/A |  |  |  | 74.99% | No | N/A | N/A | N/A | N/A | N/A |  |  |  | V4.0 | 2024-12-05 |  | 340 kg cementitious content per m3 concrete. | ready-mix
|  |  | 67f890e9-b86e-411d-a6f3-b08d46fcc1a3 | Concrete | Concrete, by cementitious content | Concrete - Ordinary Portland Cement (OPC) concrete - CEM I based - with total cementitious content of 360 kg per m3 of concrete | Estimated from ICE Cement, Mortar, Concrete model. | Cradle to gate, A1-3 |  |  | 1 | m3 | 2380 | 2380 | [5 empty] | 337.028 | 0.1416084 | [31 empty] | V1.0 | 4.911158 | 2.046874 | 4.85495 | 4.948934 | 2 | 18.76192 | N/A |  |  |  | 75.05% | No | N/A | N/A | N/A | N/A | N/A |  |  |  | V4.0 | 2024-12-05 |  | 360 kg cementitious content per m3 concrete. | ready-mix
|  |  | 290988a4-f335-4fa6-924d-1d1984f50a9d | Concrete | Concrete, by cementitious content | Concrete - Ordinary Portland Cement (OPC) concrete - CEM I based - with total cementitious content of 380 kg per m3 of concrete | Estimated from ICE Cement, Mortar, Concrete model. | Cradle to gate, A1-3 |  |  | 1 | m3 | 2380 | 2380 | [5 empty] | 354.0697 | 0.1487688 | [31 empty] | V1.0 | 4.9169 | 2.045103 | 4.86057 | 4.952244 | 2 | 18.77482 | N/A |  |  |  | 75.1% | No | N/A | N/A | N/A | N/A | N/A |  |  |  | V4.0 | 2024-12-05 |  | 380 kg cementitious content per m3 concrete. | ready-mix
|  |  | eaeff917-93a4-4b54-a886-1cae91105722 | Concrete | Concrete, by cementitious content | Concrete - Ordinary Portland Cement (OPC) concrete - CEM I based - with total cementitious content of 400 kg per m3 of concrete | Estimated from ICE Cement, Mortar, Concrete model. | Cradle to gate, A1-3 |  |  | 1 | m3 | 2380 | 2380 | [5 empty] | 371.1115 | 0.1559292 | [31 empty] | V1.0 | 4.922096 | 2.043499 | 4.865657 | 4.955241 | 2 | 18.78649 | N/A |  |  |  | 75.15% | No | N/A | N/A | N/A | N/A | N/A |  |  |  | V4.0 | 2024-12-05 |  | 400 kg cementitious content per m3 concrete. | ready-mix
|  |  | 8337ed24-39c3-480d-bd00-fa00709a100f | Concrete | Concrete, by cementitious content | Concrete - Ordinary Portland Cement (OPC) concrete - CEM I based - with total cementitious content of 420 kg per m3 of concrete | Estimated from ICE Cement, Mortar, Concrete model. | Cradle to gate, A1-3 |  |  | 1 | m3 | 2380 | 2380 | [5 empty] | 388.1533 | 0.1630896 | [31 empty] | V1.0 | 4.926821 | 2.042041 | 4.870282 | 4.957965 | 2 | 18.79711 | N/A |  |  |  | 75.19% | No | N/A | N/A | N/A | N/A | N/A |  |  |  | V4.0 | 2024-12-05 |  | 420 kg cementitious content per m3 concrete. | ready-mix
|  |  | 5afdfed0-a010-4e3f-8505-8976a57a2abe | Concrete | Concrete, by cementitious content | Concrete - Ordinary Portland Cement (OPC) concrete - CEM I based - with total cementitious content of 440 kg per m3 of concrete | Estimated from ICE Cement, Mortar, Concrete model. | Cradle to gate, A1-3 |  |  | 1 | m3 | 2380 | 2380 | [5 empty] | 405.1951 | 0.17025 | [31 empty] | V1.0 | 4.931136 | 2.040709 | 4.874506 | 4.960453 | 2 | 18.8068 | N/A |  |  |  | 75.23% | No | N/A | N/A | N/A | N/A | N/A |  |  |  | V4.0 | 2024-12-05 |  | 440 kg cementitious content per m3 concrete. | ready-mix
|  |  | b0c3519e-b432-44a7-a5c9-d3f8ee811ee5 | Concrete | Concrete, by cementitious content | Concrete - Ordinary Portland Cement (OPC) concrete - CEM I based - with total cementitious content of 460 kg per m3 of concrete | Estimated from ICE Cement, Mortar, Concrete model. | Cradle to gate, A1-3 |  |  | 1 | m3 | 2380 | 2380 | [5 empty] | 422.2369 | 0.1774105 | [31 empty] | V1.0 | 4.935092 | 2.039489 | 4.878379 | 4.962734 | 2 | 18.81569 | N/A |  |  |  | 75.26% | No | N/A | N/A | N/A | N/A | N/A |  |  |  | V4.0 | 2024-12-05 |  | 460 kg cementitious content per m3 concrete. | ready-mix
|  |  | 5550899d-a363-4b32-afdf-6d9c06e8afe6 | Concrete | Concrete, by cementitious content | Concrete - Ordinary Portland Cement (OPC) concrete - CEM I based - with total cementitious content of 480 kg per m3 of concrete | Estimated from ICE Cement, Mortar, Concrete model. | Cradle to gate, A1-3 |  |  | 1 | m3 | 2380 | 2380 | [5 empty] | 439.2787 | 0.1845709 | [31 empty] | V1.0 | 4.938733 | 2.038365 | 4.881942 | 4.964834 | 2 | 18.82387 | N/A |  |  |  | 75.3% | No | N/A | N/A | N/A | N/A | N/A |  |  |  | V4.0 | 2024-12-05 |  | 480 kg cementitious content per m3 concrete. | ready-mix
|  |  | f50d875b-fdcc-4da2-b21d-7baaf1b3cbb2 | Concrete | Concrete, by cementitious content | Concrete - Ordinary Portland Cement (OPC) concrete - CEM I based - with total cementitious content of 500 kg per m3 of concrete | Estimated from ICE Cement, Mortar, Concrete model. | Cradle to gate, A1-3 |  |  | 1 | m3 | 2380 | 2380 | [5 empty] | 456.3205 | 0.1917313 | [31 empty] | V1.0 | 4.942094 | 2.037328 | 4.885232 | 4.966771 | 2 | 18.83143 | N/A |  |  |  | 75.33% | No | N/A | N/A | N/A | N/A | N/A |  |  |  | V4.0 | 2024-12-05 |  | 500 kg cementitious content per m3 concrete. | ready-mix
|  |  | 6c760664-6bd7-4ea4-9606-d3b0564bcf61 | Concrete | Concrete, by cementitious content | Concrete - 30% pfa cement replacement - with total cementitious content of 100 kg per m3 of concrete | Estimated from ICE Cement, Mortar, Concrete model. | Cradle to gate, A1-3 |  |  | 1 | m3 | 2380 | 2380 | [5 empty] | 89.86459 | 0.03775823 | [31 empty] | V1.0 | 4.55849 | 2.162813 | 4.485557 | 4.744955 | 2 | 17.95181 | N/A |  |  |  | 71.81% | No | N/A | N/A | N/A | N/A | N/A |  |  |  | V4.0 | 2024-12-05 |  | 100 kg cementitious content per m3 concrete. | ready-mix
|  |  | 592f75e4-f6eb-441e-acbc-f5ac623cc671 | Concrete | Concrete, by cementitious content | Concrete - 30% pfa cement replacement - with total cementitious content of 120 kg per m3 of concrete | Estimated from ICE Cement, Mortar, Concrete model. | Cradle to gate, A1-3 |  |  | 1 | m3 | 2380 | 2380 | [5 empty] | 101.7824 | 0.0427657 | [31 empty] | V1.0 | 4.623201 | 2.143128 | 4.547936 | 4.782243 | 2 | 18.09651 | N/A |  |  |  | 72.39% | No | N/A | N/A | N/A | N/A | N/A |  |  |  | V4.0 | 2024-12-05 |  | 120 kg cementitious content per m3 concrete. | ready-mix
|  |  | 77524270-dfe0-4bd0-8a54-fce203fd8c77 | Concrete | Concrete, by cementitious content | Concrete - 30% pfa cement replacement - with total cementitious content of 140 kg per m3 of concrete | Estimated from ICE Cement, Mortar, Concrete model. | Cradle to gate, A1-3 |  |  | 1 | m3 | 2380 | 2380 | [5 empty] | 113.7001 | 0.04777316 | [31 empty] | V1.0 | 4.672684 | 2.128076 | 4.595635 | 4.810756 | 2 | 18.20715 | N/A |  |  |  | 72.83% | No | N/A | N/A | N/A | N/A | N/A |  |  |  | V4.0 | 2024-12-05 |  | 140 kg cementitious content per m3 concrete. | ready-mix
|  |  | cfd72f99-dbad-4a0c-bec9-224e2e6409c8 | Concrete | Concrete, by cementitious content | Concrete - 30% pfa cement replacement - with total cementitious content of 160 kg per m3 of concrete | Estimated from ICE Cement, Mortar, Concrete model. | Cradle to gate, A1-3 |  |  | 1 | m3 | 2380 | 2380 | [5 empty] | 125.6179 | 0.05278063 | [31 empty] | V1.0 | 4.711748 | 2.116193 | 4.633291 | 4.833266 | 2 | 18.2945 | N/A |  |  |  | 73.18% | No | N/A | N/A | N/A | N/A | N/A |  |  |  | V4.0 | 2024-12-05 |  | 160 kg cementitious content per m3 concrete. | ready-mix
|  |  | 33e328c6-19f7-4e99-a87b-8ead6121994c | Concrete | Concrete, by cementitious content | Concrete - 30% pfa cement replacement - with total cementitious content of 180 kg per m3 of concrete | Estimated from ICE Cement, Mortar, Concrete model. | Cradle to gate, A1-3 |  |  | 1 | m3 | 2380 | 2380 | [5 empty] | 137.5357 | 0.05778809 | [31 empty] | V1.0 | 4.74337 | 2.106574 | 4.663774 | 4.851487 | 2 | 18.36521 | N/A |  |  |  | 73.46% | No | N/A | N/A | N/A | N/A | N/A |  |  |  | V4.0 | 2024-12-05 |  | 180 kg cementitious content per m3 concrete. | ready-mix
|  |  | 5a1506fb-898d-4ebd-801f-2925b3e52c6b | Concrete | Concrete, by cementitious content | Concrete - 30% pfa cement replacement - with total cementitious content of 200 kg per m3 of concrete | Estimated from ICE Cement, Mortar, Concrete model. | Cradle to gate, A1-3 |  |  | 1 | m3 | 2380 | 2380 | [5 empty] | 149.4534 | 0.06279555 | [31 empty] | V1.0 | 4.769493 | 2.098628 | 4.688955 | 4.86654 | 2 | 18.42361 | N/A |  |  |  | 73.69% | No | N/A | N/A | N/A | N/A | N/A |  |  |  | V4.0 | 2024-12-05 |  | 200 kg cementitious content per m3 concrete. | ready-mix
|  |  | ec92b17e-1631-4c22-b179-d1ebcd3aec71 | Concrete | Concrete, by cementitious content | Concrete - 30% pfa cement replacement - with total cementitious content of 220 kg per m3 of concrete | Estimated from ICE Cement, Mortar, Concrete model. | Cradle to gate, A1-3 |  |  | 1 | m3 | 2380 | 2380 | [5 empty] | 161.3712 | 0.06780302 | [31 empty] | V1.0 | 4.791435 | 2.091953 | 4.710106 | 4.879183 | 2 | 18.47268 | N/A |  |  |  | 73.89% | No | N/A | N/A | N/A | N/A | N/A |  |  |  | V4.0 | 2024-12-05 |  | 220 kg cementitious content per m3 concrete. | ready-mix
|  |  | d8959537-552c-4d59-a4ec-2681a9768186 | Concrete | Concrete, by cementitious content | Concrete - 30% pfa cement replacement - with total cementitious content of 240 kg per m3 of concrete | Estimated from ICE Cement, Mortar, Concrete model. | Cradle to gate, A1-3 |  |  | 1 | m3 | 2380 | 2380 | [5 empty] | 173.289 | 0.07281048 | [31 empty] | V1.0 | 4.810126 | 2.086267 | 4.728124 | 4.889954 | 2 | 18.51447 | N/A |  |  |  | 74.06% | No | N/A | N/A | N/A | N/A | N/A |  |  |  | V4.0 | 2024-12-05 |  | 240 kg cementitious content per m3 concrete. | ready-mix
|  |  | 98ce94b9-efc4-4453-9702-43f8fe01e6e2 | Concrete | Concrete, by cementitious content | Concrete - 30% pfa cement replacement - with total cementitious content of 260 kg per m3 of concrete | Estimated from ICE Cement, Mortar, Concrete model. | Cradle to gate, A1-3 |  |  | 1 | m3 | 2380 | 2380 | [5 empty] | 185.3603 | 0.07788248 | [31 empty] | V1.0 | 4.825213 | 2.081678 | 4.742627 | 4.898624 | 2 | 18.54814 | N/A |  |  |  | 74.19% | No | N/A | N/A | N/A | N/A | N/A |  |  |  | V4.0 | 2024-12-05 |  | 260 kg cementitious content per m3 concrete. | ready-mix
|  |  | 43d4a8ca-3c79-4144-ab64-854574ecf3bd | Concrete | Concrete, by cementitious content | Concrete - 30% pfa cement replacement - with total cementitious content of 280 kg per m3 of concrete | Estimated from ICE Cement, Mortar, Concrete model. | Cradle to gate, A1-3 |  |  | 1 | m3 | 2380 | 2380 | [5 empty] | 197.4553 | 0.08296441 | [31 empty] | V1.0 | 4.83819 | 2.077729 | 4.755096 | 4.906078 | 2 | 18.57709 | N/A |  |  |  | 74.31% | No | N/A | N/A | N/A | N/A | N/A |  |  |  | V4.0 | 2024-12-05 |  | 280 kg cementitious content per m3 concrete. | ready-mix
|  |  | bc1769cf-57a9-43c6-839a-c11f7c898b43 | Concrete | Concrete, by cementitious content | Concrete - 30% pfa cement replacement - with total cementitious content of 300 kg per m3 of concrete | Estimated from ICE Cement, Mortar, Concrete model. | Cradle to gate, A1-3 |  |  | 1 | m3 | 2380 | 2380 | [5 empty] | 209.5739 | 0.08805627 | [31 empty] | V1.0 | 4.849442 | 2.074306 | 4.765901 | 4.912538 | 2 | 18.60219 | N/A |  |  |  | 74.41% | No | N/A | N/A | N/A | N/A | N/A |  |  |  | V4.0 | 2024-12-05 |  | 300 kg cementitious content per m3 concrete. | ready-mix
|  |  | 9cf47a1e-9ffd-487c-a718-7dc2b1a15809 | Concrete | Concrete, by cementitious content | Concrete - 30% pfa cement replacement - with total cementitious content of 320 kg per m3 of concrete | Estimated from ICE Cement, Mortar, Concrete model. | Cradle to gate, A1-3 |  |  | 1 | m3 | 2380 | 2380 | [5 empty] | 221.7162 | 0.09315805 | [31 empty] | V1.0 | 4.859264 | 2.071317 | 4.775328 | 4.918174 | 2 | 18.62408 | N/A |  |  |  | 74.5% | No | N/A | N/A | N/A | N/A | N/A |  |  |  | V4.0 | 2024-12-05 |  | 320 kg cementitious content per m3 concrete. | ready-mix
|  |  | c25f87b8-121b-4203-bf0a-e8bec4d868da | Concrete | Concrete, by cementitious content | Concrete - 30% pfa cement replacement - with total cementitious content of 340 kg per m3 of concrete | Estimated from ICE Cement, Mortar, Concrete model. | Cradle to gate, A1-3 |  |  | 1 | m3 | 2380 | 2380 | [5 empty] | 233.882 | 0.09826977 | [31 empty] | V1.0 | 4.867888 | 2.068693 | 4.7836 | 4.923119 | 2 | 18.6433 | N/A |  |  |  | 74.57% | No | N/A | N/A | N/A | N/A | N/A |  |  |  | V4.0 | 2024-12-05 |  | 340 kg cementitious content per m3 concrete. | ready-mix
|  |  | da1929d2-b7e0-4cde-8bf6-422faf025aff | Concrete | Concrete, by cementitious content | Concrete - 30% pfa cement replacement - with total cementitious content of 360 kg per m3 of concrete | Estimated from ICE Cement, Mortar, Concrete model. | Cradle to gate, A1-3 |  |  | 1 | m3 | 2380 | 2380 | [5 empty] | 245.8589 | 0.1033021 | [31 empty] | V1.0 | 4.876582 | 2.066048 | 4.79198 | 4.928128 | 2 | 18.66274 | N/A |  |  |  | 74.65% | No | N/A | N/A | N/A | N/A | N/A |  |  |  | V4.0 | 2024-12-05 |  | 360 kg cementitious content per m3 concrete. | ready-mix
|  |  | b48680a2-3216-42c0-8c04-b70629254ace | Concrete | Concrete, by cementitious content | Concrete - 30% pfa cement replacement - with total cementitious content of 380 kg per m3 of concrete | Estimated from ICE Cement, Mortar, Concrete model. | Cradle to gate, A1-3 |  |  | 1 | m3 | 2380 | 2380 | [5 empty] | 257.8357 | 0.1083343 | [31 empty] | V1.0 | 4.884428 | 2.063662 | 4.799542 | 4.932649 | 2 | 18.68028 | N/A |  |  |  | 74.72% | No | N/A | N/A | N/A | N/A | N/A |  |  |  | V4.0 | 2024-12-05 |  | 380 kg cementitious content per m3 concrete. | ready-mix
|  |  | 64802f88-1fd9-4ee5-b44f-280e232994a2 | Concrete | Concrete, by cementitious content | Concrete - 30% pfa cement replacement - with total cementitious content of 400 kg per m3 of concrete | Estimated from ICE Cement, Mortar, Concrete model. | Cradle to gate, A1-3 |  |  | 1 | m3 | 2380 | 2380 | [5 empty] | 269.8126 | 0.1133666 | [31 empty] | V1.0 | 4.891543 | 2.061497 | 4.8064 | 4.936748 | 2 | 18.69619 | N/A |  |  |  | 74.78% | No | N/A | N/A | N/A | N/A | N/A |  |  |  | V4.0 | 2024-12-05 |  | 400 kg cementitious content per m3 concrete. | ready-mix
|  |  | 353435ff-b088-400c-8949-4e598bc56377 | Concrete | Concrete, by cementitious content | Concrete - 30% pfa cement replacement - with total cementitious content of 420 kg per m3 of concrete | Estimated from ICE Cement, Mortar, Concrete model. | Cradle to gate, A1-3 |  |  | 1 | m3 | 2380 | 2380 | [5 empty] | 281.7894 | 0.1183989 | [31 empty] | V1.0 | 4.898026 | 2.059525 | 4.812649 | 4.940483 | 2 | 18.71068 | N/A |  |  |  | 74.84% | No | N/A | N/A | N/A | N/A | N/A |  |  |  | V4.0 | 2024-12-05 |  | 420 kg cementitious content per m3 concrete. | ready-mix
|  |  | 90a6bbae-3a0f-4ba9-88dc-8c100b656bac | Concrete | Concrete, by cementitious content | Concrete - 30% pfa cement replacement - with total cementitious content of 440 kg per m3 of concrete | Estimated from ICE Cement, Mortar, Concrete model. | Cradle to gate, A1-3 |  |  | 1 | m3 | 2380 | 2380 | [5 empty] | 293.7663 | 0.1234312 | [31 empty] | V1.0 | 4.903957 | 2.057721 | 4.818365 | 4.9439 | 2 | 18.72394 | N/A |  |  |  | 74.9% | No | N/A | N/A | N/A | N/A | N/A |  |  |  | V4.0 | 2024-12-05 |  | 440 kg cementitious content per m3 concrete. | ready-mix
|  |  | cc9fb2c2-77c0-41f2-a355-badc9199c6e3 | Concrete | Concrete, by cementitious content | Concrete - 30% pfa cement replacement - with total cementitious content of 460 kg per m3 of concrete | Estimated from ICE Cement, Mortar, Concrete model. | Cradle to gate, A1-3 |  |  | 1 | m3 | 2380 | 2380 | [5 empty] | 305.7431 | 0.1284635 | [31 empty] | V1.0 | 4.909404 | 2.056064 | 4.823615 | 4.947039 | 2 | 18.73612 | N/A |  |  |  | 74.94% | No | N/A | N/A | N/A | N/A | N/A |  |  |  | V4.0 | 2024-12-05 |  | 460 kg cementitious content per m3 concrete. | ready-mix
|  |  | 3c58e56a-9699-4fc4-a2b6-ae133d96843e | Concrete | Concrete, by cementitious content | Concrete - 30% pfa cement replacement - with total cementitious content of 480 kg per m3 of concrete | Estimated from ICE Cement, Mortar, Concrete model. | Cradle to gate, A1-3 |  |  | 1 | m3 | 2380 | 2380 | [5 empty] | 317.7199 | 0.1334958 | [31 empty] | V1.0 | 4.914423 | 2.054537 | 4.828453 | 4.949931 | 2 | 18.74734 | N/A |  |  |  | 74.99% | No | N/A | N/A | N/A | N/A | N/A |  |  |  | V4.0 | 2024-12-05 |  | 480 kg cementitious content per m3 concrete. | ready-mix
|  |  | 77b0c7b7-c3be-4a92-85ea-bd42cab6aec7 | Concrete | Concrete, by cementitious content | Concrete - 30% pfa cement replacement - with total cementitious content of 500 kg per m3 of concrete | Estimated from ICE Cement, Mortar, Concrete model. | Cradle to gate, A1-3 |  |  | 1 | m3 | 2380 | 2380 | [5 empty] | 329.6968 | 0.1385281 | [31 empty] | V1.0 | 4.919063 | 2.053126 | 4.832926 | 4.952604 | 2 | 18.75772 | N/A |  |  |  | 75.03% | No | N/A | N/A | N/A | N/A | N/A |  |  |  | V4.0 | 2024-12-05 |  | 500 kg cementitious content per m3 concrete. | ready-mix
|  |  | 4e6ac948-2080-49c4-ad8f-0812a0fc32eb | Concrete | Concrete, by cementitious content | Concrete - 40% pfa cement replacement - with total cementitious content of 100 kg per m3 of concrete | Estimated from ICE Cement, Mortar, Concrete model. | Cradle to gate, A1-3 |  |  | 1 | m3 | 2380 | 2380 | [5 empty] | 81.42301 | 0.03421135 | [31 empty] | V1.0 | 4.504798 | 2.182903 | 4.420959 | 4.713648 | 2 | 17.82231 | N/A |  |  |  | 71.29% | No | N/A | N/A | N/A | N/A | N/A |  |  |  | V4.0 | 2024-12-05 |  | 100 kg cementitious content per m3 concrete. | ready-mix
|  |  | edd87c63-9511-4d0b-ad7d-035980ba271f | Concrete | Concrete, by cementitious content | Concrete - 40% pfa cement replacement - with total cementitious content of 120 kg per m3 of concrete | Estimated from ICE Cement, Mortar, Concrete model. | Cradle to gate, A1-3 |  |  | 1 | m3 | 2380 | 2380 | [5 empty] | 91.65246 | 0.03850944 | [31 empty] | V1.0 | 4.575314 | 2.161623 | 4.488354 | 4.754264 | 2 | 17.97955 | N/A |  |  |  | 71.92% | No | N/A | N/A | N/A | N/A | N/A |  |  |  | V4.0 | 2024-12-05 |  | 120 kg cementitious content per m3 concrete. | ready-mix
|  |  | de5dce91-5d6e-42ef-b265-69fa2c9472b8 | Concrete | Concrete, by cementitious content | Concrete - 40% pfa cement replacement - with total cementitious content of 140 kg per m3 of concrete | Estimated from ICE Cement, Mortar, Concrete model. | Cradle to gate, A1-3 |  |  | 1 | m3 | 2380 | 2380 | [5 empty] | 101.8819 | 0.04280753 | [31 empty] | V1.0 | 4.629702 | 2.145209 | 4.540336 | 4.785591 | 2 | 18.10084 | N/A |  |  |  | 72.4% | No | N/A | N/A | N/A | N/A | N/A |  |  |  | V4.0 | 2024-12-05 |  | 140 kg cementitious content per m3 concrete. | ready-mix
|  |  | 73f42c65-208a-4cb7-b8a1-2ed5e249e2eb | Concrete | Concrete, by cementitious content | Concrete - 40% pfa cement replacement - with total cementitious content of 160 kg per m3 of concrete | Estimated from ICE Cement, Mortar, Concrete model. | Cradle to gate, A1-3 |  |  | 1 | m3 | 2380 | 2380 | [5 empty] | 112.1114 | 0.04710561 | [31 empty] | V1.0 | 4.672927 | 2.132164 | 4.581649 | 4.810489 | 2 | 18.19723 | N/A |  |  |  | 72.79% | No | N/A | N/A | N/A | N/A | N/A |  |  |  | V4.0 | 2024-12-05 |  | 160 kg cementitious content per m3 concrete. | ready-mix
|  |  | 48ce5fcf-7b54-4cb8-9fea-709d12d197dd | Concrete | Concrete, by cementitious content | Concrete - 40% pfa cement replacement - with total cementitious content of 180 kg per m3 of concrete | Estimated from ICE Cement, Mortar, Concrete model. | Cradle to gate, A1-3 |  |  | 1 | m3 | 2380 | 2380 | [5 empty] | 122.3408 | 0.0514037 | [31 empty] | V1.0 | 4.708107 | 2.121547 | 4.615272 | 4.830752 | 2 | 18.27568 | N/A |  |  |  | 73.1% | No | N/A | N/A | N/A | N/A | N/A |  |  |  | V4.0 | 2024-12-05 |  | 180 kg cementitious content per m3 concrete. | ready-mix
|  |  | 3061a6ba-385c-4c0e-b9ba-c47cbe1345eb | Concrete | Concrete, by cementitious content | Concrete - 40% pfa cement replacement - with total cementitious content of 200 kg per m3 of concrete | Estimated from ICE Cement, Mortar, Concrete model. | Cradle to gate, A1-3 |  |  | 1 | m3 | 2380 | 2380 | [5 empty] | 132.5703 | 0.05570179 | [31 empty] | V1.0 | 4.737296 | 2.112738 | 4.64317 | 4.847564 | 2 | 18.34077 | N/A |  |  |  | 73.36% | No | N/A | N/A | N/A | N/A | N/A |  |  |  | V4.0 | 2024-12-05 |  | 200 kg cementitious content per m3 concrete. | ready-mix
|  |  | 0a62ff7d-e138-4395-9504-cb61ce849db7 | Concrete | Concrete, by cementitious content | Concrete - 40% pfa cement replacement - with total cementitious content of 220 kg per m3 of concrete | Estimated from ICE Cement, Mortar, Concrete model. | Cradle to gate, A1-3 |  |  | 1 | m3 | 2380 | 2380 | [5 empty] | 142.7997 | 0.05999988 | [31 empty] | V1.0 | 4.761905 | 2.105311 | 4.666689 | 4.861738 | 2 | 18.39564 | N/A |  |  |  | 73.58% | No | N/A | N/A | N/A | N/A | N/A |  |  |  | V4.0 | 2024-12-05 |  | 220 kg cementitious content per m3 concrete. | ready-mix
|  |  | 3ecb644b-2943-4ae0-adeb-8d41ad964fe5 | Concrete | Concrete, by cementitious content | Concrete - 40% pfa cement replacement - with total cementitious content of 240 kg per m3 of concrete | Estimated from ICE Cement, Mortar, Concrete model. | Cradle to gate, A1-3 |  |  | 1 | m3 | 2380 | 2380 | [5 empty] | 153.0292 | 0.06429797 | [31 empty] | V1.0 | 4.782932 | 2.098966 | 4.686787 | 4.87385 | 2 | 18.44253 | N/A |  |  |  | 73.77% | No | N/A | N/A | N/A | N/A | N/A |  |  |  | V4.0 | 2024-12-05 |  | 240 kg cementitious content per m3 concrete. | ready-mix
|  |  | c2edbcaa-9243-4501-8233-c62e5ef2ba39 | Concrete | Concrete, by cementitious content | Concrete - 40% pfa cement replacement - with total cementitious content of 260 kg per m3 of concrete | Estimated from ICE Cement, Mortar, Concrete model. | Cradle to gate, A1-3 |  |  | 1 | m3 | 2380 | 2380 | [5 empty] | 163.4122 | 0.06866059 | [31 empty] | V1.0 | 4.799948 | 2.093829 | 4.703004 | 4.883624 | 2 | 18.48041 | N/A |  |  |  | 73.92% | No | N/A | N/A | N/A | N/A | N/A |  |  |  | V4.0 | 2024-12-05 |  | 260 kg cementitious content per m3 concrete. | ready-mix
|  |  | dbf44d30-0a0e-4bd0-909e-6abf0a7e204d | Concrete | Concrete, by cementitious content | Concrete - 40% pfa cement replacement - with total cementitious content of 280 kg per m3 of concrete | Estimated from ICE Cement, Mortar, Concrete model. | Cradle to gate, A1-3 |  |  | 1 | m3 | 2380 | 2380 | [5 empty] | 173.8189 | 0.07303314 | [31 empty] | V1.0 | 4.814617 | 2.089402 | 4.716978 | 4.892047 | 2 | 18.51304 | N/A |  |  |  | 74.05% | No | N/A | N/A | N/A | N/A | N/A |  |  |  | V4.0 | 2024-12-05 |  | 280 kg cementitious content per m3 concrete. | ready-mix
|  |  | d9575462-187a-4e8c-9d7f-893ca781d4fb | Concrete | Concrete, by cementitious content | Concrete - 40% pfa cement replacement - with total cementitious content of 300 kg per m3 of concrete | Estimated from ICE Cement, Mortar, Concrete model. | Cradle to gate, A1-3 |  |  | 1 | m3 | 2380 | 2380 | [5 empty] | 184.2492 | 0.07741562 | [31 empty] | V1.0 | 4.827359 | 2.085555 | 4.729109 | 4.899359 | 2 | 18.54138 | N/A |  |  |  | 74.17% | No | N/A | N/A | N/A | N/A | N/A |  |  |  | V4.0 | 2024-12-05 |  | 300 kg cementitious content per m3 concrete. | ready-mix
|  |  | b5b9b5e3-3fb3-4a1d-91ec-1c6e152ae253 | Concrete | Concrete, by cementitious content | Concrete - 40% pfa cement replacement - with total cementitious content of 320 kg per m3 of concrete | Estimated from ICE Cement, Mortar, Concrete model. | Cradle to gate, A1-3 |  |  | 1 | m3 | 2380 | 2380 | [5 empty] | 194.7031 | 0.08180803 | [31 empty] | V1.0 | 4.8385 | 2.082192 | 4.73971 | 4.905748 | 2 | 18.56615 | N/A |  |  |  | 74.26% | No | N/A | N/A | N/A | N/A | N/A |  |  |  | V4.0 | 2024-12-05 |  | 320 kg cementitious content per m3 concrete. | ready-mix
|  |  | 9ba74295-121b-4a3f-97d1-9aef61aa1e1a | Concrete | Concrete, by cementitious content | Concrete - 40% pfa cement replacement - with total cementitious content of 340 kg per m3 of concrete | Estimated from ICE Cement, Mortar, Concrete model. | Cradle to gate, A1-3 |  |  | 1 | m3 | 2380 | 2380 | [5 empty] | 205.1807 | 0.08621037 | [31 empty] | V1.0 | 4.848297 | 2.079234 | 4.749025 | 4.911363 | 2 | 18.58792 | N/A |  |  |  | 74.35% | No | N/A | N/A | N/A | N/A | N/A |  |  |  | V4.0 | 2024-12-05 |  | 340 kg cementitious content per m3 concrete. | ready-mix
|  |  | d6989d34-60bf-4fef-965a-7b425d806e28 | Concrete | Concrete, by cementitious content | Concrete - 40% pfa cement replacement - with total cementitious content of 360 kg per m3 of concrete | Estimated from ICE Cement, Mortar, Concrete model. | Cradle to gate, A1-3 |  |  | 1 | m3 | 2380 | 2380 | [5 empty] | 215.4692 | 0.09053328 | [31 empty] | V1.0 | 4.858185 | 2.07625 | 4.758475 | 4.917058 | 2 | 18.60997 | N/A |  |  |  | 74.44% | No | N/A | N/A | N/A | N/A | N/A |  |  |  | V4.0 | 2024-12-05 |  | 360 kg cementitious content per m3 concrete. | ready-mix
|  |  | a5f32ac3-5cd9-4923-8e93-2e95a64db99e | Concrete | Concrete, by cementitious content | Concrete - 40% pfa cement replacement - with total cementitious content of 380 kg per m3 of concrete | Estimated from ICE Cement, Mortar, Concrete model. | Cradle to gate, A1-3 |  |  | 1 | m3 | 2380 | 2380 | [5 empty] | 225.7577 | 0.09485619 | [31 empty] | V1.0 | 4.86712 | 2.073554 | 4.767013 | 4.922204 | 2 | 18.62989 | N/A |  |  |  | 74.52% | No | N/A | N/A | N/A | N/A | N/A |  |  |  | V4.0 | 2024-12-05 |  | 380 kg cementitious content per m3 concrete. | ready-mix
|  |  | 341e799d-8360-40dd-a681-035f4dc16610 | Concrete | Concrete, by cementitious content | Concrete - 40% pfa cement replacement - with total cementitious content of 400 kg per m3 of concrete | Estimated from ICE Cement, Mortar, Concrete model. | Cradle to gate, A1-3 |  |  | 1 | m3 | 2380 | 2380 | [5 empty] | 236.0463 | 0.0991791 | [31 empty] | V1.0 | 4.875232 | 2.071105 | 4.774766 | 4.926876 | 2 | 18.64798 | N/A |  |  |  | 74.59% | No | N/A | N/A | N/A | N/A | N/A |  |  |  | V4.0 | 2024-12-05 |  | 400 kg cementitious content per m3 concrete. | ready-mix
|  |  | f27ec34d-156f-4a0d-91c8-1fead8b910fe | Concrete | Concrete, by cementitious content | Concrete - 40% pfa cement replacement - with total cementitious content of 420 kg per m3 of concrete | Estimated from ICE Cement, Mortar, Concrete model. | Cradle to gate, A1-3 |  |  | 1 | m3 | 2380 | 2380 | [5 empty] | 246.3348 | 0.103502 | [31 empty] | V1.0 | 4.882632 | 2.068872 | 4.781837 | 4.931137 | 2 | 18.66448 | N/A |  |  |  | 74.66% | No | N/A | N/A | N/A | N/A | N/A |  |  |  | V4.0 | 2024-12-05 |  | 420 kg cementitious content per m3 concrete. | ready-mix
|  |  | d4443a4c-7cbb-4994-8074-3430e9d3d267 | Concrete | Concrete, by cementitious content | Concrete - 40% pfa cement replacement - with total cementitious content of 440 kg per m3 of concrete | Estimated from ICE Cement, Mortar, Concrete model. | Cradle to gate, A1-3 |  |  | 1 | m3 | 2380 | 2380 | [5 empty] | 256.6233 | 0.1078249 | [31 empty] | V1.0 | 4.889407 | 2.066828 | 4.788312 | 4.93504 | 2 | 18.67959 | N/A |  |  |  | 74.72% | No | N/A | N/A | N/A | N/A | N/A |  |  |  | V4.0 | 2024-12-05 |  | 440 kg cementitious content per m3 concrete. | ready-mix
|  |  | 4872dde3-501d-46d2-9918-b3ad0f4ad25f | Concrete | Concrete, by cementitious content | Concrete - 40% pfa cement replacement - with total cementitious content of 460 kg per m3 of concrete | Estimated from ICE Cement, Mortar, Concrete model. | Cradle to gate, A1-3 |  |  | 1 | m3 | 2380 | 2380 | [5 empty] | 266.9118 | 0.1121478 | [31 empty] | V1.0 | 4.895635 | 2.064948 | 4.794264 | 4.938626 | 2 | 18.69347 | N/A |  |  |  | 74.77% | No | N/A | N/A | N/A | N/A | N/A |  |  |  | V4.0 | 2024-12-05 |  | 460 kg cementitious content per m3 concrete. | ready-mix
|  |  | 3e6881ef-b8b7-4bef-8de8-dc2e9f60a304 | Concrete | Concrete, by cementitious content | Concrete - 40% pfa cement replacement - with total cementitious content of 480 kg per m3 of concrete | Estimated from ICE Cement, Mortar, Concrete model. | Cradle to gate, A1-3 |  |  | 1 | m3 | 2380 | 2380 | [5 empty] | 277.2003 | 0.1164707 | [31 empty] | V1.0 | 4.901379 | 2.063215 | 4.799753 | 4.941934 | 2 | 18.70628 | N/A |  |  |  | 74.83% | No | N/A | N/A | N/A | N/A | N/A |  |  |  | V4.0 | 2024-12-05 |  | 480 kg cementitious content per m3 concrete. | ready-mix
|  |  | 64bbe3f0-f78c-4af1-b09b-0c2441f9a704 | Concrete | Concrete, by cementitious content | Concrete - 40% pfa cement replacement - with total cementitious content of 500 kg per m3 of concrete | Estimated from ICE Cement, Mortar, Concrete model. | Cradle to gate, A1-3 |  |  | 1 | m3 | 2380 | 2380 | [5 empty] | 287.4889 | 0.1207936 | [31 empty] | V1.0 | 4.906694 | 2.061611 | 4.804831 | 4.944995 | 2 | 18.71813 | N/A |  |  |  | 74.87% | No | N/A | N/A | N/A | N/A | N/A |  |  |  | V4.0 | 2024-12-05 |  | 500 kg cementitious content per m3 concrete. | ready-mix
|  |  | 76e2f26c-506b-4adc-99e0-c265872f1a1e | Concrete | Concrete, by cementitious content | Concrete - 50% ggbs cement replacement - with total cementitious content of 100 kg per m3 of concrete | Estimated from ICE Cement, Mortar, Concrete model. | Cradle to gate, A1-3 |  |  | 1 | m3 | 2380 | 2380 | [5 empty] | 76.79923 | 0.03226859 | [31 empty] | V1.0 | 4.469458 | 2.194709 | 4.326323 | 4.632418 | 2 | 17.62291 | N/A |  |  |  | 70.49% | No | N/A | N/A | N/A | N/A | N/A |  |  |  | V4.0 | 2024-12-05 |  | 100 kg cementitious content per m3 concrete. | ready-mix
|  |  | a0ba85ab-8525-4426-91b8-4cc081363f48 | Concrete | Concrete, by cementitious content | Concrete - 50% ggbs cement replacement - with total cementitious content of 120 kg per m3 of concrete | Estimated from ICE Cement, Mortar, Concrete model. | Cradle to gate, A1-3 |  |  | 1 | m3 | 2380 | 2380 | [5 empty] | 86.10393 | 0.03617812 | [31 empty] | V1.0 | 4.543538 | 2.172408 | 4.231561 | 4.672139 | 2 | 17.61965 | N/A |  |  |  | 70.48% | No | N/A | N/A | N/A | N/A | N/A |  |  |  | V4.0 | 2024-12-05 |  | 120 kg cementitious content per m3 concrete. | ready-mix
|  |  | 42c0a65a-ae6f-4eb7-869f-c0a861d917df | Concrete | Concrete, by cementitious content | Concrete - 50% ggbs cement replacement - with total cementitious content of 140 kg per m3 of concrete | Estimated from ICE Cement, Mortar, Concrete model. | Cradle to gate, A1-3 |  |  | 1 | m3 | 2380 | 2380 | [5 empty] | 95.40862 | 0.04008766 | [31 empty] | V1.0 | 4.601003 | 2.155108 | 4.278371 | 4.702951 | 2 | 17.73743 | N/A |  |  |  | 70.95% | No | N/A | N/A | N/A | N/A | N/A |  |  |  | V4.0 | 2024-12-05 |  | 140 kg cementitious content per m3 concrete. | ready-mix
|  |  | f427587f-b8da-45d1-a395-7f4e4e3ba739 | Concrete | Concrete, by cementitious content | Concrete - 50% ggbs cement replacement - with total cementitious content of 160 kg per m3 of concrete | Estimated from ICE Cement, Mortar, Concrete model. | Cradle to gate, A1-3 |  |  | 1 | m3 | 2380 | 2380 | [5 empty] | 104.7133 | 0.04399719 | [31 empty] | V1.0 | 4.646879 | 2.141298 | 4.31574 | 4.727549 | 2 | 17.83147 | N/A |  |  |  | 71.33% | No | N/A | N/A | N/A | N/A | N/A |  |  |  | V4.0 | 2024-12-05 |  | 160 kg cementitious content per m3 concrete. | ready-mix
|  |  | 9c5dda30-fdb9-40c1-9eb0-272d53a0d67b | Concrete | Concrete, by cementitious content | Concrete - 50% ggbs cement replacement - with total cementitious content of 180 kg per m3 of concrete | Estimated from ICE Cement, Mortar, Concrete model. | Cradle to gate, A1-3 |  |  | 1 | m3 | 2380 | 2380 | [5 empty] | 114.018 | 0.04790673 | [31 empty] | V1.0 | 4.68435 | 2.130017 | 4.346263 | 4.747641 | 2 | 17.90827 | N/A |  |  |  | 71.63% | No | N/A | N/A | N/A | N/A | N/A |  |  |  | V4.0 | 2024-12-05 |  | 180 kg cementitious content per m3 concrete. | ready-mix
|  |  | b177dea5-04fc-40bd-8c70-7330a7922569 | Concrete | Concrete, by cementitious content | Concrete - 50% ggbs cement replacement - with total cementitious content of 200 kg per m3 of concrete | Estimated from ICE Cement, Mortar, Concrete model. | Cradle to gate, A1-3 |  |  | 1 | m3 | 2380 | 2380 | [5 empty] | 123.3227 | 0.05181626 | [31 empty] | V1.0 | 4.715533 | 2.12063 | 4.371663 | 4.764361 | 2 | 17.97219 | N/A |  |  |  | 71.89% | No | N/A | N/A | N/A | N/A | N/A |  |  |  | V4.0 | 2024-12-05 |  | 200 kg cementitious content per m3 concrete. | ready-mix
|  |  | 9ec7a712-0dfd-4cbb-af05-c290e8673c65 | Concrete | Concrete, by cementitious content | Concrete - 50% ggbs cement replacement - with total cementitious content of 220 kg per m3 of concrete | Estimated from ICE Cement, Mortar, Concrete model. | Cradle to gate, A1-3 |  |  | 1 | m3 | 2380 | 2380 | [5 empty] | 132.6274 | 0.0557258 | [31 empty] | V1.0 | 4.741887 | 2.112696 | 4.393131 | 4.778492 | 2 | 18.02621 | N/A |  |  |  | 72.1% | No | N/A | N/A | N/A | N/A | N/A |  |  |  | V4.0 | 2024-12-05 |  | 220 kg cementitious content per m3 concrete. | ready-mix
|  |  | 2a67e4ef-3fa6-4ef3-a3bc-c86914e0ea3c | Concrete | Concrete, by cementitious content | Concrete - 50% ggbs cement replacement - with total cementitious content of 240 kg per m3 of concrete | Estimated from ICE Cement, Mortar, Concrete model. | Cradle to gate, A1-3 |  |  | 1 | m3 | 2380 | 2380 | [5 empty] | 141.9321 | 0.05963533 | [31 empty] | V1.0 | 4.764454 | 2.105903 | 4.411514 | 4.790592 | 2 | 18.07246 | N/A |  |  |  | 72.29% | No | N/A | N/A | N/A | N/A | N/A |  |  |  | V4.0 | 2024-12-05 |  | 240 kg cementitious content per m3 concrete. | ready-mix
|  |  | b32f2b53-de51-4b27-b1f1-d9f8bb3e1b3d | Concrete | Concrete, by cementitious content | Concrete - 50% ggbs cement replacement - with total cementitious content of 260 kg per m3 of concrete | Estimated from ICE Cement, Mortar, Concrete model. | Cradle to gate, A1-3 |  |  | 1 | m3 | 2380 | 2380 | [5 empty] | 151.3904 | 0.0636094 | [31 empty] | V1.0 | 4.782748 | 2.100394 | 4.426368 | 4.800373 | 2 | 18.10988 | N/A |  |  |  | 72.44% | No | N/A | N/A | N/A | N/A | N/A |  |  |  | V4.0 | 2024-12-05 |  | 260 kg cementitious content per m3 concrete. | ready-mix
|  |  | 544083b3-c2fc-4328-913f-8550174d4186 | Concrete | Concrete, by cementitious content | Concrete - 50% ggbs cement replacement - with total cementitious content of 280 kg per m3 of concrete | Estimated from ICE Cement, Mortar, Concrete model. | Cradle to gate, A1-3 |  |  | 1 | m3 | 2380 | 2380 | [5 empty] | 160.8723 | 0.0675934 | [31 empty] | V1.0 | 4.798542 | 2.095639 | 4.439185 | 4.808813 | 2 | 18.14218 | N/A |  |  |  | 72.57% | No | N/A | N/A | N/A | N/A | N/A |  |  |  | V4.0 | 2024-12-05 |  | 280 kg cementitious content per m3 concrete. | ready-mix
|  |  | 09917c07-894b-4983-9e11-49c0238d0839 | Concrete | Concrete, by cementitious content | Concrete - 50% ggbs cement replacement - with total cementitious content of 300 kg per m3 of concrete | Estimated from ICE Cement, Mortar, Concrete model. | Cradle to gate, A1-3 |  |  | 1 | m3 | 2380 | 2380 | [5 empty] | 170.3778 | 0.07158733 | [31 empty] | V1.0 | 4.812278 | 2.091502 | 4.450326 | 4.816149 | 2 | 18.17026 | N/A |  |  |  | 72.68% | No | N/A | N/A | N/A | N/A | N/A |  |  |  | V4.0 | 2024-12-05 |  | 300 kg cementitious content per m3 concrete. | ready-mix
|  |  | 0b7b1caf-11ab-4922-8140-4c8ceb0840e3 | Concrete | Concrete, by cementitious content | Concrete - 50% ggbs cement replacement - with total cementitious content of 320 kg per m3 of concrete | Estimated from ICE Cement, Mortar, Concrete model. | Cradle to gate, A1-3 |  |  | 1 | m3 | 2380 | 2380 | [5 empty] | 179.907 | 0.07559118 | [31 empty] | V1.0 | 4.824302 | 2.087882 | 4.460071 | 4.822567 | 2 | 18.19482 | N/A |  |  |  | 72.78% | No | N/A | N/A | N/A | N/A | N/A |  |  |  | V4.0 | 2024-12-05 |  | 320 kg cementitious content per m3 concrete. | ready-mix
|  |  | d9fe3064-7f40-45d7-916c-ad68b8cf03f0 | Concrete | Concrete, by cementitious content | Concrete - 50% ggbs cement replacement - with total cementitious content of 340 kg per m3 of concrete | Estimated from ICE Cement, Mortar, Concrete model. | Cradle to gate, A1-3 |  |  | 1 | m3 | 2380 | 2380 | [5 empty] | 189.4598 | 0.07960497 | [31 empty] | V1.0 | 4.834885 | 2.084695 | 4.468642 | 4.828212 | 2 | 18.21643 | N/A |  |  |  | 72.87% | No | N/A | N/A | N/A | N/A | N/A |  |  |  | V4.0 | 2024-12-05 |  | 340 kg cementitious content per m3 concrete. | ready-mix
|  |  | 454f604b-4013-4c0b-a882-8db1f0a45685 | Concrete | Concrete, by cementitious content | Concrete - 50% ggbs cement replacement - with total cementitious content of 360 kg per m3 of concrete | Estimated from ICE Cement, Mortar, Concrete model. | Cradle to gate, A1-3 |  |  | 1 | m3 | 2380 | 2380 | [5 empty] | 198.8236 | 0.08353933 | [31 empty] | V1.0 | 4.845577 | 2.081476 | 4.47735 | 4.833944 | 2 | 18.23835 | N/A |  |  |  | 72.95% | No | N/A | N/A | N/A | N/A | N/A |  |  |  | V4.0 | 2024-12-05 |  | 360 kg cementitious content per m3 concrete. | ready-mix
|  |  | 1caadc61-e15c-4b9c-aa1a-edcb78f822f5 | Concrete | Concrete, by cementitious content | Concrete - 50% ggbs cement replacement - with total cementitious content of 380 kg per m3 of concrete | Estimated from ICE Cement, Mortar, Concrete model. | Cradle to gate, A1-3 |  |  | 1 | m3 | 2380 | 2380 | [5 empty] | 208.1874 | 0.08747368 | [31 empty] | V1.0 | 4.855246 | 2.078565 | 4.485225 | 4.839128 | 2 | 18.25816 | N/A |  |  |  | 73.03% | No | N/A | N/A | N/A | N/A | N/A |  |  |  | V4.0 | 2024-12-05 |  | 380 kg cementitious content per m3 concrete. | ready-mix
|  |  | bda22464-acfb-499e-919c-b660a4e1a1fd | Concrete | Concrete, by cementitious content | Concrete - 50% ggbs cement replacement - with total cementitious content of 400 kg per m3 of concrete | Estimated from ICE Cement, Mortar, Concrete model. | Cradle to gate, A1-3 |  |  | 1 | m3 | 2380 | 2380 | [5 empty] | 217.5511 | 0.09140804 | [31 empty] | V1.0 | 4.864032 | 2.07592 | 4.492381 | 4.843838 | 2 | 18.27617 | N/A |  |  |  | 73.1% | No | N/A | N/A | N/A | N/A | N/A |  |  |  | V4.0 | 2024-12-05 |  | 400 kg cementitious content per m3 concrete. | ready-mix
|  |  | 4fc3f447-7675-4d6f-98d3-c8b9500baa5f | Concrete | Concrete, by cementitious content | Concrete - 50% ggbs cement replacement - with total cementitious content of 420 kg per m3 of concrete | Estimated from ICE Cement, Mortar, Concrete model. | Cradle to gate, A1-3 |  |  | 1 | m3 | 2380 | 2380 | [5 empty] | 226.9149 | 0.09534239 | [31 empty] | V1.0 | 4.872052 | 2.073506 | 4.498912 | 4.848138 | 2 | 18.29261 | N/A |  |  |  | 73.17% | No | N/A | N/A | N/A | N/A | N/A |  |  |  | V4.0 | 2024-12-05 |  | 420 kg cementitious content per m3 concrete. | ready-mix
|  |  | 01cb31d6-38a4-4105-9bdc-c099c14b02e2 | Concrete | Concrete, by cementitious content | Concrete - 50% ggbs cement replacement - with total cementitious content of 440 kg per m3 of concrete | Estimated from ICE Cement, Mortar, Concrete model. | Cradle to gate, A1-3 |  |  | 1 | m3 | 2380 | 2380 | [5 empty] | 236.2787 | 0.09927675 | [31 empty] | V1.0 | 4.8794 | 2.071293 | 4.504897 | 4.852077 | 2 | 18.30767 | N/A |  |  |  | 73.23% | No | N/A | N/A | N/A | N/A | N/A |  |  |  | V4.0 | 2024-12-05 |  | 440 kg cementitious content per m3 concrete. | ready-mix
|  |  | f3954cee-1cf7-4800-b8c4-355b78005ed0 | Concrete | Concrete, by cementitious content | Concrete - 50% ggbs cement replacement - with total cementitious content of 460 kg per m3 of concrete | Estimated from ICE Cement, Mortar, Concrete model. | Cradle to gate, A1-3 |  |  | 1 | m3 | 2380 | 2380 | [5 empty] | 245.6424 | 0.1032111 | [31 empty] | V1.0 | 4.886159 | 2.069259 | 4.510402 | 4.855701 | 2 | 18.32152 | N/A |  |  |  | 73.29% | No | N/A | N/A | N/A | N/A | N/A |  |  |  | V4.0 | 2024-12-05 |  | 460 kg cementitious content per m3 concrete. | ready-mix
|  |  | b93df69d-582f-4373-8288-ffc14eef2901 | Concrete | Concrete, by cementitious content | Concrete - 50% ggbs cement replacement - with total cementitious content of 480 kg per m3 of concrete | Estimated from ICE Cement, Mortar, Concrete model. | Cradle to gate, A1-3 |  |  | 1 | m3 | 2380 | 2380 | [5 empty] | 255.0062 | 0.1071455 | [31 empty] | V1.0 | 4.892396 | 2.067381 | 4.515481 | 4.859045 | 2 | 18.3343 | N/A |  |  |  | 73.34% | No | N/A | N/A | N/A | N/A | N/A |  |  |  | V4.0 | 2024-12-05 |  | 480 kg cementitious content per m3 concrete. | ready-mix
|  |  | 1ea40a2f-1087-4def-8c55-8ffb4c1d7c96 | Concrete | Concrete, by cementitious content | Concrete - 50% ggbs cement replacement - with total cementitious content of 500 kg per m3 of concrete | Estimated from ICE Cement, Mortar, Concrete model. | Cradle to gate, A1-3 |  |  | 1 | m3 | 2380 | 2380 | [5 empty] | 264.37 | 0.1110798 | [31 empty] | V1.0 | 4.898169 | 2.065643 | 4.520183 | 4.86214 | 2 | 18.34614 | N/A |  |  |  | 73.38% | No | N/A | N/A | N/A | N/A | N/A |  |  |  | V4.0 | 2024-12-05 |  | 500 kg cementitious content per m3 concrete. | ready-mix
|  |  | 7b2dfc3b-248c-4e4d-8715-05ce2ff5ae46 | Concrete | Concrete, by cementitious content | Concrete - 70% ggbs cement replacement - with total cementitious content of 100 kg per m3 of concrete | Estimated from ICE Cement, Mortar, Concrete model. | Cradle to gate, A1-3 |  |  | 1 | m3 | 2380 | 2380 | [5 empty] | 61.44319 | 0.02581647 | [31 empty] | V1.0 | 4.304656 | 2.255191 | 4.084533 | 4.48571 | 2 | 17.13009 | N/A |  |  |  | 68.52% | No | N/A | N/A | N/A | N/A | N/A |  |  |  | V4.0 | 2024-12-05 |  | 100 kg cementitious content per m3 concrete. | ready-mix
|  |  | a35da145-6d29-4514-b57c-ba865e198ee5 | Concrete | Concrete, by cementitious content | Concrete - 70% ggbs cement replacement - with total cementitious content of 120 kg per m3 of concrete | Estimated from ICE Cement, Mortar, Concrete model. | Cradle to gate, A1-3 |  |  | 1 | m3 | 2380 | 2380 | [5 empty] | 67.67668 | 0.02843558 | [31 empty] | V1.0 | 4.392611 | 2.229414 | 3.856304 | 4.529111 | 2 | 17.00744 | N/A |  |  |  | 68.03% | No | N/A | N/A | N/A | N/A | N/A |  |  |  | V4.0 | 2024-12-05 |  | 120 kg cementitious content per m3 concrete. | ready-mix
|  |  | 55695f44-dd2a-40ab-9ac0-94232ddaa53f | Concrete | Concrete, by cementitious content | Concrete - 70% ggbs cement replacement - with total cementitious content of 140 kg per m3 of concrete | Estimated from ICE Cement, Mortar, Concrete model. | Cradle to gate, A1-3 |  |  | 1 | m3 | 2380 | 2380 | [5 empty] | 73.91016 | 0.03105469 | [31 empty] | V1.0 | 4.462711 | 2.208869 | 3.901232 | 4.563702 | 2 | 17.13651 | N/A |  |  |  | 68.55% | No | N/A | N/A | N/A | N/A | N/A |  |  |  | V4.0 | 2024-12-05 |  | 140 kg cementitious content per m3 concrete. | ready-mix
|  |  | 4f988cdc-2562-4755-b600-e55611a262eb | Concrete | Concrete, by cementitious content | Concrete - 70% ggbs cement replacement - with total cementitious content of 160 kg per m3 of concrete | Estimated from ICE Cement, Mortar, Concrete model. | Cradle to gate, A1-3 |  |  | 1 | m3 | 2380 | 2380 | [5 empty] | 80.14365 | 0.0336738 | [31 empty] | V1.0 | 4.519892 | 2.19211 | 3.937879 | 4.591918 | 2 | 17.2418 | N/A |  |  |  | 68.97% | No | N/A | N/A | N/A | N/A | N/A |  |  |  | V4.0 | 2024-12-05 |  | 160 kg cementitious content per m3 concrete. | ready-mix
|  |  | cdf7885d-7886-414a-a929-329b361c2f94 | Concrete | Concrete, by cementitious content | Concrete - 70% ggbs cement replacement - with total cementitious content of 180 kg per m3 of concrete | Estimated from ICE Cement, Mortar, Concrete model. | Cradle to gate, A1-3 |  |  | 1 | m3 | 2380 | 2380 | [5 empty] | 86.37713 | 0.03629291 | [31 empty] | V1.0 | 4.567424 | 2.17818 | 3.968343 | 4.615372 | 2 | 17.32932 | N/A |  |  |  | 69.32% | No | N/A | N/A | N/A | N/A | N/A |  |  |  | V4.0 | 2024-12-05 |  | 180 kg cementitious content per m3 concrete. | ready-mix
|  |  | 31a65b8c-0ebe-4e44-bcc0-6934bfb71eff | Concrete | Concrete, by cementitious content | Concrete - 70% ggbs cement replacement - with total cementitious content of 200 kg per m3 of concrete | Estimated from ICE Cement, Mortar, Concrete model. | Cradle to gate, A1-3 |  |  | 1 | m3 | 2380 | 2380 | [5 empty] | 92.61062 | 0.03891203 | [31 empty] | V1.0 | 4.607559 | 2.166417 | 3.994066 | 4.635177 | 2 | 17.40322 | N/A |  |  |  | 69.61% | No | N/A | N/A | N/A | N/A | N/A |  |  |  | V4.0 | 2024-12-05 |  | 200 kg cementitious content per m3 concrete. | ready-mix
|  |  | 41e34cb0-9aa2-45a9-a251-73bede889604 | Concrete | Concrete, by cementitious content | Concrete - 70% ggbs cement replacement - with total cementitious content of 220 kg per m3 of concrete | Estimated from ICE Cement, Mortar, Concrete model. | Cradle to gate, A1-3 |  |  | 1 | m3 | 2380 | 2380 | [5 empty] | 98.84411 | 0.04153114 | [31 empty] | V1.0 | 4.6419 | 2.156352 | 4.016075 | 4.652122 | 2 | 17.46645 | N/A |  |  |  | 69.87% | No | N/A | N/A | N/A | N/A | N/A |  |  |  | V4.0 | 2024-12-05 |  | 220 kg cementitious content per m3 concrete. | ready-mix
|  |  | 6e4d1342-f64e-42fd-a3f5-6668b6898ebf | Concrete | Concrete, by cementitious content | Concrete - 70% ggbs cement replacement - with total cementitious content of 240 kg per m3 of concrete | Estimated from ICE Cement, Mortar, Concrete model. | Cradle to gate, A1-3 |  |  | 1 | m3 | 2380 | 2380 | [5 empty] | 105.0776 | 0.04415025 | [31 empty] | V1.0 | 4.671616 | 2.147643 | 4.03512 | 4.666785 | 2 | 17.52116 | N/A |  |  |  | 70.08% | No | N/A | N/A | N/A | N/A | N/A |  |  |  | V4.0 | 2024-12-05 |  | 240 kg cementitious content per m3 concrete. | ready-mix
|  |  | 0efb1cb4-e7ec-4086-a483-ccd4282105e0 | Concrete | Concrete, by cementitious content | Concrete - 70% ggbs cement replacement - with total cementitious content of 260 kg per m3 of concrete | Estimated from ICE Cement, Mortar, Concrete model. | Cradle to gate, A1-3 |  |  | 1 | m3 | 2380 | 2380 | [5 empty] | 111.4647 | 0.0468339 | [31 empty] | V1.0 | 4.695919 | 2.140519 | 4.050634 | 4.67874 | 2 | 17.56581 | N/A |  |  |  | 70.26% | No | N/A | N/A | N/A | N/A | N/A |  |  |  | V4.0 | 2024-12-05 |  | 260 kg cementitious content per m3 concrete. | ready-mix
|  |  | 62ad3587-3b9d-4b38-96eb-545c26637381 | Concrete | Concrete, by cementitious content | Concrete - 70% ggbs cement replacement - with total cementitious content of 280 kg per m3 of concrete | Estimated from ICE Cement, Mortar, Concrete model. | Cradle to gate, A1-3 |  |  | 1 | m3 | 2380 | 2380 | [5 empty] | 117.8754 | 0.04952747 | [31 empty] | V1.0 | 4.717057 | 2.134322 | 4.064118 | 4.689131 | 2 | 17.60463 | N/A |  |  |  | 70.42% | No | N/A | N/A | N/A | N/A | N/A |  |  |  | V4.0 | 2024-12-05 |  | 280 kg cementitious content per m3 concrete. | ready-mix
|  |  | 6d31c930-24f0-49ad-8ce8-cce411213ce1 | Concrete | Concrete, by cementitious content | Concrete - 70% ggbs cement replacement - with total cementitious content of 300 kg per m3 of concrete | Estimated from ICE Cement, Mortar, Concrete model. | Cradle to gate, A1-3 |  |  | 1 | m3 | 2380 | 2380 | [5 empty] | 124.3097 | 0.05223098 | [31 empty] | V1.0 | 4.73556 | 2.128897 | 4.075912 | 4.698221 | 2 | 17.63859 | N/A |  |  |  | 70.55% | No | N/A | N/A | N/A | N/A | N/A |  |  |  | V4.0 | 2024-12-05 |  | 300 kg cementitious content per m3 concrete. | ready-mix
|  |  | 1f5d702d-a049-4dee-b34c-a9a0a86cef24 | Concrete | Concrete, by cementitious content | Concrete - 70% ggbs cement replacement - with total cementitious content of 320 kg per m3 of concrete | Estimated from ICE Cement, Mortar, Concrete model. | Cradle to gate, A1-3 |  |  | 1 | m3 | 2380 | 2380 | [5 empty] | 130.7677 | 0.05494441 | [31 empty] | V1.0 | 4.751847 | 2.124122 | 4.086284 | 4.706217 | 2 | 17.66847 | N/A |  |  |  | 70.67% | No | N/A | N/A | N/A | N/A | N/A |  |  |  | V4.0 | 2024-12-05 |  | 320 kg cementitious content per m3 concrete. | ready-mix
|  |  | c8955076-c0ee-4315-9da3-c3cc34f1103d | Concrete | Concrete, by cementitious content | Concrete - 70% ggbs cement replacement - with total cementitious content of 340 kg per m3 of concrete | Estimated from ICE Cement, Mortar, Concrete model. | Cradle to gate, A1-3 |  |  | 1 | m3 | 2380 | 2380 | [5 empty] | 137.2493 | 0.05766777 | [31 empty] | V1.0 | 4.766254 | 2.119898 | 4.095451 | 4.713285 | 2 | 17.69489 | N/A |  |  |  | 70.78% | No | N/A | N/A | N/A | N/A | N/A |  |  |  | V4.0 | 2024-12-05 |  | 340 kg cementitious content per m3 concrete. | ready-mix
|  |  | a7129da3-2664-43f0-a624-37edc4709dff | Concrete | Concrete, by cementitious content | Concrete - 70% ggbs cement replacement - with total cementitious content of 360 kg per m3 of concrete | Estimated from ICE Cement, Mortar, Concrete model. | Cradle to gate, A1-3 |  |  | 1 | m3 | 2380 | 2380 | [5 empty] | 143.5418 | 0.06031170156 | [31 empty] | V1.0 | 4.780876 | 2.115613 | 4.10482 | 4.720499 | 2 | 17.72181 | N/A |  |  |  | 70.89% | No | N/A | N/A | N/A | N/A | N/A |  |  |  | V4.0 | 2024-12-05 |  | 360 kg cementitious content per m3 concrete. | ready-mix
|  |  | f20b676c-3440-44b2-ba1d-40e9f9a14915 | Concrete | Concrete, by cementitious content | Concrete - 70% ggbs cement replacement - with total cementitious content of 380 kg per m3 of concrete | Estimated from ICE Cement, Mortar, Concrete model. | Cradle to gate, A1-3 |  |  | 1 | m3 | 2380 | 2380 | [5 empty] | 149.8344 | 0.06295563 | [31 empty] | V1.0 | 4.794159 | 2.11172 | 4.11333 | 4.727051 | 2 | 17.74626 | N/A |  |  |  | 70.99% | No | N/A | N/A | N/A | N/A | N/A |  |  |  | V4.0 | 2024-12-05 |  | 380 kg cementitious content per m3 concrete. | ready-mix
|  |  | 7fef63f9-c962-4444-8aa2-310e5455ded2 | Concrete | Concrete, by cementitious content | Concrete - 70% ggbs cement replacement - with total cementitious content of 400 kg per m3 of concrete | Estimated from ICE Cement, Mortar, Concrete model. | Cradle to gate, A1-3 |  |  | 1 | m3 | 2380 | 2380 | [5 empty] | 156.127 | 0.06559957 | [31 empty] | V1.0 | 4.806278 | 2.108168 | 4.121096 | 4.73303 | 2 | 17.76857 | N/A |  |  |  | 71.07% | No | N/A | N/A | N/A | N/A | N/A |  |  |  | V4.0 | 2024-12-05 |  | 400 kg cementitious content per m3 concrete. | ready-mix
|  |  | eb9efd16-d157-4181-b9ea-29011ac11ca7 | Concrete | Concrete, by cementitious content | Concrete - 70% ggbs cement replacement - with total cementitious content of 420 kg per m3 of concrete | Estimated from ICE Cement, Mortar, Concrete model. | Cradle to gate, A1-3 |  |  | 1 | m3 | 2380 | 2380 | [5 empty] | 162.4195 | 0.06824350022 | [31 empty] | V1.0 | 4.817381 | 2.104914 | 4.128209 | 4.738508 | 2 | 17.78901 | N/A |  |  |  | 71.16% | No | N/A | N/A | N/A | N/A | N/A |  |  |  | V4.0 | 2024-12-05 |  | 420 kg cementitious content per m3 concrete. | ready-mix
|  |  | 58bee4b6-9e6b-40c6-8dd5-4147693ef1d1 | Concrete | Concrete, by cementitious content | Concrete - 70% ggbs cement replacement - with total cementitious content of 440 kg per m3 of concrete | Estimated from ICE Cement, Mortar, Concrete model. | Cradle to gate, A1-3 |  |  | 1 | m3 | 2380 | 2380 | [5 empty] | 168.7121 | 0.07088743 | [31 empty] | V1.0 | 4.827589 | 2.101922 | 4.13475 | 4.743544 | 2 | 17.80781 | N/A |  |  |  | 71.23% | No | N/A | N/A | N/A | N/A | N/A |  |  |  | V4.0 | 2024-12-05 |  | 440 kg cementitious content per m3 concrete. | ready-mix
|  |  | 3503ce0c-44ca-4554-a187-7574c4409b3a | Concrete | Concrete, by cementitious content | Concrete - 70% ggbs cement replacement - with total cementitious content of 460 kg per m3 of concrete | Estimated from ICE Cement, Mortar, Concrete model. | Cradle to gate, A1-3 |  |  | 1 | m3 | 2380 | 2380 | [5 empty] | 175.0047 | 0.07353137 | [31 empty] | V1.0 | 4.837007 | 2.099161 | 4.140785 | 4.74819 | 2 | 17.82514 | N/A |  |  |  | 71.3% | No | N/A | N/A | N/A | N/A | N/A |  |  |  | V4.0 | 2024-12-05 |  | 460 kg cementitious content per m3 concrete. | ready-mix
|  |  | a79c1124-a240-44ab-84dd-97972df6330e | Concrete | Concrete, by cementitious content | Concrete - 70% ggbs cement replacement - with total cementitious content of 480 kg per m3 of concrete | Estimated from ICE Cement, Mortar, Concrete model. | Cradle to gate, A1-3 |  |  | 1 | m3 | 2380 | 2380 | [5 empty] | 181.2972 | 0.07617529888 | [31 empty] | V1.0 | 4.845724 | 2.096607 | 4.14637 | 4.75249 | 2 | 17.84119 | N/A |  |  |  | 71.36% | No | N/A | N/A | N/A | N/A | N/A |  |  |  | V4.0 | 2024-12-05 |  | 480 kg cementitious content per m3 concrete. | ready-mix
|  |  | 826894a9-8181-4c75-b9b1-609159b2b33f | Concrete | Concrete, by cementitious content | Concrete - 70% ggbs cement replacement - with total cementitious content of 500 kg per m3 of concrete | Estimated from ICE Cement, Mortar, Concrete model. | Cradle to gate, A1-3 |  |  | 1 | m3 | 2380 | 2380 | [5 empty] | 187.5898 | 0.07881923 | [31 empty] | V1.0 | 4.853814 | 2.094236 | 4.151553 | 4.756481 | 2 | 17.85608 | N/A |  |  |  | 71.42% | No | N/A | N/A | N/A | N/A | N/A |  |  |  | V4.0 | 2024-12-05 |  | 500 kg cementitious content per m3 concrete. | ready-mix
|  |  | 6a7c9c95-56cf-4419-b0a3-8d43b2a2d3d5 | Concrete | Concrete, by cementitious content | Concrete - average UK cement replacement rate - with total cementitious content of 100 kg per m3 of concrete | Estimated from ICE Cement, Mortar, Concrete model. | Cradle to gate, A1-3 |  |  | 1 | m3 | 2380 | 2380 | [5 empty] | 112.0785 | 0.04709182 | [31 empty] | V1.0 | 4.656497 | 2.126066 | 4.603994 | 4.802176 | 2 | 18.18873 | N/A |  |  |  | 72.75% | No | N/A | N/A | N/A | N/A | N/A |  |  |  | V4.0 | 2024-12-05 |  | 100 kg cementitious content per m3 concrete. | ready-mix
|  |  | 94d11f03-62dd-4dce-a583-80acad36178f | Concrete | Concrete, by cementitious content | Concrete - average UK cement replacement rate - with total cementitious content of 120 kg per m3 of concrete | Estimated from ICE Cement, Mortar, Concrete model. | Cradle to gate, A1-3 |  |  | 1 | m3 | 2380 | 2380 | [5 empty] | 128.4391 | 0.053966 | [31 empty] | V1.0 | 4.709422 | 2.109753 | 4.655749 | 4.832696 | 2 | 18.30762 | N/A |  |  |  | 73.23% | No | N/A | N/A | N/A | N/A | N/A |  |  |  | V4.0 | 2024-12-05 |  | 120 kg cementitious content per m3 concrete. | ready-mix
|  |  | 36fc25e1-cd73-44d3-83f2-01adf86bb170 | Concrete | Concrete, by cementitious content | Concrete - average UK cement replacement rate - with total cementitious content of 140 kg per m3 of concrete | Estimated from ICE Cement, Mortar, Concrete model. | Cradle to gate, A1-3 |  |  | 1 | m3 | 2380 | 2380 | [5 empty] | 144.7996 | 0.06084018 | [31 empty] | V1.0 | 4.749268 | 2.097471 | 4.694716 | 4.855673 | 2 | 18.39713 | N/A |  |  |  | 73.59% | No | N/A | N/A | N/A | N/A | N/A |  |  |  | V4.0 | 2024-12-05 |  | 140 kg cementitious content per m3 concrete. | ready-mix
|  |  | 7efe1c29-0800-4646-b62c-dc5ec6a80eeb | Concrete | Concrete, by cementitious content | Concrete - average UK cement replacement rate - with total cementitious content of 160 kg per m3 of concrete | Estimated from ICE Cement, Mortar, Concrete model. | Cradle to gate, A1-3 |  |  | 1 | m3 | 2380 | 2380 | [5 empty] | 161.1602 | 0.06771437 | [31 empty] | V1.0 | 4.780351 | 2.08789 | 4.725112 | 4.873597 | 2 | 18.46695 | N/A |  |  |  | 73.87% | No | N/A | N/A | N/A | N/A | N/A |  |  |  | V4.0 | 2024-12-05 |  | 160 kg cementitious content per m3 concrete. | ready-mix
|  |  | d2745e03-1992-42e9-b833-95954bb0b236 | Concrete | Concrete, by cementitious content | Concrete - average UK cement replacement rate - with total cementitious content of 180 kg per m3 of concrete | Estimated from ICE Cement, Mortar, Concrete model. | Cradle to gate, A1-3 |  |  | 1 | m3 | 2380 | 2380 | [5 empty] | 177.5207 | 0.07458855 | [31 empty] | V1.0 | 4.805274 | 2.080208 | 4.749485 | 4.88797 | 2 | 18.52294 | N/A |  |  |  | 74.09% | No | N/A | N/A | N/A | N/A | N/A |  |  |  | V4.0 | 2024-12-05 |  | 180 kg cementitious content per m3 concrete. | ready-mix
|  |  | 0e47ed38-44f8-40ab-8379-9221439dc0cd | Concrete | Concrete, by cementitious content | Concrete - average UK cement replacement rate - with total cementitious content of 200 kg per m3 of concrete | Estimated from ICE Cement, Mortar, Concrete model. | Cradle to gate, A1-3 |  |  | 1 | m3 | 2380 | 2380 | [5 empty] | 193.8813 | 0.08146273 | [31 empty] | V1.0 | 4.825704 | 2.073911 | 4.769464 | 4.899751 | 2 | 18.56883 | N/A |  |  |  | 74.28% | No | N/A | N/A | N/A | N/A | N/A |  |  |  | V4.0 | 2024-12-05 |  | 200 kg cementitious content per m3 concrete. | ready-mix
|  |  | 5ef5ee81-dc9e-44c4-8f6b-2a0b6cb93b3c | Concrete | Concrete, by cementitious content | Concrete - average UK cement replacement rate - with total cementitious content of 220 kg per m3 of concrete | Estimated from ICE Cement, Mortar, Concrete model. | Cradle to gate, A1-3 |  |  | 1 | m3 | 2380 | 2380 | [5 empty] | 210.2419 | 0.08833691 | [31 empty] | V1.0 | 4.842756 | 2.068655 | 4.786138 | 4.909584 | 2 | 18.60713 | N/A |  |  |  | 74.43% | No | N/A | N/A | N/A | N/A | N/A |  |  |  | V4.0 | 2024-12-05 |  | 220 kg cementitious content per m3 concrete. | ready-mix
|  |  | 8a46bfca-ab29-47d3-b283-7d855745da86 | Concrete | Concrete, by cementitious content | Concrete - average UK cement replacement rate - with total cementitious content of 240 kg per m3 of concrete | Estimated from ICE Cement, Mortar, Concrete model. | Cradle to gate, A1-3 |  |  | 1 | m3 | 2380 | 2380 | [5 empty] | 226.6024 | 0.0952111 | [31 empty] | V1.0 | 4.857203 | 2.064202 | 4.800266 | 4.917914 | 2 | 18.63959 | N/A |  |  |  | 74.56% | No | N/A | N/A | N/A | N/A | N/A |  |  |  | V4.0 | 2024-12-05 |  | 240 kg cementitious content per m3 concrete. | ready-mix
|  |  | 54a179d9-1733-416c-9b33-d5d65f9844dd | Concrete | Concrete, by cementitious content | Concrete - average UK cement replacement rate - with total cementitious content of 260 kg per m3 of concrete | Estimated from ICE Cement, Mortar, Concrete model. | Cradle to gate, A1-3 |  |  | 1 | m3 | 2380 | 2380 | [5 empty] | 243.1166 | 0.1021498 | [31 empty] | V1.0 | 4.868811 | 2.060624 | 4.811588 | 4.924591 | 2 | 18.66561 | N/A |  |  |  | 74.66% | No | N/A | N/A | N/A | N/A | N/A |  |  |  | V4.0 | 2024-12-05 |  | 260 kg cementitious content per m3 concrete. | ready-mix
|  |  | 872b1903-9b26-401c-84b3-64f8d47c3dd3 | Concrete | Concrete, by cementitious content | Concrete - average UK cement replacement rate - with total cementitious content of 280 kg per m3 of concrete | Estimated from ICE Cement, Mortar, Concrete model. | Cradle to gate, A1-3 |  |  | 1 | m3 | 2380 | 2380 | [5 empty] | 259.6543 | 0.1090985 | [31 empty] | V1.0 | 4.878759 | 2.057557 | 4.821286 | 4.93031 | 2 | 18.68791 | N/A |  |  |  | 74.75% | No | N/A | N/A | N/A | N/A | N/A |  |  |  | V4.0 | 2024-12-05 |  | 280 kg cementitious content per m3 concrete. | ready-mix
|  |  | d4161b8e-0017-4d87-af20-3ef4e9dcffc1 | Concrete | Concrete, by cementitious content | Concrete - average UK cement replacement rate - with total cementitious content of 300 kg per m3 of concrete | Estimated from ICE Cement, Mortar, Concrete model. | Cradle to gate, A1-3 |  |  | 1 | m3 | 2380 | 2380 | [5 empty] | 276.2157 | 0.116057 | [31 empty] | V1.0 | 4.887357 | 2.054906 | 4.829663 | 4.93525 | 2 | 18.70718 | N/A |  |  |  | 74.83% | No | N/A | N/A | N/A | N/A | N/A |  |  |  | V4.0 | 2024-12-05 |  | 300 kg cementitious content per m3 concrete. | ready-mix
|  |  | f6b7de0c-daa7-4100-98e7-fa9424da8dbb | Concrete | Concrete, by cementitious content | Concrete - average UK cement replacement rate - with total cementitious content of 320 kg per m3 of concrete | Estimated from ICE Cement, Mortar, Concrete model. | Cradle to gate, A1-3 |  |  | 1 | m3 | 2380 | 2380 | [5 empty] | 292.8008 | 0.1230255 | [31 empty] | V1.0 | 4.894841 | 2.052599 | 4.836952 | 4.939549 | 2 | 18.72394 | N/A |  |  |  | 74.9% | No | N/A | N/A | N/A | N/A | N/A |  |  |  | V4.0 | 2024-12-05 |  | 320 kg cementitious content per m3 concrete. | ready-mix
|  |  | 28a878ec-611d-499c-9c46-a6d1989c54bb | Concrete | Concrete, by cementitious content | Concrete - average UK cement replacement rate - with total cementitious content of 340 kg per m3 of concrete | Estimated from ICE Cement, Mortar, Concrete model. | Cradle to gate, A1-3 |  |  | 1 | m3 | 2380 | 2380 | [5 empty] | 309.4094 | 0.130004 | [31 empty] | V1.0 | 4.901397 | 2.050577 | 4.843332 | 4.943311 | 2 | 18.73862 | N/A |  |  |  | 74.95% | No | N/A | N/A | N/A | N/A | N/A |  |  |  | V4.0 | 2024-12-05 |  | 340 kg cementitious content per m3 concrete. | ready-mix
|  |  | 7d7d8c53-4638-4fe2-85ea-6112704831b0 | Concrete | Concrete, by cementitious content | Concrete - average UK cement replacement rate - with total cementitious content of 360 kg per m3 of concrete | Estimated from ICE Cement, Mortar, Concrete model. | Cradle to gate, A1-3 |  |  | 1 | m3 | 2380 | 2380 | [5 empty] | 325.8291 | 0.136903 | [31 empty] | V1.0 | 4.907991 | 2.048545 | 4.84978 | 4.947114 | 2 | 18.75343 | N/A |  |  |  | 75.01% | No | N/A | N/A | N/A | N/A | N/A |  |  |  | V4.0 | 2024-12-05 |  | 360 kg cementitious content per m3 concrete. | ready-mix
|  |  | db1aefab-414a-4cf3-94c2-91c4120f5793 | Concrete | Concrete, by cementitious content | Concrete - average UK cement replacement rate - with total cementitious content of 380 kg per m3 of concrete | Estimated from ICE Cement, Mortar, Concrete model. | Cradle to gate, A1-3 |  |  | 1 | m3 | 2380 | 2380 | [5 empty] | 342.2487 | 0.143802 | [31 empty] | V1.0 | 4.913929 | 2.046715 | 4.855586 | 4.950537 | 2 | 18.76677 | N/A |  |  |  | 75.07% | No | N/A | N/A | N/A | N/A | N/A |  |  |  | V4.0 | 2024-12-05 |  | 380 kg cementitious content per m3 concrete. | ready-mix
|  |  | 2528f7ae-3c55-4e93-87b8-e84d1d8e52cf | Concrete | Concrete, by cementitious content | Concrete - average UK cement replacement rate - with total cementitious content of 400 kg per m3 of concrete | Estimated from ICE Cement, Mortar, Concrete model. | Cradle to gate, A1-3 |  |  | 1 | m3 | 2380 | 2380 | [5 empty] | 358.6683 | 0.150701 | [31 empty] | V1.0 | 4.919304 | 2.045058 | 4.860841 | 4.953636 | 2 | 18.77884 | N/A |  |  |  | 75.12% | No | N/A | N/A | N/A | N/A | N/A |  |  |  | V4.0 | 2024-12-05 |  | 400 kg cementitious content per m3 concrete. | ready-mix
|  |  | a9f5f3fb-4290-4a11-a58f-70a0ba3e1b52 | Concrete | Concrete, by cementitious content | Concrete - average UK cement replacement rate - with total cementitious content of 420 kg per m3 of concrete | Estimated from ICE Cement, Mortar, Concrete model. | Cradle to gate, A1-3 |  |  | 1 | m3 | 2380 | 2380 | [5 empty] | 375.088 | 0.1576 | [31 empty] | V1.0 | 4.924191 | 2.043552 | 4.865621 | 4.956455 | 2 | 18.78982 | N/A |  |  |  | 75.16% | No | N/A | N/A | N/A | N/A | N/A |  |  |  | V4.0 | 2024-12-05 |  | 420 kg cementitious content per m3 concrete. | ready-mix
|  |  | 632f72c6-286c-422f-a02d-16d06bc92ac4 | Concrete | Concrete, by cementitious content | Concrete - average UK cement replacement rate - with total cementitious content of 440 kg per m3 of concrete | Estimated from ICE Cement, Mortar, Concrete model. | Cradle to gate, A1-3 |  |  | 1 | m3 | 2380 | 2380 | [5 empty] | 391.5076 | 0.164499 | [31 empty] | V1.0 | 4.928656 | 2.042175 | 4.869987 | 4.959029 | 2 | 18.79985 | N/A |  |  |  | 75.2% | No | N/A | N/A | N/A | N/A | N/A |  |  |  | V4.0 | 2024-12-05 |  | 440 kg cementitious content per m3 concrete. | ready-mix
|  |  | 534e6c81-bdbc-44c0-abb6-79c6e06c500e | Concrete | Concrete, by cementitious content | Concrete - average UK cement replacement rate - with total cementitious content of 460 kg per m3 of concrete | Estimated from ICE Cement, Mortar, Concrete model. | Cradle to gate, A1-3 |  |  | 1 | m3 | 2380 | 2380 | [5 empty] | 407.9272 | 0.171398 | [31 empty] | V1.0 | 4.93275 | 2.040914 | 4.87399 | 4.96139 | 2 | 18.80904 | N/A |  |  |  | 75.24% | No | N/A | N/A | N/A | N/A | N/A |  |  |  | V4.0 | 2024-12-05 |  | 460 kg cementitious content per m3 concrete. | ready-mix
|  |  | 56e36d1e-7a79-4b21-a963-f5a63a5b3a89 | Concrete | Concrete, by cementitious content | Concrete - average UK cement replacement rate - with total cementitious content of 480 kg per m3 of concrete | Estimated from ICE Cement, Mortar, Concrete model. | Cradle to gate, A1-3 |  |  | 1 | m3 | 2380 | 2380 | [5 empty] | 424.3468 | 0.178297 | [31 empty] | V1.0 | 4.936518 | 2.039752 | 4.877674 | 4.963562 | 2 | 18.81751 | N/A |  |  |  | 75.27% | No | N/A | N/A | N/A | N/A | N/A |  |  |  | V4.0 | 2024-12-05 |  | 480 kg cementitious content per m3 concrete. | ready-mix
|  |  | a805c8f1-1b9a-45ac-a728-a579db881d0f | Concrete | Concrete, by cementitious content | Concrete - average UK cement replacement rate - with total cementitious content of 500 kg per m3 of concrete | Estimated from ICE Cement, Mortar, Concrete model. | Cradle to gate, A1-3 |  |  | 1 | m3 | 2380 | 2380 | [5 empty] | 440.7665 | 0.185196 | [31 empty] | V1.0 | 4.939996 | 2.03868 | 4.881076 | 4.965568 | 2 | 18.82532 | N/A |  |  |  | 75.3% | No | N/A | N/A | N/A | N/A | N/A |  |  |  | V4.0 | 2024-12-05 |  | 500 kg cementitious content per m3 concrete. | ready-mix
|  |  | 9ad0ca07-c6b9-40ba-86b2-1ad5879066ef | Concrete | Concrete, by volumetric proportions | 1:1:2 cement:sand:aggregate with Ordinary Portland Cement (OPC) - CEM I | Estimated from ICE Cement, Mortar, Concrete model. | Cradle to gate, A1-3 |  |  | 1 | m3 | 2380 | 2380 | [5 empty] | 459.0178 | 0.1928646 | [31 empty] | V1.0 | 4.941727 | 2.037441 | 4.884844 | 4.966543 | 2 | 18.83055 | N/A |  |  |  | 75.32% | No | N/A | N/A | N/A | N/A | N/A |  |  |  | V4.0 | 2024-12-05 |  | 211 kg cementitious content per m3 concrete. | ready-mix
|  |  | 55bbfe6a-11bc-4ddb-b647-fb8a598377a7 | Concrete | Concrete, by volumetric proportions | 1:1.5:3 cement:sand:aggregate with Ordinary Portland Cement (OPC) - CEM I | Estimated from ICE Cement, Mortar, Concrete model. | Cradle to gate, A1-3 |  |  | 1 | m3 | 2380 | 2380 | [5 empty] | 342.0553 | 0.1437207 | [31 empty] | V1.0 | 4.913783 | 2.046065 | 4.857549 | 4.950465 | 2 | 18.76786 | N/A |  |  |  | 75.07% | No | N/A | N/A | N/A | N/A | N/A |  |  |  | V4.0 | 2024-12-05 |  | 154 kg cementitious content per m3 concrete. | ready-mix
|  |  | b88d24d0-6029-45a4-a4e7-019463050cfa | Concrete | Concrete, by volumetric proportions | 1:2:4 cement:sand:aggregate with Ordinary Portland Cement (OPC) - CEM I | Estimated from ICE Cement, Mortar, Concrete model. | Cradle to gate, A1-3 |  |  | 1 | m3 | 2380 | 2380 | [5 empty] | 275.0848 | 0.1155819 | [31 empty] | V1.0 | 4.886608 | 2.054452 | 4.831006 | 4.934829 | 2 | 18.70689 | N/A |  |  |  | 74.83% | No | N/A | N/A | N/A | N/A | N/A |  |  |  | V4.0 | 2024-12-05 |  | 121 kg cementitious content per m3 concrete. | ready-mix
|  |  | 038c52dd-18a8-44d4-8dbe-de88bd02ddbb | Concrete | Concrete, by volumetric proportions | 1:2.5:5 cement:sand:aggregate with Ordinary Portland Cement (OPC) - CEM I | Estimated from ICE Cement, Mortar, Concrete model. | Cradle to gate, A1-3 |  |  | 1 | m3 | 2380 | 2380 | [5 empty] | 231.6986 | 0.09735237 | [31 empty] | V1.0 | 4.860171 | 2.062611 | 4.805183 | 4.919617 | 2 | 18.64758 | N/A |  |  |  | 74.59% | No | N/A | N/A | N/A | N/A | N/A |  |  |  | V4.0 | 2024-12-05 |  | 100 kg cementitious content per m3 concrete. | ready-mix
|  |  | 2a6a9b17-a843-4df2-88e7-11f46a8ddfca | Concrete | Concrete, by volumetric proportions | 1:3:6 cement:sand:aggregate with Ordinary Portland Cement (OPC) - CEM I | Estimated from ICE Cement, Mortar, Concrete model. | Cradle to gate, A1-3 |  |  | 1 | m3 | 2380 | 2380 | [5 empty] | 203.0059 | 0.08529661 | [31 empty] | V1.0 | 4.834495 | 2.070534 | 4.780048 | 4.904811 | 2 | 18.58989 | N/A |  |  |  | 74.36% | No | N/A | N/A | N/A | N/A | N/A |  |  |  | V4.0 | 2024-12-05 |  | 85 kg cementitious content per m3 concrete. | ready-mix
|  |  | 9afa4a96-eadd-492d-b0c8-b70a81d5b47a | Concrete | Concrete, by volumetric proportions | 1:4:8 cement:sand:aggregate with Ordinary Portland Cement (OPC) - CEM I | Estimated from ICE Cement, Mortar, Concrete model. | Cradle to gate, A1-3 |  |  | 1 | m3 | 2380 | 2380 | [5 empty] | 163.6324 | 0.06875312 | [31 empty] | V1.0 | 4.785098 | 2.085778 | 4.731745 | 4.876358 | 2 | 18.47898 | N/A |  |  |  | 73.92% | No | N/A | N/A | N/A | N/A | N/A |  |  |  | V4.0 | 2024-12-05 |  | 66 kg cementitious content per m3 concrete. | ready-mix
|  |  | 2a342238-7b4e-4674-93e8-d8f390c2c387 | Concrete | Concrete, by volumetric proportions | 1:1:2 cement:sand:aggregate with UK average cement replacement rate | Estimated from ICE Cement, Mortar, Concrete model. | Cradle to gate, A1-3 |  |  | 1 | m3 | 2380 | 2380 | [5 empty] | 443.3761 | 0.1862925 | [31 empty] | V1.0 | 4.939617 | 2.038796 | 4.880674 | 4.965331 | 2 | 18.82442 | N/A |  |  |  | 75.3% | No | N/A | N/A | N/A | N/A | N/A |  |  |  | V4.0 | 2024-12-05 |  | 211 kg cementitious content per m3 concrete. | ready-mix
|  |  | 1893f635-56e1-481d-8bf0-ba0ebf361d96 | Concrete | Concrete, by volumetric proportions | 1:1.5:3 cement:sand:aggregate with UK average cement replacement rate | Estimated from ICE Cement, Mortar, Concrete model. | Cradle to gate, A1-3 |  |  | 1 | m3 | 2380 | 2380 | [5 empty] | 330.665 | 0.1389349 | [31 empty] | V1.0 | 4.910706 | 2.047709 | 4.852466 | 4.948697 | 2 | 18.75958 | N/A |  |  |  | 75.04% | No | N/A | N/A | N/A | N/A | N/A |  |  |  | V4.0 | 2024-12-05 |  | 154 kg cementitious content per m3 concrete. | ready-mix
|  |  | 22aea6bd-dd34-40d4-923a-5d282b9eda48 | Concrete | Concrete, by volumetric proportions | 1:2:4 cement:sand:aggregate with UK average cement replacement rate | Estimated from ICE Cement, Mortar, Concrete model. | Cradle to gate, A1-3 |  |  | 1 | m3 | 2380 | 2380 | [5 empty] | 266.1287 | 0.1118188 | [31 empty] | V1.0 | 4.882619 | 2.056367 | 4.825061 | 4.932536 | 2 | 18.69658 | N/A |  |  |  | 74.79% | No | N/A | N/A | N/A | N/A | N/A |  |  |  | V4.0 | 2024-12-05 |  | 121 kg cementitious content per m3 concrete. | ready-mix
|  |  | 95b5de75-484a-4fef-a8e3-9af67c5a9eed | Concrete | Concrete, by volumetric proportions | 1:2.5:5 cement:sand:aggregate with UK average cement replacement rate | Estimated from ICE Cement, Mortar, Concrete model. | Cradle to gate, A1-3 |  |  | 1 | m3 | 2380 | 2380 | [5 empty] | 224.3195 | 0.09425191 | [31 empty] | V1.0 | 4.855321 | 2.064782 | 4.798426 | 4.916829 | 2 | 18.63536 | N/A |  |  |  | 74.54% | No | N/A | N/A | N/A | N/A | N/A |  |  |  | V4.0 | 2024-12-05 |  | 100 kg cementitious content per m3 concrete. | ready-mix
|  |  | ddcfa068-63c6-4360-9672-a2a09eede5a8 | Concrete | Concrete, by volumetric proportions | 1:3:6 cement:sand:aggregate with UK average cement replacement rate | Estimated from ICE Cement, Mortar, Concrete model. | Cradle to gate, A1-3 |  |  | 1 | m3 | 2380 | 2380 | [5 empty] | 196.678 | 0.08263781 | [31 empty] | V1.0 | 4.828834 | 2.072946 | 4.772524 | 4.901555 | 2 | 18.57586 | N/A |  |  |  | 74.3% | No | N/A | N/A | N/A | N/A | N/A |  |  |  | V4.0 | 2024-12-05 |  | 85 kg cementitious content per m3 concrete. | ready-mix
|  |  | 38819e67-d8b7-418e-86ce-50afd4665fab | Concrete | Concrete, by volumetric proportions | 1:4:8 cement:sand:aggregate with UK average cement replacement rate | Estimated from ICE Cement, Mortar, Concrete model. | Cradle to gate, A1-3 |  |  | 1 | m3 | 2380 | 2380 | [5 empty] | 158.7401 | 0.06669753 | [31 empty] | V1.0 | 4.777945 | 2.088633 | 4.722816 | 4.872243 | 2 | 18.46164 | N/A |  |  |  | 73.85% | No | N/A | N/A | N/A | N/A | N/A |  |  |  | V4.0 | 2024-12-05 |  | 66 kg cementitious content per m3 concrete. | ready-mix
|  |  | df104943-1dd9-4cfb-b2f3-bf2b1f613352 | Concrete | Concrete, Pre-Cast | precast concrete pipe, DN600 unreinforced per kg | per kg pipe. Not including installation, such as bedding materials. Modelled with 17% cement (24% cement replacement rate) content. Estimated from ICE Cement, Mortar, Concrete model. | Cradle to gate, A1-3 |  |  | 1 | kg | 1 | 2350 | [5 empty] | 0.1384323 | 0.1384323 | [31 empty] | V1.0 | 4.894258 | 2.034302 | 4.887583 | 4.937076 | 2 | 18.75322 | N/A |  |  |  | 75.01% | No | N/A | N/A | N/A | N/A | N/A |  |  |  | V4.0 | 2024-12-05 |  |  | precast |  | pipe
|  |  | 03eaf0ef-1e1f-4ef6-93d3-2ddd3b78a7ec | Concrete | Concrete, Pre-Cast | precast concrete pipe, DN600 unreinforced | per m pipe. Not including installation, such as bedding materials. Modelled with 17% cement (24% cement replacement rate) content. Estimated from ICE Cement, Mortar, Concrete model. | Cradle to gate, A1-3 |  |  | 1 | m | 488 | 2350 | [5 empty] | 67.55495 | 0.1384323 | [31 empty] | V1.0 | 4.894258 | 2.034302 | 4.887583 | 4.937076 | 2 | 18.75322 | N/A |  |  |  | 75.01% | No | N/A | N/A | N/A | N/A | N/A |  |  |  | V4.0 | 2024-12-05 |  |  | precast |  | pipe
|  |  | 96cb026c-a356-4064-b22d-9c2ccd45d204 | Concrete | Concrete, Pre-Cast | precast concrete paving (Blocks, Slabs, Channels and Kerbs) | Estimated from ICE Cement, Mortar, Concrete model. | Cradle to gate, A1-3 |  |  | 1 | kg | 1 | 2350 | [5 empty] | 0.1228869 | 0.1228869 | [31 empty] | V1.0 | 4.876522 | 2.087157 | 4.723758 | 4.921087 | 2 | 18.60852 | N/A |  |  |  | 74.43% | No | N/A | N/A | N/A | N/A | N/A |  |  |  | V4.0 | 2024-12-05 |  |  | precast |  | paving
|  |  | e4fe2761-b607-4514-9358-a02851f529e4 | Concrete | Concrete, Pre-Cast | concrete block, medium density solid, average strength, per kg | Estimated from ICE Cement, Mortar, Concrete model. | Cradle to gate, A1-3 |  |  | 1 | kg | 1 | 1425 | [5 empty] | 0.08524193 | 0.08524193 | [31 empty] | V1.0 | 4.822998 | 2.057651 | 4.812415 | 4.896692 | 2 | 18.58976 | N/A |  |  |  | 74.36% | No | N/A | N/A | N/A | N/A | N/A |  |  |  | V4.0 | 2024-12-05 |  |  | precast |  | block
|  |  | 5c37fbcb-ea00-4119-bed2-9ae0cbe42e06 | Concrete | Concrete, Pre-Cast | concrete block, high density solid, average strength, per kg | Estimated from ICE Cement, Mortar, Concrete model. | Cradle to gate, A1-3 |  |  | 1 | kg | 1 | 1950 | [5 empty] | 0.08524193 | 0.08524193 | [31 empty] | V1.0 | 4.822998 | 2.057651 | 4.812415 | 4.896692 | 2 | 18.58976 | N/A |  |  |  | 74.36% | No | N/A | N/A | N/A | N/A | N/A |  |  |  | V4.0 | 2024-12-05 |  |  | precast |  | Block
|  |  | a32f220f-44b8-4a53-919f-bdb830cdb8ac | Concrete | Concrete, Pre-Cast | precast concrete beams and columns -steel reinforced with world average steel | includes steel reinforcement, 100 kg rebar per m3 concrete. Assuming world average steel rebar. Steel rebar in Europe is considered to have a notably lower embodied carbon. Estimated from ICE Cement, Mortar, Concrete model. | Cradle to gate, A1-3 |  |  | 1 | kg | 1 | 2400 | [5 empty] | 0.2357772 | 0.2357772 | [31 empty] | V1.0 | 3.801941 | 3.190908 | 4.861075 | 4.587959 | 2.763644 | 19.20553 | N/A |  |  |  | 76.82% | No | N/A | N/A | N/A | N/A | N/A |  |  |  | V4.0 | 2024-12-05 |  |  | precast |  | Beam or column
|  |  | 1207f80c-2e8c-47ba-905a-e8630376c7b6 | Concrete | Concrete, Pre-Cast | precast hollowcore concrete flooring, 150mm, prestressed steel reinforced with world average steel | includes steel reinforcement, 2.77 kg rebar per 1 m2 of 150mm slab. Assuming world average steel. teel rebar in Europe is considered to have a notably lower embodied carbon. Estimated from ICE Cement, Mortar, Concrete model. | Cradle to gate, A1-3 |  |  | 1 | m2 | 300 | 2000 | [5 empty] | 53.49895 | 0.1783298 | [31 empty] | V1.0 | 4.586083 | 2.364426 | 4.92711 | 4.844491 | 2.227562 | 18.94967 | N/A |  |  |  | 75.8% | No | N/A | N/A | N/A | N/A | N/A |  |  |  | V4.0 | 2024-12-05 |  | wall thickness 150 mm | precast |  | Flooring
|  |  | dbb46a85-a0ef-4ab2-b830-82e554488410 | Concrete | Concrete, Pre-Cast | AAC concrete block | Based upon IBU EPD number, EPD-BPC-20170093-CCD1-EN, produced by British Precast. | Cradle to gate, A1-3 |  |  | 1 | kg | 1 | 600 | [5 empty] | 0.28 | 0.28 | [31 empty] | V1.0 | 5 | 3 | 5 | 5 | 2 | 20 | N/A |  |  |  | 80% | No | N/A | N/A | N/A | N/A | N/A |  |  |  | V4.0 | 2024-12-05 |  |  | precast |  | Block
|  |  | 841c9791-3fa4-4959-ba1e-6eb8066bc13c | Concrete | Concrete, block wall | concrete block, solid, medium density, average strength, 75 mm thickness, 440 mm length, 215 mm width. | Assumes 84.7% aggregates, 8% cement, 5% PFA and 2.3% water. Stated as average UK concrete block mixture in EPD number EPD-BPC-20170092-CCD1-EN. EPD from the UK Concrete Block Association (CBA), a product group of British Precast. Estimated from ICE Cement, Mortar, Concrete model. | Cradle to gate, A1-3 |  |  | 1 | each | 10 | 1409.443 | [5 empty] | 0.8524193 | 0.08524193 | [31 empty] | V1.0 | 4.822998 | 2.057651 | 4.812415 | 4.896692 | 2 | 18.58976 | N/A |  |  |  | 74.36% | No | N/A | N/A | N/A | N/A | N/A |  |  |  | V4.0 | 2024-12-05 |  | wall thickness 75 mm | precast |  | wall
|  |  | 10c59cb3-f230-412a-b063-bb4d752ad676 | Concrete | Concrete, block wall | concrete block, solid, medium density, average strength, 90 mm thickness, 440 mm length, 215 mm width. | Assumes 84.7% aggregates, 8% cement, 5% PFA and 2.3% water. Stated as average UK concrete block mixture in EPD number EPD-BPC-20170092-CCD1-EN. EPD from the UK Concrete Block Association (CBA), a product group of British Precast. Estimated from ICE Cement, Mortar, Concrete model. | Cradle to gate, A1-3 |  |  | 1 | each | 11.5 | 1350.716 | [5 empty] | 0.9802822 | 0.08524193 | [31 empty] | V1.0 | 4.822998 | 2.057651 | 4.812415 | 4.896692 | 2 | 18.58976 | N/A |  |  |  | 74.36% | No | N/A | N/A | N/A | N/A | N/A |  |  |  | V4.0 | 2024-12-05 |  | wall thickness 90 mm | precast |  | wall
|  |  | 51643c8b-8361-448d-8a80-18476e4e2ff9 | Concrete | Concrete, block wall | concrete block, solid, medium density, average strength, 100 mm thickness, 440 mm length, 215 mm width. | Assumes 84.7% aggregates, 8% cement, 5% PFA and 2.3% water. Stated as average UK concrete block mixture in EPD number EPD-BPC-20170092-CCD1-EN. EPD from the UK Concrete Block Association (CBA), a product group of British Precast. Estimated from ICE Cement, Mortar, Concrete model. | Cradle to gate, A1-3 |  |  | 1 | each | 13.8 | 1458.774 | [5 empty] | 1.176339 | 0.08524193 | [31 empty] | V1.0 | 4.822998 | 2.057651 | 4.812415 | 4.896692 | 2 | 18.58976 | N/A |  |  |  | 74.36% | No | N/A | N/A | N/A | N/A | N/A |  |  |  | V4.0 | 2024-12-05 |  | wall thickness 100 mm | precast |  | wall
|  |  | 18b85295-3b6d-4981-96fe-f59ea290eece | Concrete | Concrete, block wall | concrete block, solid, medium density, average strength, 140 mm thickness, 440 mm length, 215 mm width. | Assumes 84.7% aggregates, 8% cement, 5% PFA and 2.3% water. Stated as average UK concrete block mixture in EPD number EPD-BPC-20170092-CCD1-EN. EPD from the UK Concrete Block Association (CBA), a product group of British Precast. Estimated from ICE Cement, Mortar, Concrete model. | Cradle to gate, A1-3 |  |  | 1 | each | 19.3 | 1457.264 | [5 empty] | 1.645169 | 0.08524193 | [31 empty] | V1.0 | 4.822998 | 2.057651 | 4.812415 | 4.896692 | 2 | 18.58976 | N/A |  |  |  | 74.36% | No | N/A | N/A | N/A | N/A | N/A |  |  |  | V4.0 | 2024-12-05 |  | wall thickness 140 mm | precast |  | wall
|  |  | db0c53ad-60e2-4ebb-bcab-54fbebac43ee | Concrete | Concrete, block wall | concrete block, solid, medium density, average strength, 190 mm thickness, 440 mm length, 215 mm width. | Assumes 84.7% aggregates, 8% cement, 5% PFA and 2.3% water. Stated as average UK concrete block mixture in EPD number EPD-BPC-20170092-CCD1-EN. EPD from the UK Concrete Block Association (CBA), a product group of British Precast. Estimated from ICE Cement, Mortar, Concrete model. | Cradle to gate, A1-3 |  |  | 1 | each | 24.5 | 1363.08 | [5 empty] | 2.088427 | 0.08524193 | [31 empty] | V1.0 | 4.822998 | 2.057651 | 4.812415 | 4.896692 | 2 | 18.58976 | N/A |  |  |  | 74.36% | No | N/A | N/A | N/A | N/A | N/A |  |  |  | V4.0 | 2024-12-05 |  | wall thickness 190 mm | precast |  | wall
|  |  | c5460bce-cc3c-4988-80fa-d87a20dfa854 | Concrete | Concrete, block wall | concrete block, solid, high density, average strength, 75 mm thickness, 440 mm length, 215 mm width. | Assumes 84.7% aggregates, 8% cement, 5% PFA and 2.3% water. Stated as average UK concrete block mixture in EPD number EPD-BPC-20170092-CCD1-EN. EPD from the UK Concrete Block Association (CBA), a product group of British Precast. Estimated from ICE Cement, Mortar, Concrete model. | Cradle to gate, A1-3 |  |  | 1 | each | 14.3 | 2015.504 | [5 empty] | 1.21896 | 0.08524193 | [31 empty] | V1.0 | 4.822998 | 2.057651 | 4.812415 | 4.896692 | 2 | 18.58976 | N/A |  |  |  | 74.36% | No | N/A | N/A | N/A | N/A | N/A |  |  |  | V4.0 | 2024-12-05 |  | wall thickness 75 mm | precast |  | wall
|  |  | 5e28615a-81e4-4d1a-ac7f-cb198ac794d1 | Concrete | Concrete, block wall | concrete block, solid, high density, average strength, 90 mm thickness, 440 mm length, 215 mm width. | Assumes 84.7% aggregates, 8% cement, 5% PFA and 2.3% water. Stated as average UK concrete block mixture in EPD number EPD-BPC-20170092-CCD1-EN. EPD from the UK Concrete Block Association (CBA), a product group of British Precast. Estimated from ICE Cement, Mortar, Concrete model. | Cradle to gate, A1-3 |  |  | 1 | each | 17.2 | 2020.202 | [5 empty] | 1.466161 | 0.08524193 | [31 empty] | V1.0 | 4.822998 | 2.057651 | 4.812415 | 4.896692 | 2 | 18.58976 | N/A |  |  |  | 74.36% | No | N/A | N/A | N/A | N/A | N/A |  |  |  | V4.0 | 2024-12-05 |  | wall thickness 90 mm | precast |  | wall
|  |  | 3e8e90ff-1ee2-4c2b-9105-25a5909bac83 | Concrete | Concrete, block wall | concrete block, solid, high density, average strength, 100 mm thickness, 440 mm length, 215 mm width. | Assumes 84.7% aggregates, 8% cement, 5% PFA and 2.3% water. Stated as average UK concrete block mixture in EPD number EPD-BPC-20170092-CCD1-EN. EPD from the UK Concrete Block Association (CBA), a product group of British Precast. Estimated from ICE Cement, Mortar, Concrete model. | Cradle to gate, A1-3 |  |  | 1 | each | 18.8 | 1987.315 | [5 empty] | 1.602548 | 0.08524193 | [31 empty] | V1.0 | 4.822998 | 2.057651 | 4.812415 | 4.896692 | 2 | 18.58976 | N/A |  |  |  | 74.36% | No | N/A | N/A | N/A | N/A | N/A |  |  |  | V4.0 | 2024-12-05 |  | wall thickness 100 mm | precast |  | wall
|  |  | dbf64af1-4264-4d6c-9cd2-c2941e4f91c4 | Concrete | Concrete, block wall | concrete block, solid, high density, average strength, 140 mm thickness, 440 mm length, 215 mm width. | Assumes 84.7% aggregates, 8% cement, 5% PFA and 2.3% water. Stated as average UK concrete block mixture in EPD number EPD-BPC-20170092-CCD1-EN. EPD from the UK Concrete Block Association (CBA), a product group of British Precast. Estimated from ICE Cement, Mortar, Concrete model. | Cradle to gate, A1-3 |  |  | 1 | each | 26.6 | 2008.457 | [5 empty] | 2.267435 | 0.08524193 | [31 empty] | V1.0 | 4.822998 | 2.057651 | 4.812415 | 4.896692 | 2 | 18.58976 | N/A |  |  |  | 74.36% | No | N/A | N/A | N/A | N/A | N/A |  |  |  | V4.0 | 2024-12-05 |  | wall thickness 140 mm | precast |  | wall
|  |  | ee816aed-02f4-4785-a7f4-f29da817a344 | Concrete | Concrete, block wall | concrete block, solid, high density, average strength, 190 mm thickness, 440 mm length, 215 mm width. | Assumes 84.7% aggregates, 8% cement, 5% PFA and 2.3% water. Stated as average UK concrete block mixture in EPD number EPD-BPC-20170092-CCD1-EN. EPD from the UK Concrete Block Association (CBA), a product group of British Precast. Estimated from ICE Cement, Mortar, Concrete model. | Cradle to gate, A1-3 |  |  | 1 | each | 35.95 | 2000.111 | [5 empty] | 3.064447 | 0.08524193 | [31 empty] | V1.0 | 4.822998 | 2.057651 | 4.812415 | 4.896692 | 2 | 18.58976 | N/A |  |  |  | 74.36% | No | N/A | N/A | N/A | N/A | N/A |  |  |  | V4.0 | 2024-12-05 |  | wall thickness 190 mm | precast |  | wall
|  |  | 74aa3116-7bb7-42c4-8734-96b75ebcc163 | Concrete | Concrete, block wall | concrete block, solid, high density, average strength, 215 mm thickness, 440 mm length, 215 mm width. | Assumes 84.7% aggregates, 8% cement, 5% PFA and 2.3% water. Stated as average UK concrete block mixture in EPD number EPD-BPC-20170092-CCD1-EN. EPD from the UK Concrete Block Association (CBA), a product group of British Precast. Estimated from ICE Cement, Mortar, Concrete model. | Cradle to gate, A1-3 |  |  | 1 | each | 40.5 | 1991.248 | [5 empty] | 3.452298 | 0.08524193 | [31 empty] | V1.0 | 4.822998 | 2.057651 | 4.812415 | 4.896692 | 2 | 18.58976 | N/A |  |  |  | 74.36% | No | N/A | N/A | N/A | N/A | N/A |  |  |  | V4.0 | 2024-12-05 |  | wall thickness 215 mm | precast |  | wall
|  |  | 26d7c656-06bd-457c-974d-6e89d9ec30b4 | Concrete | Concrete, block wall | concrete block, cellular, high density, average strength, 100 mm thickness, 440 mm length, 215 mm width. | Assumes 84.7% aggregates, 8% cement, 5% PFA and 2.3% water. Stated as average UK concrete block mixture in EPD number EPD-BPC-20170092-CCD1-EN. EPD from the UK Concrete Block Association (CBA), a product group of British Precast. Estimated from ICE Cement, Mortar, Concrete model. | Cradle to gate, A1-3 |  |  | 1 | each | 14.8 | 1564.482 | [5 empty] | 1.261581 | 0.08524193 | [31 empty] | V1.0 | 4.822998 | 2.057651 | 4.812415 | 4.896692 | 2 | 18.58976 | N/A |  |  |  | 74.36% | No | N/A | N/A | N/A | N/A | N/A |  |  |  | V4.0 | 2024-12-05 |  | wall thickness 100 mm | precast |  | wall
|  |  | 59dc271f-555a-40a8-bfc0-b0e60c454fd4 | Concrete | Concrete, block wall | concrete block, cellular, high density, average strength, 140 mm thickness, 440 mm length, 215 mm width. | Assumes 84.7% aggregates, 8% cement, 5% PFA and 2.3% water. Stated as average UK concrete block mixture in EPD number EPD-BPC-20170092-CCD1-EN. EPD from the UK Concrete Block Association (CBA), a product group of British Precast. Estimated from ICE Cement, Mortar, Concrete model. | Cradle to gate, A1-3 |  |  | 1 | each | 21.3 | 1608.275 | [5 empty] | 1.815653 | 0.08524193 | [31 empty] | V1.0 | 4.586083 | 2.364426 | 4.92711 | 4.844491 | 2.227562 | 18.94967 | N/A |  |  |  | 75.8% | No | N/A | N/A | N/A | N/A | N/A |  |  |  | V4.0 | 2024-12-05 |  | wall thickness 140 mm | precast |  | wall
|  |  | 53dfd3c2-2ed7-458d-8da7-e7fc39501c72 | Concrete | Concrete, block wall | concrete block, hollowcore, high density, average strength, 140 mm thickness, 440 mm length, 215 mm width. | Assumes 84.7% aggregates, 8% cement, 5% PFA and 2.3% water. Stated as average UK concrete block mixture in EPD number EPD-BPC-20170092-CCD1-EN. EPD from the UK Concrete Block Association (CBA), a product group of British Precast. Estimated from ICE Cement, Mortar, Concrete model. | Cradle to gate, A1-3 |  |  | 1 | each | 19.6 | 1479.915 | [5 empty] | 1.670742 | 0.08524193 | [31 empty] | V1.0 | 4.586083 | 2.364426 | 4.92711 | 4.844491 | 2.227562 | 18.94967 | N/A |  |  |  | 75.8% | No | N/A | N/A | N/A | N/A | N/A |  |  |  | V4.0 | 2024-12-05 |  | wall thickness 140 mm | precast |  | wall
|  |  | 83c8ba30-f2e9-4843-acaa-752c1faff5ca | Concrete | Concrete, block wall | concrete block, hollowcore, high density, average strength, 190 mm thickness, 440 mm length, 215 mm width. | Assumes 84.7% aggregates, 8% cement, 5% PFA and 2.3% water. Stated as average UK concrete block mixture in EPD number EPD-BPC-20170092-CCD1-EN. EPD from the UK Concrete Block Association (CBA), a product group of British Precast. Estimated from ICE Cement, Mortar, Concrete model. | Cradle to gate, A1-3 |  |  | 1 | each | 23.5 | 1307.444 | [5 empty] | 2.003185 | 0.08524193 | [31 empty] | V1.0 | 4.586083 | 2.364426 | 4.92711 | 4.844491 | 2.227562 | 18.94967 | N/A |  |  |  | 75.8% | No | N/A | N/A | N/A | N/A | N/A |  |  |  | V4.0 | 2024-12-05 |  | wall thickness 190 mm | precast |  | wall
|  |  | 1604c63a-98aa-4b9d-8acc-6abb76816a82 | Concrete | Concrete, block wall | concrete block, hollowcore, high density, average strength, 215 mm thickness, 440 mm length, 215 mm width. | Assumes 84.7% aggregates, 8% cement, 5% PFA and 2.3% water. Stated as average UK concrete block mixture in EPD number EPD-BPC-20170092-CCD1-EN. EPD from the UK Concrete Block Association (CBA), a product group of British Precast. Estimated from ICE Cement, Mortar, Concrete model. | Cradle to gate, A1-3 |  |  | 1 | each | 26 | 1278.332 | [5 empty] | 2.21629 | 0.08524193 | [31 empty] | V1.0 | 4.586083 | 2.364426 | 4.92711 | 4.844491 | 2.227562 | 18.94967 | N/A |  |  |  | 75.8% | No | N/A | N/A | N/A | N/A | N/A |  |  |  | V4.0 | 2024-12-05 |  | wall thickness 215 mm | precast |  | wall
|  |  | fffa2f55-81e2-494b-997a-7235072aae69 | Concrete | Concrete, block wall | AAC concrete block, average strength, 100 mm thickness, 440 mm length, 215 mm width. | Density 600 kg per m3. Average UK mixture of 61% pfa aggregate, 14% other aggregates, 14% cement, 8% quicklime, 3% water. Also contains small amounts of aluminium powder as the expansion agent. These results are based upon an EPD, number EPD-BPC-20170093-CCD1-EN, produced by Aircrete Products Association (APA) a product group of British Precast. | Cradle to gate, A1-3 |  |  | 1 | each | 5.676 | 600 | [5 empty] | 1.58928 | 0.28 | [31 empty] | V1.0 | 5 | 3 | 5 | 5 | 2 | 20 | N/A |  |  |  | 80% | No | N/A | N/A | N/A | N/A | N/A |  |  |  | V4.0 | 2024-12-05 |  | wall thickness 100 mm | precast |  | wall
|  |  | 6e111bfb-2567-468b-88e2-895f0386fc6b | Concrete | Concrete, block wall | AAC concrete block, average strength, 140 mm thickness, 440 mm length, 215 mm width. | Density 600 kg per m3. Average UK mixture of 61% pfa aggregate, 14% other aggregates, 14% cement, 8% quicklime, 3% water. Also contains small amounts of aluminium powder as the expansion agent. These results are based upon an EPD, number EPD-BPC-20170093-CCD1-EN, produced by Aircrete Products Association (APA) a product group of British Precast. | Cradle to gate, A1-3 |  |  | 1 | each | 7.9464 | 600 | [5 empty] | 2.224992 | 0.28 | [31 empty] | V1.0 | 5 | 3 | 5 | 5 | 2 | 20 | N/A |  |  |  | 80% | No | N/A | N/A | N/A | N/A | N/A |  |  |  | V4.0 | 2024-12-05 |  | wall thickness 140 mm | precast |  | wall
|  |  | bd78f952-5c11-47c1-9ef4-74740cfdfd4b | Concrete | Concrete, block wall | AAC concrete block, average strength, 150 mm thickness, 440 mm length, 215 mm width. | Density 600 kg per m3. Average UK mixture of 61% pfa aggregate, 14% other aggregates, 14% cement, 8% quicklime, 3% water. Also contains small amounts of aluminium powder as the expansion agent. These results are based upon an EPD, number EPD-BPC-20170093-CCD1-EN, produced by Aircrete Products Association (APA) a product group of British Precast. | Cradle to gate, A1-3 |  |  | 1 | each | 8.514 | 600 | [5 empty] | 2.38392 | 0.28 | [31 empty] | V1.0 | 5 | 3 | 5 | 5 | 2 | 20 | N/A |  |  |  | 80% | No | N/A | N/A | N/A | N/A | N/A |  |  |  | V4.0 | 2024-12-05 |  | wall thickness 150 mm | precast |  | wall
|  |  | 7cde6577-45c5-4d03-8510-d5110eb70200 | Concrete | Concrete, block wall | AAC concrete block, average strength, 215 mm thickness, 440 mm length, 215 mm width. | Density 600 kg per m3. Average UK mixture of 61% pfa aggregate, 14% other aggregates, 14% cement, 8% quicklime, 3% water. Also contains small amounts of aluminium powder as the expansion agent. These results are based upon an EPD, number EPD-BPC-20170093-CCD1-EN, produced by Aircrete Products Association (APA) a product group of British Precast. | Cradle to gate, A1-3 |  |  | 1 | each | 12.2034 | 600 | [5 empty] | 3.416952 | 0.28 | [31 empty] | V1.0 | 5 | 3 | 5 | 5 | 2 | 20 | N/A |  |  |  | 80% | No | N/A | N/A | N/A | N/A | N/A |  |  |  | V4.0 | 2024-12-05 |  | wall thickness 215 mm | precast |  | wall
|  |  | 5141b7f5-eb16-457a-9708-2433cc436b4a | Concrete | Concrete, block wall | 75 mm thickness wall, single skin concrete block, solid, medium density, average strength, inc. mortar, Not inc. construction waste | block size 440 mm length, 215 mm width. Mortar type Mortar or screed (1:4 cement:sand mix) (Using CEM I cement). Doesn't include any material waste rate. Estimated from ICE Cement, Mortar, Concrete model. | Cradle to gate, A1-3 |  |  | 1 | m2 | 110.5 | 1473.333 | [5 empty] | 10.10701 | 0.09146615 | [31 empty] | V1.0 | 4.822998 | 2.057651 | 4.812415 | 4.896692 | 2 | 18.58976 | N/A |  |  |  | 74.36% | No | N/A | N/A | N/A | N/A | N/A |  |  |  | V4.0 | 2024-12-05 |  | wall thickness 75 mm | precast |  | wall
|  |  | 96e9af4b-42c9-46a8-a756-f15a2099a84a | Concrete | Concrete, block wall | 90 mm thickness wall, single skin concrete block, solid, medium density, average strength, inc. mortar, Not inc. construction waste | block size 440 mm length, 215 mm width. Mortar type Mortar or screed (1:4 cement:sand mix) (Using CEM I cement). Doesn't include any material waste rate. Estimated from ICE Cement, Mortar, Concrete model. | Cradle to gate, A1-3 |  |  | 1 | m2 | 127.6 | 1417.778 | [5 empty] | 11.7022 | 0.09171004 | [31 empty] | V1.0 | 4.822998 | 2.057651 | 4.812415 | 4.896692 | 2 | 18.58976 | N/A |  |  |  | 74.36% | No | N/A | N/A | N/A | N/A | N/A |  |  |  | V4.0 | 2024-12-05 |  | wall thickness 90 mm | precast |  | wall
|  |  | 22f8873f-1240-46a5-8379-2e3f79101b6a | Concrete | Concrete, block wall | 100 mm thickness wall, single skin concrete block, solid, medium density, average strength, inc. mortar, Not inc. construction waste | block size 440 mm length, 215 mm width. Mortar type Mortar or screed (1:4 cement:sand mix) (Using CEM I cement). Doesn't include any material waste rate. Estimated from ICE Cement, Mortar, Concrete model. | Cradle to gate, A1-3 |  |  | 1 | m2 | 152 | 1520 | [5 empty] | 13.87381 | 0.09127505 | [31 empty] | V1.0 | 4.822998 | 2.057651 | 4.812415 | 4.896692 | 2 | 18.58976 | N/A |  |  |  | 74.36% | No | N/A | N/A | N/A | N/A | N/A |  |  |  | V4.0 | 2024-12-05 |  | wall thickness 100 mm | precast |  | wall
|  |  | 8f221ed3-5e0c-4f5c-a038-280c3a74409b | Concrete | Concrete, block wall | 140 mm thickness wall, single skin concrete block, solid, medium density, average strength, inc. mortar, Not inc. construction waste | block size 440 mm length, 215 mm width. Mortar type Mortar or screed (1:4 cement:sand mix) (Using CEM I cement). Doesn't include any material waste rate. Estimated from ICE Cement, Mortar, Concrete model. | Cradle to gate, A1-3 |  |  | 1 | m2 | 212.6 | 1518.571 | [5 empty] | 19.40628 | 0.09128073 | [31 empty] | V1.0 | 4.822998 | 2.057651 | 4.812415 | 4.896692 | 2 | 18.58976 | N/A |  |  |  | 74.36% | No | N/A | N/A | N/A | N/A | N/A |  |  |  | V4.0 | 2024-12-05 |  | wall thickness 140 mm | precast |  | wall
|  |  | 103cf5bf-54d2-4eaa-bf6e-605f160e8a9f | Concrete | Concrete, block wall | 190 mm thickness wall, single skin concrete block, solid, medium density, average strength, inc. mortar, Not inc. construction waste | block size 440 mm length, 215 mm width. Mortar type Mortar or screed (1:4 cement:sand mix) (Using CEM I cement). Doesn't include any material waste rate. Estimated from ICE Cement, Mortar, Concrete model. | Cradle to gate, A1-3 |  |  | 1 | m2 | 271.6 | 1429.474 | [5 empty] | 24.89407 | 0.09165712 | [31 empty] | V1.0 | 4.822998 | 2.057651 | 4.812415 | 4.896692 | 2 | 18.58976 | N/A |  |  |  | 74.36% | No | N/A | N/A | N/A | N/A | N/A |  |  |  | V4.0 | 2024-12-05 |  | wall thickness 190 mm | precast |  | wall
|  |  | f45fec8f-f26b-4bd0-954b-2954a8589aa4 | Concrete | Concrete, block wall | 75 mm thickness wall, single skin concrete block, solid, high density, average strength, inc. mortar, Not inc. construction waste | block size 440 mm length, 215 mm width. Mortar type Mortar or screed (1:4 cement:sand mix) (Using CEM I cement). Doesn't include any material waste rate. Estimated from ICE Cement, Mortar, Concrete model. | Cradle to gate, A1-3 |  |  | 1 | m2 | 153.5 | 2046.667 | [5 empty] | 13.77241 | 0.08972255 | [31 empty] | V1.0 | 4.822998 | 2.057651 | 4.812415 | 4.896692 | 2 | 18.58976 | N/A |  |  |  | 74.36% | No | N/A | N/A | N/A | N/A | N/A |  |  |  | V4.0 | 2024-12-05 |  | wall thickness 75 mm | precast |  | wall
|  |  | fa834191-07a2-427d-9e3b-f7fe6939cd7b | Concrete | Concrete, block wall | 90 mm thickness wall, single skin concrete block, solid, high density, average strength, inc. mortar, Not inc. construction waste | block size 440 mm length, 215 mm width. Mortar type Mortar or screed (1:4 cement:sand mix) (Using CEM I cement). Doesn't include any material waste rate. Estimated from ICE Cement, Mortar, Concrete model. | Cradle to gate, A1-3 |  |  | 1 | m2 | 184.6 | 2051.111 | [5 empty] | 16.56099 | 0.08971285 | [31 empty] | V1.0 | 4.822998 | 2.057651 | 4.812415 | 4.896692 | 2 | 18.58976 | N/A |  |  |  | 74.36% | No | N/A | N/A | N/A | N/A | N/A |  |  |  | V4.0 | 2024-12-05 |  | wall thickness 90 mm | precast |  | wall
|  |  | 37da3732-82a2-4e71-8e6d-3842e99103f0 | Concrete | Concrete, block wall | 100 mm thickness wall, single skin concrete block, solid, high density, average strength, inc. mortar, Not inc. construction waste | block size 440 mm length, 215 mm width. Mortar type Mortar or screed (1:4 cement:sand mix) (Using CEM I cement). Doesn't include any material waste rate. Estimated from ICE Cement, Mortar, Concrete model. | Cradle to gate, A1-3 |  |  | 1 | m2 | 202 | 2020 | [5 empty] | 18.1359 | 0.08978171 | [31 empty] | V1.0 | 4.822998 | 2.057651 | 4.812415 | 4.896692 | 2 | 18.58976 | N/A |  |  |  | 74.36% | No | N/A | N/A | N/A | N/A | N/A |  |  |  | V4.0 | 2024-12-05 |  | wall thickness 100 mm | precast |  | wall
|  |  | 10ea0ce4-ee88-42f2-9666-0f64d0d2a243 | Concrete | Concrete, block wall | 140 mm thickness wall, single skin concrete block, solid, high density, average strength, inc. mortar, Not inc. construction waste | block size 440 mm length, 215 mm width. Mortar type Mortar or screed (1:4 cement:sand mix) (Using CEM I cement). Doesn't include any material waste rate. Estimated from ICE Cement, Mortar, Concrete model. | Cradle to gate, A1-3 |  |  | 1 | m2 | 285.6 | 2040 | [5 empty] | 25.62894 | 0.0897372 | [31 empty] | V1.0 | 4.822998 | 2.057651 | 4.812415 | 4.896692 | 2 | 18.58976 | N/A |  |  |  | 74.36% | No | N/A | N/A | N/A | N/A | N/A |  |  |  | V4.0 | 2024-12-05 |  | wall thickness 140 mm | precast |  | wall
|  |  | f7b46100-f48a-4167-ba6c-d256d2a8baca | Concrete | Concrete, block wall | 190 mm thickness wall, single skin concrete block, solid, high density, average strength, inc. mortar, Not inc. construction waste | block size 440 mm length, 215 mm width. Mortar type Mortar or screed (1:4 cement:sand mix) (Using CEM I cement). Doesn't include any material waste rate. Estimated from ICE Cement, Mortar, Concrete model. | Cradle to gate, A1-3 |  |  | 1 | m2 | 386.1 | 2032.105 | [5 empty] | 34.65427 | 0.08975466 | [31 empty] | V1.0 | 4.822998 | 2.057651 | 4.812415 | 4.896692 | 2 | 18.58976 | N/A |  |  |  | 74.36% | No | N/A | N/A | N/A | N/A | N/A |  |  |  | V4.0 | 2024-12-05 |  | wall thickness 190 mm | precast |  | wall
|  |  | b4ce8742-9e2b-468f-9749-78a4b913bd05 | Concrete | Concrete, block wall | 215 mm thickness wall, single skin concrete block, solid, high density, average strength, inc. mortar, Not inc. construction waste | block size 440 mm length, 215 mm width. Mortar type Mortar or screed (1:4 cement:sand mix) (Using CEM I cement). Doesn't include any material waste rate. Estimated from ICE Cement, Mortar, Concrete model. | Cradle to gate, A1-3 |  |  | 1 | m2 | 435.1 | 2023.721 | [5 empty] | 39.06039 | 0.08977336 | [31 empty] | V1.0 | 4.822998 | 2.057651 | 4.812415 | 4.896692 | 2 | 18.58976 | N/A |  |  |  | 74.36% | No | N/A | N/A | N/A | N/A | N/A |  |  |  | V4.0 | 2024-12-05 |  | wall thickness 215 mm | precast |  | wall
|  |  | 692b6668-2304-48bc-bb20-f1269f5add7f | Concrete | Concrete, block wall | 100 mm thickness wall, single skin concrete block, cellular, high density, average strength, inc. mortar, Not inc. construction waste | block size 440 mm length, 215 mm width. Mortar type Mortar or screed (1:4 cement:sand mix) (Using CEM I cement). Doesn't include any material waste rate. Estimated from ICE Cement, Mortar, Concrete model. | Cradle to gate, A1-3 |  |  | 1 | m2 | 162 | 1620 | [5 empty] | 14.72623 | 0.09090264 | [31 empty] | V1.0 | 4.822998 | 2.057651 | 4.812415 | 4.896692 | 2 | 18.58976 | N/A |  |  |  | 74.36% | No | N/A | N/A | N/A | N/A | N/A |  |  |  | V4.0 | 2024-12-05 |  | wall thickness 100 mm | precast |  | wall
|  |  | 2e1cebbb-3d44-415f-a303-c758a943cf47 | Concrete | Concrete, block wall | 140 mm thickness wall, single skin concrete block, cellular, high density, average strength, inc. mortar, Not inc. construction waste | block size 440 mm length, 215 mm width. Mortar type Mortar or screed (1:4 cement:sand mix) (Using CEM I cement). Doesn't include any material waste rate. Estimated from ICE Cement, Mortar, Concrete model. | Cradle to gate, A1-3 |  |  | 1 | m2 | 232.6 | 1661.429 | [5 empty] | 21.11112 | 0.09076149 | [31 empty] | V1.0 | 4.586083 | 2.364426 | 4.92711 | 4.844491 | 2.227562 | 18.94967 | N/A |  |  |  | 75.8% | No | N/A | N/A | N/A | N/A | N/A |  |  |  | V4.0 | 2024-12-05 |  | wall thickness 140 mm | precast |  | wall
|  |  | 87b272c4-ec12-4ec9-9c20-7f9179e03bbe | Concrete | Concrete, block wall | 140 mm thickness wall, single skin concrete block, hollowcore, high density, average strength, inc. mortar, Not inc. construction waste | block size 440 mm length, 215 mm width. Mortar type Mortar or screed (1:4 cement:sand mix) (Using CEM I cement). Doesn't include any material waste rate. Estimated from ICE Cement, Mortar, Concrete model. | Cradle to gate, A1-3 |  |  | 1 | m2 | 215.6 | 1540 | [5 empty] | 19.66201 | 0.0911967 | [31 empty] | V1.0 | 4.586083 | 2.364426 | 4.92711 | 4.844491 | 2.227562 | 18.94967 | N/A |  |  |  | 75.8% | No | N/A | N/A | N/A | N/A | N/A |  |  |  | V4.0 | 2024-12-05 |  | wall thickness 140 mm | precast |  | wall
|  |  | de0baf12-09bf-4f83-bd4f-9d9f4a95ff7d | Concrete | Concrete, block wall | 190 mm thickness wall, single skin concrete block, hollowcore, high density, average strength, inc. mortar, Not inc. construction waste | block size 440 mm length, 215 mm width. Mortar type Mortar or screed (1:4 cement:sand mix) (Using CEM I cement). Doesn't include any material waste rate. Estimated from ICE Cement, Mortar, Concrete model. | Cradle to gate, A1-3 |  |  | 1 | m2 | 261.6 | 1376.842 | [5 empty] | 24.04165 | 0.09190235 | [31 empty] | V1.0 | 4.586083 | 2.364426 | 4.92711 | 4.844491 | 2.227562 | 18.94967 | N/A |  |  |  | 75.8% | No | N/A | N/A | N/A | N/A | N/A |  |  |  | V4.0 | 2024-12-05 |  | wall thickness 190 mm | precast |  | wall
|  |  | f4d27041-43a2-4765-a106-438ed3140d4b | Concrete | Concrete, block wall | 215 mm thickness wall, single skin concrete block, hollowcore, high density, average strength, inc. mortar, Not inc. construction waste | block size 440 mm length, 215 mm width. Mortar type Mortar or screed (1:4 cement:sand mix) (Using CEM I cement). Doesn't include any material waste rate. | Cradle to gate, A1-3 |  |  | 1 | m2 | 290.1 | 1349.302 | [5 empty] | 26.70031 | 0.09203829 | [31 empty] | V1.0 | 4.586083 | 2.364426 | 4.92711 | 4.844491 | 2.227562 | 18.94967 | N/A |  |  |  | 75.8% | No | N/A | N/A | N/A | N/A | N/A |  |  |  | V4.0 | 2024-12-05 |  | wall thickness 215 mm | precast |  | wall
|  |  | ed389f01-5e1c-4518-8f10-950c0d9a1543 | Concrete | Concrete, block wall | 100 mm thickness wall, single skin AAC concrete block, average strength, inc. mortar, Not inc. construction waste | block size 440 mm length, 215 mm width. Mortar type Mortar or screed (1:4 cement:sand mix) (Using CEM I cement). Doesn't include any material waste rate. | Cradle to gate, A1-3 |  |  | 1 | m2 | 70.76 | 707.6 | [5 empty] | 18.00322 | 0.2544265 | [31 empty] | V1.0 | 5 | 3 | 5 | 5 | 2 | 20 | N/A |  |  |  | 80% | No | N/A | N/A | N/A | N/A | N/A |  |  |  | V4.0 | 2024-12-05 |  | wall thickness 100 mm | precast |  | wall
|  |  | fd6ec79e-5124-4da4-81fd-c79f890bdfd3 | Concrete | Concrete, block wall | 140 mm thickness wall, single skin AAC concrete block, average strength, inc. mortar, Not inc. construction waste | block size 440 mm length, 215 mm width. Mortar type Mortar or screed (1:4 cement:sand mix) (Using CEM I cement). Doesn't include any material waste rate. | Cradle to gate, A1-3 |  |  | 1 | m2 | 99.064 | 707.6 | [5 empty] | 25.20451 | 0.2544265 | [31 empty] | V1.0 | 5 | 3 | 5 | 5 | 2 | 20 | N/A |  |  |  | 80% | No | N/A | N/A | N/A | N/A | N/A |  |  |  | V4.0 | 2024-12-05 |  | wall thickness 140 mm | precast |  | wall
|  |  | 65770646-045c-49ac-b663-e90390a73a15 | Concrete | Concrete, block wall | 150 mm thickness wall, single skin AAC concrete block, average strength, inc. mortar, Not inc. construction waste | block size 440 mm length, 215 mm width. Mortar type Mortar or screed (1:4 cement:sand mix) (Using CEM I cement). Doesn't include any material waste rate. | Cradle to gate, A1-3 |  |  | 1 | m2 | 106.14 | 707.6 | [5 empty] | 27.00483 | 0.2544265 | [31 empty] | V1.0 | 5 | 3 | 5 | 5 | 2 | 20 | N/A |  |  |  | 80% | No | N/A | N/A | N/A | N/A | N/A |  |  |  | V4.0 | 2024-12-05 |  | wall thickness 150 mm | precast |  | wall
|  |  | ef6ab2df-83e5-45be-bcbd-f62852da551d | Concrete | Concrete, block wall | 215 mm thickness wall, single skin AAC concrete block, average strength, inc. mortar, Not inc. construction waste | block size 440 mm length, 215 mm width. Mortar type Mortar or screed (1:4 cement:sand mix) (Using CEM I cement). Doesn't include any material waste rate. | Cradle to gate, A1-3 |  |  | 1 | m2 | 152.134 | 707.6 | [5 empty] | 38.70693 | 0.2544265 | [31 empty] | V1.0 | 5 | 3 | 5 | 5 | 2 | 20 | N/A |  |  |  | 80% | No | N/A | N/A | N/A | N/A | N/A |  |  |  | V4.0 | 2024-12-05 |  | wall thickness 215 mm | precast |  | wall
|  |  | 6ab355f4-7122-42a2-bc31-4c05e01f2b51 | Clay | Clay, Brick | Clay, Brick | Density needs to consider voids in the finished bricks. Average UK brick weighs 2.13 kg per brick [Source: The Brick Development Association]. | Cradle to gate, A1-3 |  |  | 1 | kg | 1 | 1486.976 | [5 empty] | 0.213 | 0.213 | [31 empty] | V1.0 | 5 | 3 | 4 | 5 | 2 | 19 | N/A |  |  |  | 76% | Yes | 6 | 0.2402997 | 0.03131168 | 0.195 | 0.2936339 |  |  |  | V4.0 | 2019-05-30 |  |  |  |  | Brick
|  |  | 497718fc-dff8-42d5-aa3b-9557e3149d87 | Clay | Clay, Brick | Clay brick, one brick, 215 x 65 x 102.5mm | Average UK brick weighs 2.13 kg per brick [Source: The Brick Development Association]. | Cradle to gate, A1-3 |  |  | 1 | qty | 2.13 | 1486.976 | [5 empty] | 0.45369 | 0.213 | [31 empty] | V1.0 | 5 | 3 | 4 | 5 | 2 | 19 | N/A |  |  |  | 76% | Yes | 6 | 0.2402997 | 0.03131168 | 0.195 | 0.2936339 |  |  |  | V4.0 | 2019-05-30 |  |  |  |  | Brick
|  |  | 383a564d-f14a-4f6d-acde-b80db27593bf | Clay | Clay, Brick Wall | wall, clay brick, single skin, 102.5 mm with Mortar 1:3 cement:sand mix (Using CEM I cement) | 1900 bricks per m3 of mortar. Mortar uses CEM I, e.g. no cement replacements in the mix. You must consider if this strength of mortar is suitable for your application. Average UK brick weighs 2.13 kg per brick [Source: The Brick Development Association]. | Cradle to gate, A1-3 |  |  | 1 | m2 | 194.1158 | 1893.813 | [5 empty] | 39.08484 | 0.2013481 | [31 empty] | V1.0 | 4.981273 | 2.702427 | 4.300333 | 4.989278 | 2 | 18.97331 | N/A |  |  |  | 75.89% | No | N/A | N/A | N/A | N/A | N/A |  |  |  | V4.0 | 2019-05-30 |  | wall thickness 102.5 mm |  |  | wall
|  |  | efd7e483-458d-4a87-b9d7-4602249f75b4 | Clay | Clay, Brick Wall | wall, clay brick, single skin, 102.5 mm with Mortar 1:4 cement:sand mix (Using CEM I cement) | 1900 bricks per m3 of mortar. Mortar uses CEM I, e.g. no cement replacements in the mix. You must consider if this strength of mortar is suitable for your application. Average UK brick weighs 2.13 kg per brick [Source: The Brick Development Association]. | Cradle to gate, A1-3 |  |  | 1 | m2 | 194.1158 | 1893.813 | [5 empty] | 36.90392 | 0.1901129 | [31 empty] | V1.0 | 4.978666 | 2.744415 | 4.258722 | 4.987764 | 2 | 18.96957 | N/A |  |  |  | 75.88% | No | N/A | N/A | N/A | N/A | N/A |  |  |  | V4.0 | 2019-05-30 |  | wall thickness 102.5 mm |  |  | wall
|  |  | 0345ff22-b0a9-446f-9938-4a44c4070574 | Clay | Clay, Brick Wall | wall, clay brick, single skin, 102.5 mm with Mortar 1:5 cement:sand mix (Using CEM I cement) | 1900 bricks per m3 of mortar. Mortar uses CEM I, e.g. no cement replacements in the mix. You must consider if this strength of mortar is suitable for your application. Average UK brick weighs 2.13 kg per brick [Source: The Brick Development Association]. | Cradle to gate, A1-3 |  |  | 1 | m2 | 194.1158 | 1893.813 | [5 empty] | 35.4251 | 0.1824947 | [31 empty] | V1.0 | 4.976715 | 2.775828 | 4.227592 | 4.986632 | 2 | 18.96677 | N/A |  |  |  | 75.87% | No | N/A | N/A | N/A | N/A | N/A |  |  |  | V4.0 | 2019-05-30 |  | wall thickness 102.5 mm |  |  | wall
|  |  | f81dbf9a-2117-4eb2-8de5-91483ea208c8 | Clay | Clay, Brick Wall | wall, clay brick, single skin, 102.5 mm with Mortar 1:6 cement:sand mix (Using CEM I cement) | 1900 bricks per m3 of mortar. Mortar uses CEM I, e.g. no cement replacements in the mix. You must consider if this strength of mortar is suitable for your application. Average UK brick weighs 2.13 kg per brick [Source: The Brick Development Association]. | Cradle to gate, A1-3 |  |  | 1 | m2 | 194.1158 | 1893.813 | [5 empty] | 34.35636 | 0.176989 | [31 empty] | V1.0 | 4.975201 | 2.800213 | 4.203425 | 4.985752 | 2 | 18.96459 | N/A |  |  |  | 75.86% | No | N/A | N/A | N/A | N/A | N/A |  |  |  | V4.0 | 2019-05-30 |  | wall thickness 102.5 mm |  |  | wall
|  |  | 39c51628-f3cb-417a-ab4d-9c97a8ff689f | Clay | Clay, Brick Wall | wall, clay brick, single skin, 102.5 mm with Mortar (1:½:4½ Cement:Lime:Sand mix) (Using CEM I cement) | 1900 bricks per m3 of mortar. Mortar uses CEM I, e.g. no cement replacements in the mix. You must consider if this strength of mortar is suitable for your application. Average UK brick weighs 2.13 kg per brick [Source: The Brick Development Association]. | Cradle to gate, A1-3 |  |  | 1 | m2 | 194.1158 | 1893.813 | [5 empty] | 37.43656 | 0.1928569 | [31 empty] | V1.0 | 4.852934 | 2.775836 | 4.101185 | 4.945926 | 2 | 18.67588 | N/A |  |  |  | 74.7% | No | N/A | N/A | N/A | N/A | N/A |  |  |  | V4.0 | 2019-05-30 |  | wall thickness 102.5 mm |  |  | wall
|  |  | 3df4b077-fe5c-4aac-84cc-b034bc03fc22 | Clay | Clay, Brick Wall | wall, clay brick, single skin, 102.5 mm with Mortar (1:1:6 Cement:Lime:Sand mix) (Using CEM I cement) | 1900 bricks per m3 of mortar. Mortar uses CEM I, e.g. no cement replacements in the mix. You must consider if this strength of mortar is suitable for your application. Average UK brick weighs 2.13 kg per brick [Source: The Brick Development Association]. | Cradle to gate, A1-3 |  |  | 1 | m2 | 194.1158 | 1893.813 | [5 empty] | 36.51385 | 0.1881035 | [31 empty] | V1.0 | 4.77603 | 2.819824 | 3.981852 | 4.919949 | 2 | 18.49766 | N/A |  |  |  | 73.99% | No | N/A | N/A | N/A | N/A | N/A |  |  |  | V4.0 | 2019-05-30 |  | wall thickness 102.5 mm |  |  | wall
|  |  | 8a3ec0d4-00d0-4691-8413-6d26a0a2d2cd | Clay | Clay, Brick Wall | wall, clay brick, single skin, 102.5 mm with Mortar (1:2:9 Cement:Lime:Sand mix) (Using CEM I cement) | 1900 bricks per m3 of mortar. Mortar uses CEM I, e.g. no cement replacements in the mix. You must consider if this strength of mortar is suitable for your application. Average UK brick weighs 2.13 kg per brick [Source: The Brick Development Association]. | Cradle to gate, A1-3 |  |  | 1 | m2 | 194.1158 | 1893.813 | [5 empty] | 35.51451 | 0.1829553 | [31 empty] | V1.0 | 4.688233 | 2.870044 | 3.845614 | 4.890292 | 2 | 18.29418 | N/A |  |  |  | 73.18% | No | N/A | N/A | N/A | N/A | N/A |  |  |  | V4.0 | 2019-05-30 |  | wall thickness 102.5 mm |  |  | wall
|  |  | 2be0919f-ffa7-4e20-84d0-5b4152e5fdec | Clay | Clay, Brick Wall | wall, clay brick, double skin, 215 mm with Mortar 1:3 cement:sand mix (Using CEM I cement) | 1500 bricks per m3 of mortar. Mortar uses CEM I, e.g. no cement replacements in the mix. You must consider if this strength of mortar is suitable for your application. Average UK brick weighs 2.13 kg per brick [Source: The Brick Development Association]. | Cradle to gate, A1-3 |  |  | 1 | m2 | 423.6 | 1970.233 | [5 empty] | 84.49685 | 0.1994732 | [31 empty] | V1.0 | 4.978056 | 2.651299 | 4.351935 | 4.987436 | 2 | 18.96873 | N/A |  |  |  | 75.87% | No | N/A | N/A | N/A | N/A | N/A |  |  |  | V4.0 | 2019-05-30 |  | wall thickness 215 mm |  |  | wall
|  |  | d3965503-3b0d-413f-83a8-dcdd01c2dd09 | Clay | Clay, Brick Wall | wall, clay brick, double skin, 215 mm with Mortar 1:4 cement:sand mix (Using CEM I cement) | 1500 bricks per m3 of mortar. Mortar uses CEM I, e.g. no cement replacements in the mix. You must consider if this strength of mortar is suitable for your application. Average UK brick weighs 2.13 kg per brick [Source: The Brick Development Association]. | Cradle to gate, A1-3 |  |  | 1 | m2 | 423.6 | 1970.233 | [5 empty] | 78.97185 | 0.1864302 | [31 empty] | V1.0 | 4.974744 | 2.697429 | 4.306285 | 4.985515 | 2 | 18.96397 | N/A |  |  |  | 75.86% | No | N/A | N/A | N/A | N/A | N/A |  |  |  | V4.0 | 2019-05-30 |  | wall thickness 215 mm |  |  | wall
|  |  | fa43cb61-0533-4002-9d9a-60f73992ba45 | Clay | Clay, Brick Wall | wall, clay brick, double skin, 215 mm with Mortar 1:5 cement:sand mix (Using CEM I cement) | 1500 bricks per m3 of mortar. Mortar uses CEM I, e.g. no cement replacements in the mix. You must consider if this strength of mortar is suitable for your application. Average UK brick weighs 2.13 kg per brick [Source: The Brick Development Association]. | Cradle to gate, A1-3 |  |  | 1 | m2 | 423.6 | 1970.233 | [5 empty] | 75.22552 | 0.1775862 | [31 empty] | V1.0 | 4.972222 | 2.732564 | 4.271515 | 4.984052 | 2 | 18.96035 | N/A |  |  |  | 75.84% | No | N/A | N/A | N/A | N/A | N/A |  |  |  | V4.0 | 2019-05-30 |  | wall thickness 215 mm |  |  | wall
|  |  | 96775ad9-8a7c-47d2-8f8f-23b39e2f1456 | Clay | Clay, Brick Wall | wall, clay brick, double skin, 215 mm with Mortar 1:6 cement:sand mix (Using CEM I cement) | 1500 bricks per m3 of mortar. Mortar uses CEM I, e.g. no cement replacements in the mix. You must consider if this strength of mortar is suitable for your application. Average UK brick weighs 2.13 kg per brick [Source: The Brick Development Association]. | Cradle to gate, A1-3 |  |  | 1 | m2 | 423.6 | 1970.233 | [5 empty] | 72.51803 | 0.1711946 | [31 empty] | V1.0 | 4.970236 | 2.760216 | 4.244151 | 4.9829 | 2 | 18.9575 | N/A |  |  |  | 75.83% | No | N/A | N/A | N/A | N/A | N/A |  |  |  | V4.0 | 2019-05-30 |  | wall thickness 215 mm |  |  | wall
|  |  | 5e0c258e-e18c-4c6a-961a-9ead2651c76e | Clay | Clay, Brick Wall | wall, clay brick, double skin, 215 mm with Mortar (1:½:4½ Cement:Lime:Sand mix) (Using CEM I cement) | 1500 bricks per m3 of mortar. Mortar uses CEM I, e.g. no cement replacements in the mix. You must consider if this strength of mortar is suitable for your application. Average UK brick weighs 2.13 kg per brick [Source: The Brick Development Association]. | Cradle to gate, A1-3 |  |  | 1 | m2 | 423.6 | 1970.233 | [5 empty] | 80.32121 | 0.1896157 | [31 empty] | V1.0 | 4.826351 | 2.735319 | 4.119474 | 4.936153 | 2 | 18.6173 | N/A |  |  |  | 74.47% | No | N/A | N/A | N/A | N/A | N/A |  |  |  | V4.0 | 2019-05-30 |  | wall thickness 215 mm |  |  | wall
|  |  | fbb1a5f1-8e9a-40b9-9e04-c9b4edc3671f | Clay | Clay, Brick Wall | wall, clay brick, double skin, 215 mm with Mortar (1:1:6 Cement:Lime:Sand mix) (Using CEM I cement) | 1500 bricks per m3 of mortar. Mortar uses CEM I, e.g. no cement replacements in the mix. You must consider if this strength of mortar is suitable for your application. Average UK brick weighs 2.13 kg per brick [Source: The Brick Development Association]. | Cradle to gate, A1-3 |  |  | 1 | m2 | 423.6 | 1970.233 | [5 empty] | 77.98367 | 0.1840974 | [31 empty] | V1.0 | 4.734334 | 2.786281 | 3.978473 | 4.905046 | 2 | 18.40413 | N/A |  |  |  | 73.62% | No | N/A | N/A | N/A | N/A | N/A |  |  |  | V4.0 | 2019-05-30 |  | wall thickness 215 mm |  |  | wall
|  |  | 414e3790-9b5c-4ad7-a344-9d3c610614bd | Clay | Clay, Brick Wall | wall, clay brick, double skin, 215 mm with Mortar (1:2:9 Cement:Lime:Sand mix) (Using CEM I cement) | 1500 bricks per m3 of mortar. Mortar uses CEM I, e.g. no cement replacements in the mix. You must consider if this strength of mortar is suitable for your application. Average UK brick weighs 2.13 kg per brick [Source: The Brick Development Association]. | Cradle to gate, A1-3 |  |  | 1 | m2 | 423.6 | 1970.233 | [5 empty] | 75.45202 | 0.1781209 | [31 empty] | V1.0 | 4.628244 | 2.845038 | 3.815908 | 4.869183 | 2 | 18.15837 | N/A |  |  |  | 72.63% | No | N/A | N/A | N/A | N/A | N/A |  |  |  | V4.0 | 2019-05-30 |  | wall thickness 215 mm |  |  | wall
|  |  | 759ba3f5-8e73-40b8-9e12-5a7a26d2a572 | Glass | Glass, General | Single pane, per mm glass, 1 mm of glass, ex frame | Single panel of glass. Embodied carbon of the glass is the average of data collected, from 109 datapoints | Cradle to gate, A1-3 |  |  | 1 | m2 | 2.5 | 2500 | [5 empty] | 3.592418 | 1.436967 | [31 empty] | V1.0 | 5 | 2.977528 | 2.348315 | 2.955056 | 1.988764 | 15.26966 | 7 |  |  |  | 63.63% | Yes | 89 | 1.443048 | 0.2053814 | 0.92 | 2.026667 |  |  |  | V4.0 | 2019-05-30 |  | thickness of glass 1 mm
|  |  | 3b191c04-f8d2-4313-bf3f-3c705e6d341c | Glass | Glass, General | Single pane, 3 mm of glass, ex frame | Single panel of glass. Embodied carbon of the glass is the average of data collected, from 109 datapoints | Cradle to gate, A1-3 |  |  | 1 | m2 | 7.5 | 2500 | [5 empty] | 10.77725 | 1.436967 | [31 empty] | V1.0 | 5 | 2.977528 | 2.348315 | 2.955056 | 1.988764 | 15.26966 | 7 |  |  |  | 63.63% | Yes | 89 | 1.443048 | 0.2053814 | 0.92 | 2.026667 |  |  |  | V4.0 | 2019-05-30 |  | thickness of glass 3 mm
|  |  | 8af7a8de-48ae-4185-913e-c631a4fd2d46 | Glass | Glass, General | Single pane, 4 mm of glass, ex frame | Single panel of glass. Embodied carbon of the glass is the average of data collected, from 109 datapoints | Cradle to gate, A1-3 |  |  | 1 | m2 | 10 | 2500 | [5 empty] | 14.36967 | 1.436967 | [31 empty] | V1.0 | 5 | 2.977528 | 2.348315 | 2.955056 | 1.988764 | 15.26966 | 7 |  |  |  | 63.63% | Yes | 89 | 1.443048 | 0.2053814 | 0.92 | 2.026667 |  |  |  | V4.0 | 2019-05-30 |  | thickness of glass 4 mm
|  |  | 5ba4c578-48c4-42ba-892b-cceda1c601ed | Glass | Glass, General | Single pane, 5 mm of glass, ex frame | Single panel of glass. Embodied carbon of the glass is the average of data collected, from 109 datapoints | Cradle to gate, A1-3 |  |  | 1 | m2 | 12.5 | 2500 | [5 empty] | 17.96209 | 1.436967 | [31 empty] | V1.0 | 5 | 2.977528 | 2.348315 | 2.955056 | 1.988764 | 15.26966 | 7 |  |  |  | 63.63% | Yes | 89 | 1.443048 | 0.2053814 | 0.92 | 2.026667 |  |  |  | V4.0 | 2019-05-30 |  | thickness of glass 5 mm
|  |  | edd4da91-3e88-43b9-a271-40f849f7d921 | Glass | Glass, General | Single pane, 6 mm of glass, ex frame | Single panel of glass. Embodied carbon of the glass is the average of data collected, from 109 datapoints | Cradle to gate, A1-3 |  |  | 1 | m2 | 15 | 2500 | [5 empty] | 21.55451 | 1.436967 | [31 empty] | V1.0 | 5 | 2.977528 | 2.348315 | 2.955056 | 1.988764 | 15.26966 | 7 |  |  |  | 63.63% | Yes | 89 | 1.443048 | 0.2053814 | 0.92 | 2.026667 |  |  |  | V4.0 | 2019-05-30 |  | thickness of glass 6 mm
|  |  | c78f9af8-1c50-435c-8853-9b5d073aa2cc | Glass | Glass, General | Single pane, 7 mm of glass, ex frame | Single panel of glass. Embodied carbon of the glass is the average of data collected, from 109 datapoints | Cradle to gate, A1-3 |  |  | 1 | m2 | 17.5 | 2500 | [5 empty] | 25.14692 | 1.436967 | [31 empty] | V1.0 | 5 | 2.977528 | 2.348315 | 2.955056 | 1.988764 | 15.26966 | 7 |  |  |  | 63.63% | Yes | 89 | 1.443048 | 0.2053814 | 0.92 | 2.026667 |  |  |  | V4.0 | 2019-05-30 |  | thickness of glass 7 mm
|  |  | be42eb31-1fbf-4b06-8baf-b85168feba7d | Glass | Glass, General | Single pane, 8 mm of glass, ex frame | Single panel of glass. Embodied carbon of the glass is the average of data collected, from 109 datapoints | Cradle to gate, A1-3 |  |  | 1 | m2 | 20 | 2500 | [5 empty] | 28.73934 | 1.436967 | [31 empty] | V1.0 | 5 | 2.977528 | 2.348315 | 2.955056 | 1.988764 | 15.26966 | 7 |  |  |  | 63.63% | Yes | 89 | 1.443048 | 0.2053814 | 0.92 | 2.026667 |  |  |  | V4.0 | 2019-05-30 |  | thickness of glass 8 mm
|  |  | ac639324-1492-4707-9483-f2a68586cb09 | Glass | Glass, General | Single pane, 10 mm of glass, ex frame | Single panel of glass. Embodied carbon of the glass is the average of data collected, from 109 datapoints | Cradle to gate, A1-3 |  |  | 1 | m2 | 25 | 2500 | [5 empty] | 35.92418 | 1.436967 | [31 empty] | V1.0 | 5 | 2.977528 | 2.348315 | 2.955056 | 1.988764 | 15.26966 | 7 |  |  |  | 63.63% | Yes | 89 | 1.443048 | 0.2053814 | 0.92 | 2.026667 |  |  |  | V4.0 | 2019-05-30 |  | thickness of glass 10 mm
|  |  | 75a26ff4-8d05-4653-81e8-02cc7621e093 | Glass | Glass, General | Single pane, 12 mm of glass, ex frame | Single panel of glass. Embodied carbon of the glass is the average of data collected, from 109 datapoints | Cradle to gate, A1-3 |  |  | 1 | m2 | 30 | 2500 | [5 empty] | 43.10901 | 1.436967 | [31 empty] | V1.0 | 5 | 2.977528 | 2.348315 | 2.955056 | 1.988764 | 15.26966 | 7 |  |  |  | 63.63% | Yes | 89 | 1.443048 | 0.2053814 | 0.92 | 2.026667 |  |  |  | V4.0 | 2019-05-30 |  | thickness of glass 12 mm
|  |  | 191509b3-0476-4086-bf8c-669988a594e7 | Glass | Glass, Glazing, Double | Double glazed unit, per mm glass, 1 mm of glass, ex cavity and ex frame | Total thickness of glass excludes any spacer thickness. Air or argon filled.. Embodied carbon of the glass is the average of data collected, from 10 datapoints | Cradle to gate, A1-3 |  |  | 1 | m2 | 2.5 | 2500 | [5 empty] | 4.064 | 1.6256 | [31 empty] | V1.0 | 5 | 2.888889 | 2 | 4 | 2 | 15.88889 | 3 |  |  |  | 53.97% | Yes | 9 | 1.655841 | 0.1396065 | 1.472 | 1.94 |  |  |  | V4.0 | 2019-05-30 |  | thickness of glass 1 mm
|  |  | 4badda00-77cd-4451-a035-e43380a16cc0 | Glass | Glass, Glazing, Double | Double glazed unit, 8 mm of glass, ex cavity and ex frame | A example of a typical double glazed unit, e.g. 4 mm, spacer, 4mm - giving 8mm glass total. Total thickness of glass excludes any spacer thickness. Air or argon filled.. Embodied carbon of the glass is the average of data collected, from 10 datapoints | Cradle to gate, A1-3 |  |  | 1 | m2 | 20 | 2500 | [5 empty] | 32.512 | 1.6256 | [31 empty] | V1.0 | 5 | 2.888889 | 2 | 4 | 2 | 15.88889 | 3 |  |  |  | 53.97% | Yes | 9 | 1.655841 | 0.1396065 | 1.472 | 1.94 |  |  |  | V4.0 | 2019-05-30 |  | thickness of glass 8 mm
|  |  | f4dc32ac-3a85-4181-9553-58d5fac12c84 | Glass | Glass, Glazing, Double | Double glazed unit, 10 mm of glass, ex cavity and ex frame | Total thickness of glass excludes any spacer thickness. Air or argon filled.. Embodied carbon of the glass is the average of data collected, from 10 datapoints | Cradle to gate, A1-3 |  |  | 1 | m2 | 25 | 2500 | [5 empty] | 40.64 | 1.6256 | [31 empty] | V1.0 | 5 | 2.888889 | 2 | 4 | 2 | 15.88889 | 3 |  |  |  | 53.97% | Yes | 9 | 1.655841 | 0.1396065 | 1.472 | 1.94 |  |  |  | V4.0 | 2019-05-30 |  | thickness of glass 10 mm
|  |  | 47650475-2b37-473a-ba76-12457d4fb817 | Glass | Glass, Glazing, Double | Double glazed unit, 12 mm of glass, ex cavity and ex frame | Total thickness of glass excludes any spacer thickness. Air or argon filled.. Embodied carbon of the glass is the average of data collected, from 10 datapoints | Cradle to gate, A1-3 |  |  | 1 | m2 | 30 | 2500 | [5 empty] | 48.768 | 1.6256 | [31 empty] | V1.0 | 5 | 2.888889 | 2 | 4 | 2 | 15.88889 | 3 |  |  |  | 53.97% | Yes | 9 | 1.655841 | 0.1396065 | 1.472 | 1.94 |  |  |  | V4.0 | 2019-05-30 |  | thickness of glass 12 mm
|  |  | e318f8df-e995-4bd6-8e17-2b3c523bbfa8 | Glass | Glass, Glazing, Double | Double glazed unit, 14 mm of glass, ex cavity and ex frame | Total thickness of glass excludes any spacer thickness. Air or argon filled.. Embodied carbon of the glass is the average of data collected, from 10 datapoints | Cradle to gate, A1-3 |  |  | 1 | m2 | 35 | 2500 | [5 empty] | 56.896 | 1.6256 | [31 empty] | V1.0 | 5 | 2.888889 | 2 | 4 | 2 | 15.88889 | 3 |  |  |  | 53.97% | Yes | 9 | 1.655841 | 0.1396065 | 1.472 | 1.94 |  |  |  | V4.0 | 2019-05-30 |  | thickness of glass 14 mm
|  |  | 1498ba7b-66f4-487e-98ab-cc080fc308b2 | Glass | Glass, Glazing, Double | Double glazed unit, 16 mm of glass, ex cavity and ex frame | Total thickness of glass excludes any spacer thickness. Air or argon filled.. Embodied carbon of the glass is the average of data collected, from 10 datapoints | Cradle to gate, A1-3 |  |  | 1 | m2 | 40 | 2500 | [5 empty] | 65.024 | 1.6256 | [31 empty] | V1.0 | 5 | 2.888889 | 2 | 4 | 2 | 15.88889 | 3 |  |  |  | 53.97% | Yes | 9 | 1.655841 | 0.1396065 | 1.472 | 1.94 |  |  |  | V4.0 | 2019-05-30 |  | thickness of glass 16 mm
|  |  | 3209708a-a323-4352-89c4-2d349de646e6 | Glass | Glass, Glazing, Double | Double glazed unit, 20 mm of glass, ex cavity and ex frame | Total thickness of glass excludes any spacer thickness. Air or argon filled.. Embodied carbon of the glass is the average of data collected, from 10 datapoints | Cradle to gate, A1-3 |  |  | 1 | m2 | 50 | 2500 | [5 empty] | 81.28 | 1.6256 | [31 empty] | V1.0 | 5 | 2.888889 | 2 | 4 | 2 | 15.88889 | 3 |  |  |  | 53.97% | Yes | 9 | 1.655841 | 0.1396065 | 1.472 | 1.94 |  |  |  | V4.0 | 2019-05-30 |  | thickness of glass 20 mm
|  |  | d2ef8e5e-ccda-4f6d-bf1e-66ab4c2c5845 | Glass | Glass, Glazing triple | Triple glazed unit, per mm glass, 1 mm of glass, ex cavity and ex frame | Total thickness of glass excludes any spacer thickness. Air or argon filled.. Embodied carbon of the glass is the average of data collected, from 6 datapoints | Cradle to gate, A1-3 |  |  | 1 | m2 | 2.5 | 2500 | [5 empty] | 4.367477 | 1.746991 | [31 empty] | V1.0 | 5 | 2.833333 | 2 | 4 | 2 | 15.83333 | 3 |  |  |  | 53.81% | Yes | 6 | 1.742936 | 0.07686195 | 1.653333 | 1.846667 |  |  |  | V4.0 | 2019-05-30 |  | thickness of glass 1 mm
|  |  | dd8bf0a5-424b-4b6c-a787-e9da59b33802 | Glass | Glass, Glazing triple | Triple glazed unit, 12 mm of glass, ex cavity and ex frame | A example of a typical triple glazed unit, e.g. 4 mm, spacer, 4mm, spacer, 4mm - giving 12mm glass total. Total thickness of glass excludes any spacer thickness. Air or argon filled.. Embodied carbon of the glass is the average of data collected, from 6 datapoints | Cradle to gate, A1-3 |  |  | 1 | m2 | 30 | 2500 | [5 empty] | 52.40973 | 1.746991 | [31 empty] | V1.0 | 5 | 2.833333 | 2 | 4 | 2 | 15.83333 | 3 |  |  |  | 53.81% | Yes | 6 | 1.742936 | 0.07686195 | 1.653333 | 1.846667 |  |  |  | V4.0 | 2019-05-30 |  | thickness of glass 12 mm
|  |  | 44c11073-49fe-4dd2-a1ed-547579d3e003 | Glass | Glass, Glazing triple | Triple glazed unit, 15 mm of glass, ex cavity and ex frame | Total thickness of glass excludes any spacer thickness. Air or argon filled.. Embodied carbon of the glass is the average of data collected, from 6 datapoints | Cradle to gate, A1-3 |  |  | 1 | m2 | 37.5 | 2500 | [5 empty] | 65.51216 | 1.746991 | [31 empty] | V1.0 | 5 | 2.833333 | 2 | 4 | 2 | 15.83333 | 3 |  |  |  | 53.81% | Yes | 6 | 1.742936 | 0.07686195 | 1.653333 | 1.846667 |  |  |  | V4.0 | 2019-05-30 |  | thickness of glass 15 mm
|  |  | b22818b7-0186-4054-97fb-850e62924e9c | Glass | Glass, Glazing triple | Triple glazed unit, 18 mm of glass, ex cavity and ex frame | Total thickness of glass excludes any spacer thickness. Air or argon filled.. Embodied carbon of the glass is the average of data collected, from 6 datapoints | Cradle to gate, A1-3 |  |  | 1 | m2 | 45 | 2500 | [5 empty] | 78.61459 | 1.746991 | [31 empty] | V1.0 | 5 | 2.833333 | 2 | 4 | 2 | 15.83333 | 3 |  |  |  | 53.81% | Yes | 6 | 1.742936 | 0.07686195 | 1.653333 | 1.846667 |  |  |  | V4.0 | 2019-05-30 |  | thickness of glass 18 mm
|  |  | 66907ea0-30dc-43e8-9003-59c4a9d0b1bc | Glass | Glass, Glazing triple | Triple glazed unit, 20 mm of glass, ex cavity and ex frame | Total thickness of glass excludes any spacer thickness. Air or argon filled.. Embodied carbon of the glass is the average of data collected, from 6 datapoints | Cradle to gate, A1-3 |  |  | 1 | m2 | 50 | 2500 | [5 empty] | 87.34955 | 1.746991 | [31 empty] | V1.0 | 5 | 2.833333 | 2 | 4 | 2 | 15.83333 | 3 |  |  |  | 53.81% | Yes | 6 | 1.742936 | 0.07686195 | 1.653333 | 1.846667 |  |  |  | V4.0 | 2019-05-30 |  | thickness of glass 20 mm
|  |  | 8e7ce657-4494-403d-a7f2-a6fd1e4a5f2a | Glass | Glass, Glazing triple | Triple glazed unit, 24 mm of glass, ex cavity and ex frame | Total thickness of glass excludes any spacer thickness. Air or argon filled.. Embodied carbon of the glass is the average of data collected, from 6 datapoints | Cradle to gate, A1-3 |  |  | 1 | m2 | 60 | 2500 | [5 empty] | 104.8195 | 1.746991 | [31 empty] | V1.0 | 5 | 2.833333 | 2 | 4 | 2 | 15.83333 | 3 |  |  |  | 53.81% | Yes | 6 | 1.742936 | 0.07686195 | 1.653333 | 1.846667 |  |  |  | V4.0 | 2019-05-30 |  | thickness of glass 24 mm
|  |  | b9b93ac6-392e-4119-9b53-5400f4fc1934 | Glass | Glass, Multi layer safety, filled core, fire resistant, toughened | Multi layer safety, filled core, fire resistant, toughened, per mm glass, 1 mm of glass, ex frame | Monolithic glass, core filled with fire resistant material, e.g. gel.. Embodied carbon of the glass is the average of data collected, from 6 datapoints | Cradle to gate, A1-3 |  |  | 1 | m2 | 2.5 | 2500 | [5 empty] | 5.204478 | 2.081791 | [31 empty] | V1.0 | 5 | 3 | 4 | 4 | 2 | 18 | 3 |  |  |  | 60% | Yes | 6 | 2.081791 | 0.08264838 | 1.946939 | 2.202941 |  |  |  | V4.0 | 2019-05-30 |  | thickness of glass 1 mm
|  |  | c7817997-9879-4218-99ad-a5a2e9282a46 | Glass | Glass, Multi layer safety, filled core, fire resistant, toughened | Multi layer safety, filled core, fire resistant, toughened, 10 mm of glass, ex frame | Monolithic glass, core filled with fire resistant material, e.g. gel.. Embodied carbon of the glass is the average of data collected, from 6 datapoints | Cradle to gate, A1-3 |  |  | 1 | m2 | 25 | 2500 | [5 empty] | 52.04478 | 2.081791 | [31 empty] | V1.0 | 5 | 3 | 4 | 4 | 2 | 18 | 3 |  |  |  | 60% | Yes | 6 | 2.081791 | 0.08264838 | 1.946939 | 2.202941 |  |  |  | V4.0 | 2019-05-30 |  | thickness of glass 10 mm
|  |  | d0ad3c71-1468-4942-8f01-ed21c20126ae | Glass | Glass, Multi layer safety, filled core, fire resistant, toughened | Multi layer safety, filled core, fire resistant, toughened, 12 mm of glass, ex frame | Monolithic glass, core filled with fire resistant material, e.g. gel.. Embodied carbon of the glass is the average of data collected, from 6 datapoints | Cradle to gate, A1-3 |  |  | 1 | m2 | 30 | 2500 | [5 empty] | 62.45374 | 2.081791 | [31 empty] | V1.0 | 5 | 3 | 4 | 4 | 2 | 18 | 3 |  |  |  | 60% | Yes | 6 | 2.081791 | 0.08264838 | 1.946939 | 2.202941 |  |  |  | V4.0 | 2019-05-30 |  | thickness of glass 12 mm
|  |  | 2e8878e1-1377-4fc6-8e73-afc11a79f327 | Glass | Glass, Multi layer safety, filled core, fire resistant, toughened | Multi layer safety, filled core, fire resistant, toughened, 14 mm of glass, ex frame | Monolithic glass, core filled with fire resistant material, e.g. gel.. Embodied carbon of the glass is the average of data collected, from 6 datapoints | Cradle to gate, A1-3 |  |  | 1 | m2 | 35 | 2500 | [5 empty] | 72.86269 | 2.081791 | [31 empty] | V1.0 | 5 | 3 | 4 | 4 | 2 | 18 | 3 |  |  |  | 60% | Yes | 6 | 2.081791 | 0.08264838 | 1.946939 | 2.202941 |  |  |  | V4.0 | 2019-05-30 |  | thickness of glass 14 mm
|  |  | bcc80ed7-0582-4546-b58f-398011955879 | Glass | Glass, Multi layer safety, unfilled | Multi layer safety, filled core, fire resistant, toughened, 16 mm of glass, ex frame | Monolithic glass, core filled with fire resistant material, e.g. gel.. Embodied carbon of the glass is the average of data collected, from 6 datapoints | Cradle to gate, A1-3 |  |  | 1 | m2 | 40 | 2500 | [5 empty] | 83.27165 | 2.081791 | [31 empty] | V1.0 | 5 | 3 | 2 | 4 | 2 | 16 | 3 |  |  |  | 54.29% | Yes | 6 | 1.524681 | 0.077852 | 1.422078 | 1.651899 |  |  |  | V4.0 | 2019-05-30 |  | thickness of glass 16 mm
|  |  | af564eae-74be-46fd-88c3-ef69120b3e1c | Glass | Glass, Multi layer safety, unfilled | Multi layer safety, per mm glass, 1 mm of glass, ex frame | Monolithic glass. Embodied carbon of the glass is the average of data collected, from 8 datapoints | Cradle to gate, A1-3 |  |  | 1 | m2 | 2.5 | 2500 | [5 empty] | 3.888789 | 1.555516 | [31 empty] | V1.0 | 5 | 3 | 2 | 4 | 2 | 16 | 3 |  |  |  | 54.29% | Yes | 6 | 1.524681 | 0.077852 | 1.422078 | 1.651899 |  |  |  | V4.0 | 2019-05-30 |  | thickness of glass 1 mm
|  |  | 2fa5bd1c-d99a-46af-a7f7-3cb06bdfa821 | Glass | Glass, Multi layer safety, unfilled | Multi layer safety, 8 mm of glass, ex frame | Monolithic glass. Embodied carbon of the glass is the average of data collected, from 8 datapoints | Cradle to gate, A1-3 |  |  | 1 | m2 | 20 | 2500 | [5 empty] | 31.11031 | 1.555516 | [31 empty] | V1.0 | 5 | 3 | 2 | 4 | 2 | 16 | 3 |  |  |  | 54.29% | Yes | 6 | 1.524681 | 0.077852 | 1.422078 | 1.651899 |  |  |  | V4.0 | 2019-05-30 |  | thickness of glass 8 mm
|  |  | db7962e1-3d45-4acc-b4b2-795fc6e49407 | Glass | Glass, Multi layer safety, unfilled | Multi layer safety, 10 mm of glass, ex frame | Monolithic glass. Embodied carbon of the glass is the average of data collected, from 8 datapoints | Cradle to gate, A1-3 |  |  | 1 | m2 | 25 | 2500 | [5 empty] | 38.88789 | 1.555516 | [31 empty] | V1.0 | 5 | 3 | 2 | 4 | 2 | 16 | 3 |  |  |  | 54.29% | Yes | 6 | 1.524681 | 0.077852 | 1.422078 | 1.651899 |  |  |  | V4.0 | 2019-05-30 |  | thickness of glass 10 mm
|  |  | 5423fbe0-fc73-4093-b7d0-389f07daafd8 | Glass | Glass, Multi layer safety, unfilled | Multi layer safety, 12 mm of glass, ex frame | Monolithic glass. Embodied carbon of the glass is the average of data collected, from 8 datapoints | Cradle to gate, A1-3 |  |  | 1 | m2 | 30 | 2500 | [5 empty] | 46.66547 | 1.555516 | [31 empty] | V1.0 | 5 | 3 | 2 | 4 | 2 | 16 | 3 |  |  |  | 54.29% | Yes | 6 | 1.524681 | 0.077852 | 1.422078 | 1.651899 |  |  |  | V4.0 | 2019-05-30 |  | thickness of glass 12 mm
|  |  | 4b75538a-4515-4a5a-aed1-4b3da4588b78 | Glass | Glass, Toughened | Multi layer safety, 16 mm of glass, ex frame | Monolithic glass. Embodied carbon of the glass is the average of data collected, from 8 datapoints | Cradle to gate, A1-3 |  |  | 1 | m2 | 40 | 2500 | [5 empty] | 62.22062 | 1.555516 | [31 empty] | V1.0 | 5 | 3 | 2 | 4 | 2 | 16 | 5 |  |  |  | 60% | Yes | 43 | 1.66723 | 0.23165 | 1.306667 | 2.44 |  |  |  | V4.0 | 2019-05-30 |  | thickness of glass 16 mm
|  |  | cb6f90c3-f348-4d85-8f74-a5b0a5e72743 | Glass | Glass, Toughened | Toughened, per mm glass, 1 mm of glass, ex frame | Toughened. Embodied carbon of the glass is the average of data collected, from 43 datapoints | Cradle to gate, A1-3 |  |  | 1 | m2 | 2.5 | 2500 | [5 empty] | 4.168074 | 1.66723 | [31 empty] | V1.0 | 5 | 3 | 2 | 4 | 2 | 16 | 5 |  |  |  | 60% | Yes | 43 | 1.66723 | 0.23165 | 1.306667 | 2.44 |  |  |  | V4.0 | 2019-05-30 |  | thickness of glass 1 mm
|  |  | 85c6b8b0-fb0f-4c81-b797-1ca78d96a1d6 | Glass | Glass, Toughened | Toughened, 2 mm of glass, ex frame | Toughened. Embodied carbon of the glass is the average of data collected, from 43 datapoints | Cradle to gate, A1-3 |  |  | 1 | m2 | 5 | 2500 | [5 empty] | 8.336149 | 1.66723 | [31 empty] | V1.0 | 5 | 3 | 2 | 4 | 2 | 16 | 5 |  |  |  | 60% | Yes | 43 | 1.66723 | 0.23165 | 1.306667 | 2.44 |  |  |  | V4.0 | 2019-05-30 |  | thickness of glass 2 mm
|  |  | 877045e2-d204-439c-b6ca-88b223914abe | Glass | Glass, Toughened | Toughened, 3 mm of glass, ex frame | Toughened. Embodied carbon of the glass is the average of data collected, from 43 datapoints | Cradle to gate, A1-3 |  |  | 1 | m2 | 7.5 | 2500 | [5 empty] | 12.50422 | 1.66723 | [31 empty] | V1.0 | 5 | 3 | 2 | 4 | 2 | 16 | 5 |  |  |  | 60% | Yes | 43 | 1.66723 | 0.23165 | 1.306667 | 2.44 |  |  |  | V4.0 | 2019-05-30 |  | thickness of glass 3 mm
|  |  | 43e83b93-50fd-4394-a247-362e2d7f57b0 | Glass | Glass, Toughened | Toughened, 4 mm of glass, ex frame | Toughened. Embodied carbon of the glass is the average of data collected, from 43 datapoints | Cradle to gate, A1-3 |  |  | 1 | m2 | 10 | 2500 | [5 empty] | 16.6723 | 1.66723 | [31 empty] | V1.0 | 5 | 3 | 2 | 4 | 2 | 16 | 5 |  |  |  | 60% | Yes | 43 | 1.66723 | 0.23165 | 1.306667 | 2.44 |  |  |  | V4.0 | 2019-05-30 |  | thickness of glass 4 mm
|  |  | b5a820e2-060f-4a12-9a63-b465a30c7a5d | Glass | Glass, Toughened | Toughened, 5 mm of glass, ex frame | Toughened. Embodied carbon of the glass is the average of data collected, from 43 datapoints | Cradle to gate, A1-3 |  |  | 1 | m2 | 12.5 | 2500 | [5 empty] | 20.84037 | 1.66723 | [31 empty] | V1.0 | 5 | 3 | 2 | 4 | 2 | 16 | 5 |  |  |  | 60% | Yes | 43 | 1.66723 | 0.23165 | 1.306667 | 2.44 |  |  |  | V4.0 | 2019-05-30 |  | thickness of glass 5 mm
|  |  | 0d261764-b1c2-494f-affb-4751ad884e85 | Glass | Glass, Toughened | Toughened, 6 mm of glass, ex frame | Toughened. Embodied carbon of the glass is the average of data collected, from 43 datapoints | Cradle to gate, A1-3 |  |  | 1 | m2 | 15 | 2500 | [5 empty] | 25.00845 | 1.66723 | [31 empty] | V1.0 | 5 | 3 | 2 | 4 | 2 | 16 | 5 |  |  |  | 60% | Yes | 43 | 1.66723 | 0.23165 | 1.306667 | 2.44 |  |  |  | V4.0 | 2019-05-30 |  | thickness of glass 6 mm
|  |  | 69fbea76-aa07-4cfd-9099-2d503ae502fc | Glass | Glass, Toughened | Toughened, 8 mm of glass, ex frame | Toughened. Embodied carbon of the glass is the average of data collected, from 43 datapoints | Cradle to gate, A1-3 |  |  | 1 | m2 | 20 | 2500 | [5 empty] | 33.34459 | 1.66723 | [31 empty] | V1.0 | 5 | 3 | 2 | 4 | 2 | 16 | 5 |  |  |  | 60% | Yes | 43 | 1.66723 | 0.23165 | 1.306667 | 2.44 |  |  |  | V4.0 | 2019-05-30 |  | thickness of glass 8 mm
|  |  | b7644946-e96b-426a-b2a8-f8f95b6d8dd5 | Glass | Glass, Toughened | Toughened, 10 mm of glass, ex frame | Toughened. Embodied carbon of the glass is the average of data collected, from 43 datapoints | Cradle to gate, A1-3 |  |  | 1 | m2 | 25 | 2500 | [5 empty] | 41.68074 | 1.66723 | [31 empty] | V1.0 | 5 | 3 | 2 | 4 | 2 | 16 | 5 |  |  |  | 60% | Yes | 43 | 1.66723 | 0.23165 | 1.306667 | 2.44 |  |  |  | V4.0 | 2019-05-30 |  | thickness of glass 10 mm
|  |  | 94098dff-fad7-4380-921a-006a28f7316a | Glass | Glass, Toughened | Toughened, 12 mm of glass, ex frame | Toughened. Embodied carbon of the glass is the average of data collected, from 43 datapoints | Cradle to gate, A1-3 |  |  | 1 | m2 | 30 | 2500 | [5 empty] | 50.01689 | 1.66723 | [31 empty] | V1.0 | 5 | 3 | 2 | 4 | 2 | 16 | 5 |  |  |  | 60% | Yes | 43 | 1.66723 | 0.23165 | 1.306667 | 2.44 |  |  |  | V4.0 | 2019-05-30 |  | thickness of glass 12 mm
|  |  | 8cd88954-947b-4b7f-813a-ff2edda54039 | Glass | Glass, sky light or roof, with frame | Toughened, 15 mm of glass, ex frame | Toughened. Embodied carbon of the glass is the average of data collected, from 43 datapoints | Cradle to gate, A1-3 |  |  | 1 | m2 | 37.5 | 2500 | [5 empty] | 62.52111 | 1.66723 | [31 empty] | V1.0 | 5 | 3 | 1 | 4 | 2 | 15 | 3 |  |  |  | 51.43% | Yes | 5 | 3.262641 | 1.324681 | 1.147655 | 5.061706 |  |  |  | V4.0 | 2019-05-30 |  | thickness of glass 15 mm
|  |  | 48d3263f-c8c7-4cb0-a6fd-a0f260546663 | Glass | Glass, sky light or roof, with frame | Roof or skylight, inc frame | Includes frame and glazing unit.. Embodied carbon of the glass is the average of data collected, from 5 datapoints | Cradle to gate, A1-3 |  |  | 1 | m2 | 86.4 | 2500 | [5 empty] | 268 | 3.101852 | [31 empty] | V1.0 | 5 | 3 | 1 | 4 | 2 | 15 | 3 |  |  |  | 51.43% | Yes | 5 | 3.262641 | 1.324681 | 1.147655 | 5.061706 |  |  |  | V4.0 | 2019-05-30
|  |  | 2e7ea6bd-df37-43ad-9062-2b8847c41de3 | Glass | Glass, General | Glass, General, per kg | 2.5kg glass per mm thickness, per m2. Embodied carbon of the glass is the average of data collected, from 109 datapoints | Cradle to gate, A1-3 |  |  | 1 | kg | 1 | 2500 | [5 empty] | 1.436967 | 1.436967 | [31 empty] | V1.0 | 5 | 2.977528 | 2.348315 | 2.955056 | 1.988764 | 15.26966 | 7 |  |  |  | 63.63% | Yes | 89 | 1.443048 | 0.2053814 | 0.92 | 2.026667 |  |  |  | V4.0 | 2019-05-30
|  |  | 973d41f7-a912-4352-8cd5-e1c9c640e68a | Glass | Glass, Glazing, Double | Glass, Glazing, Double, per kg | 2.5kg glass per mm thickness, per m2. Embodied carbon of the glass is the average of data collected, from 10 datapoints | Cradle to gate, A1-3 |  |  | 1 | kg | 1 | 2500 | [5 empty] | 1.6256 | 1.6256 | [31 empty] | V1.0 | 5 | 2.888889 | 2 | 4 | 2 | 15.88889 | 3 |  |  |  | 53.97% | Yes | 9 | 1.655841 | 0.1396065 | 1.472 | 1.94 |  |  |  | V4.0 | 2019-05-30
|  |  | 91acbd6c-621c-441e-81a0-259a11df1829 | Glass | Glass, Glazing triple | Glass, Glazing triple, per kg | 2.5kg glass per mm thickness, per m2. Embodied carbon of the glass is the average of data collected, from 6 datapoints | Cradle to gate, A1-3 |  |  | 1 | kg | 1 | 2500 | [5 empty] | 1.746991 | 1.746991 | [31 empty] | V1.0 | 5 | 2.833333 | 2 | 4 | 2 | 15.83333 | 3 |  |  |  | 53.81% | Yes | 6 | 1.742936 | 0.07686195 | 1.653333 | 1.846667 |  |  |  | V4.0 | 2019-05-30
|  |  | 6dd32533-4802-40a7-844e-b5af00751b5b | Glass | Glass, Toughened | Glass, Toughened, per kg | 2.5kg glass per mm thickness, per m2. Embodied carbon of the glass is the average of data collected, from 43 datapoints | Cradle to gate, A1-3 |  |  | 1 | kg | 1 | 2500 | [5 empty] | 1.66723 | 1.66723 | [31 empty] | V1.0 | 5 | 3 | 2 | 4 | 2 | 16 | 5 |  |  |  | 60% | Yes | 43 | 1.66723 | 0.23165 | 1.306667 | 2.44 |  |  |  | V4.0 | 2019-05-30
|  |  | d54ddc62-96d2-4dc1-83d2-5619c7c1f8af | Glass | Glass, Multi layer safety, filled core, fire resistant, toughened | Glass, Multi layer safety, filled core, fire resistant, toughened, per kg | 2.5kg glass per mm thickness, per m2. Embodied carbon of the glass is the average of data collected, from 6 datapoints | Cradle to gate, A1-3 |  |  | 1 | kg | 1 | 2500 | [5 empty] | 2.081791 | 2.081791 | [31 empty] | V1.0 | 5 | 3 | 4 | 4 | 2 | 18 | 3 |  |  |  | 60% | Yes | 6 | 2.081791 | 0.08264838 | 1.946939 | 2.202941 |  |  |  | V4.0 | 2019-05-30
|  |  | fe923f18-7def-4598-8dc1-c8907e55e0f7 | Glass | Glass, Multi layer safety, unfilled | Glass, Multi layer safety, unfilled, per kg | 2.5kg glass per mm thickness, per m2. Embodied carbon of the glass is the average of data collected, from 8 datapoints | Cradle to gate, A1-3 |  |  | 1 | kg | 1 | 2500 | [5 empty] | 1.555516 | 1.555516 | [31 empty] | V1.0 | 5 | 3 | 2 | 4 | 2 | 16 | 3 |  |  |  | 54.29% | Yes | 6 | 1.524681 | 0.077852 | 1.422078 | 1.651899 |  |  |  | V4.0 | 2019-05-30
|  |  | 06b06b38-b5d7-4d45-b5ab-c53a4caa026d | Glass | Glass, sky light or roof, with frame | Glass, sky light or roof, with frame, per kg | 2.5kg glass per mm thickness, per m2. Embodied carbon of the glass is the average of data collected, from 5 datapoints | Cradle to gate, A1-3 |  |  | 1 | kg | 1 | N/A | [5 empty] | 3.101852 | 3.101852 | [31 empty] | V1.0 | 5 | 3 | 1 | 4 | 2 | 15 | 3 |  |  |  | 51.43% | Yes | 5 | 3.262641 | 1.324681 | 1.147655 | 5.061706 |  |  |  | V4.0 | 2019-05-30
| Average of data collected, lookup pivot |  | 82d2c0b6-7b77-48f1-996b-80aea00c627b | Cement | Cement, Admixtures | General concrete admixtures – Average of data collected | Average from EPDs collected for admixtures | Cradle to gate, A1-3 |  |  | 1 | kg | 1 | 1300 | 1000 | 1600 |  |  |  | 1.666167 | 1.666167 | [31 empty] | V1.0 | 5 | 3 | 5 | 5 | 2 | 20 | 3 |  |  |  | 65.71% | Yes | 6 | 1.666167 | 0.7032971 | 0.527 | 2.67 |  |  |  | V4.0 | 2019-05-30 | Typical
|  |  | bd93c857-814e-4228-be3f-1c6b2f5769f1 | Cement | Cement, Admixtures | Concrete admixtures – Air entrainers, Europe | European EPD, from European Federation of Concrete Admixtures Associations Ltd. (EFCA). Density of 1-1.6 kg/l in accordance with the IBU PCR 07.2014 Part B for concrete admixtures | Cradle to gate, A1-3 |  |  | 1 | kg | 1 | 1300 | 1000 | 1600 |  |  |  | 0.527 | 0.527 | [31 empty] | V1.0 | 5 | 3 | 5 | 5 | 2 | 20 | N/A |  |  |  | 80% | No | 1 | 0.527 | [6 empty] | V4.0 | 2019-05-30
|  |  | b32a8d61-3007-44eb-b222-63ac18b90a24 | Cement | Cement, Admixtures | Concrete admixtures – Hardening Accelerators | European EPD, from European Federation of Concrete Admixtures Associations Ltd. (EFCA). Density of 1-1.6 kg/l in accordance with the IBU PCR 07.2014 Part B for concrete admixtures | Cradle to gate, A1-3 |  |  | 1 | kg | 1 | 1300 | 1000 | 1600 |  |  |  | 2.28 | 2.28 | [31 empty] | V1.0 | 5 | 3 | 5 | 5 | 2 | 20 | N/A |  |  |  | 80% | No | 1 | 2.28 | [6 empty] | V4.0 | 2019-05-30
|  |  | 9cc5647d-c8b8-43b9-b260-abc27e28feac | Cement | Cement, Admixtures | Concrete admixtures – Plasticisers and Superplasticisers | European EPD, from European Federation of Concrete Admixtures Associations Ltd. (EFCA). Density of 1-1.6 kg/l in accordance with the IBU PCR 07.2014 Part B for concrete admixtures | Cradle to gate, A1-3 |  |  | 1 | kg | 1 | 1300 | 1000 | 1600 |  |  |  | 1.88 | 1.88 | [31 empty] | V1.0 | 5 | 3 | 5 | 5 | 2 | 20 | N/A |  |  |  | 80% | No | 1 | 1.88 | [6 empty] | V4.0 | 2019-05-30
|  |  | a3b1eee3-3587-4c25-ad1f-5eb16f3617f8 | Cement | Cement, Admixtures | Concrete admixtures – Retarders | European EPD, from European Federation of Concrete Admixtures Associations Ltd. (EFCA). Density of 1-1.6 kg/l in accordance with the IBU PCR 07.2014 Part B for concrete admixtures | Cradle to gate, A1-3 |  |  | 1 | kg | 1 | 1300 | 1000 | 1600 |  |  |  | 1.31 | 1.31 | [31 empty] | V1.0 | 5 | 3 | 5 | 5 | 2 | 20 | N/A |  |  |  | 80% | No | 1 | 1.31 | [6 empty] | V4.0 | 2019-05-30
|  |  | 6d25191d-f935-4b59-b200-710512df7b53 | Cement | Cement, Admixtures | Concrete admixtures – Set Accelerators | European EPD, from European Federation of Concrete Admixtures Associations Ltd. (EFCA). Density of 1-1.6 kg/l in accordance with the IBU PCR 07.2014 Part B for concrete admixtures | Cradle to gate, A1-3 |  |  | 1 | kg | 1 | 1300 | 1000 | 1600 |  |  |  | 1.33 | 1.33 | [31 empty] | V1.0 | 5 | 3 | 5 | 5 | 2 | 20 | N/A |  |  |  | 80% | No | 1 | 1.33 | [6 empty] | V4.0 | 2019-05-30
|  |  | 27281301-542a-4bce-a695-fec0822d33ac | Cement | Cement, Admixtures | Concrete admixtures – Water Resisting Admixtures | European EPD, from European Federation of Concrete Admixtures Associations Ltd. (EFCA). Density of 1-1.6 kg/l in accordance with the IBU PCR 07.2014 Part B for concrete admixtures | Cradle to gate, A1-3 |  |  | 1 | kg | 1 | 1300 | 1000 | 1600 |  |  |  | 2.67 | 2.67 | [31 empty] | V1.0 | 5 | 3 | 5 | 5 | 2 | 20 | N/A |  |  |  | 80% | No | 1 | 2.67 | [6 empty] | V4.0 | 2019-05-30
|  |  | 00fe4ce0-e348-411d-aa9e-a7219bc6f337 | Steel | Steel, Sheet | Steel, Tin-free Electrolytic Chrome Coated Steel Sheet - Tin-free (ECCS) | worldsteel 2023 study. Also known as Electrolytic Chrome Coated Steel (ECCS). Obtained by electro plating a thin finished cold rolled coil with a thin layer of chrome. It can be found on the market in coil or in sheets and is further processed into finished products by the manufacturers. ECCS is used primarily in food cans, industrial packaging (e.g. small drums). Typical thickness between 0.13 - 0.49 mm. Typical width between 600 - 1100 mm. System expansion was used on the steel, e.g. for blast furnace slag and other co-products. The influence of system expansion to the GWP for steel products is 3 to 7% lower GWP. At an EOL recovery rate of 85%. Module D impact of -1.4 kg CO2e per kg ('-' magnitude is a benefit, '+' magnitude a burden). This gives a net life cycle inc Mod D, of 1.47 kg CO2e per kg. | Cradle to gate, A1-3 | -1.4 | At an EOL recovery rate of 85%. Module D impact of -1.4 kg CO2e per kg ('-' magnitude is a benefit, '+' magnitude a burden). This gives a net life cycle inc Mod D, of 1.47 kg CO2e per kg. | 1 | kg | 1 | 7850 | [5 empty] | 2.87 | 2.87 | [31 empty] | V1.0 | 2 | 5 | 5 | 4 | 4 | 20 | N/A |  |  |  | 80% | No | 1 | 2.87 | [6 empty] | V4.0 | 2019-05-30 | 0.037 kg net scrap input
|  |  | ff148879-5a7d-4a6c-861e-de623bbef2d7 | Steel | Steel, Sheet galvanised | Steel, electrogalvanized steel | worldsteel 2023 study. Obtained by electro plating finished cold rolled steel with a thin layer of zinc or zinc-nickel to provide corrosion resistance. It can be found on the market in coil or in sheets and is further processed into finished products by the manufacturers. Hot Dip Galvanized Steel features excellent forming properties, paintability, weldability, and is suitable for fabrication by forming, pressing and bending. Applications include domestic applications, building applications (e.g. wall elements, roofing applications), automotive applications (e.g. body in white for vehicles underbody auto parts), lighting fixtures, drums and various kinds of sections applications, profiled sheets, etc. Typical thickness between 0.3 - 3 mm. Typical width between 600 - 2100 mm. System expansion was used on the steel, e.g. for blast furnace slag and other co-products. The influence of system expansion to the GWP for steel products is 3 to 7% lower GWP. Contact Worldsteel for more information. At an EOL recovery rate of 85%. Module D impact of -1.34 kg CO2e per kg ('-' magnitude is a benefit, '+' magnitude a burden). This gives a net life cycle inc Mod D, of 1.37 kg CO2e per kg. | Cradle to gate, A1-3 | -1.34 | At an EOL recovery rate of 85%. Module D impact of -1.34 kg CO2e per kg ('-' magnitude is a benefit, '+' magnitude a burden). This gives a net life cycle inc Mod D, of 1.37 kg CO2e per kg. | 1 | kg | 1 | 7850 | [5 empty] | 2.71 | 2.71 | [31 empty] | V1.0 | 2 | 5 | 5 | 4 | 4 | 20 | N/A |  |  |  | 80% | No | 1 | 2.71 | [6 empty] | V4.0 | 2019-05-30 | 0.068 kg net scrap input
|  |  | 97ec0d4a-674e-4f90-bde8-933f953e5289 | Steel | Steel, pipe | Steel, welded pipe | worldsteel 2023 study. A flat plate steel coil that is bended and welded into a tube. It can be found on the market for final use. A heavy-wall pipe is technically used to transport fluids (e.g. oil, gases, water, chemicals). System expansion was used on the steel, e.g. for blast furnace slag and other co-products. The influence of system expansion to the GWP for steel products is 3 to 7% lower GWP. Contact Worldsteel for more information. At an EOL recovery rate of 85%. Module D impact of -1.4 kg CO2e per kg ('-' magnitude is a benefit, '+' magnitude a burden). This gives a net life cycle inc Mod D, of 1.11 kg CO2e per kg. | Cradle to gate, A1-3 | -1.4 | At an EOL recovery rate of 85%. Module D impact of -1.4 kg CO2e per kg ('-' magnitude is a benefit, '+' magnitude a burden). This gives a net life cycle inc Mod D, of 1.11 kg CO2e per kg. | 1 | kg | 1 | 7850 | [5 empty] | 2.51 | 2.51 | [31 empty] | V1.0 | 2 | 5 | 5 | 4 | 4 | 20 | N/A |  |  |  | 80% | No | 1 | 2.51 | [6 empty] | V4.0 | 2019-05-30 | 0.035 kg net scrap input
|  |  | e290682a-8d5b-4c46-acee-665b1ac7b393 | Steel | Steel, Sheet | Steel, Organic coated sheet | worldsteel 2023 study. Obtained by coating a steel substrate with organic layers such as paint or laminated film. The substrate is mainly hot dip galvanized coil but may also be electrogalvanized coil, finished cold rolled coil or tin-free steel. It can be found on the market in coil or in sheets and is further processed into finished products by the manufacturers. Organic coated Steel is use in all activity sectors like construction (roof, wall and ceiling claddings, lighting, radiators etc), general industry (e.g. office furniture, heating, ventilating, air conditioning), domestic appliances (refrigerators, washing machines, small kitchen appliances, computer casings, VCR & DVD casings, etc) and packaging. Typical thickness between 0.15 - 1.5 mm. Typical width between 600 - 1300 mm. System expansion was used on the steel, e.g. for blast furnace slag and other co-products. The influence of system expansion to the GWP for steel products is 3 to 7% lower GWP. Contact Worldsteel for more information. At an EOL recovery rate of 85%. Module D impact of -1.27 kg CO2e per kg ('-' magnitude is a benefit, '+' magnitude a burden). This gives a net life cycle inc Mod D, of 1.61 kg CO2e per kg. | Cradle to gate, A1-3 | -1.27 | At an EOL recovery rate of 85%. Module D impact of -1.27 kg CO2e per kg ('-' magnitude is a benefit, '+' magnitude a burden). This gives a net life cycle inc Mod D, of 1.61 kg CO2e per kg. | 1 | kg | 1 | 7850 | [5 empty] | 2.88 | 2.88 | [31 empty] | V1.0 | 2 | 5 | 5 | 4 | 4 | 20 | N/A |  |  |  | 80% | No | 1 | 2.88 | [6 empty] | V4.0 | 2019-05-30 | 0.113 kg net scrap input
|  |  | fa718df1-717d-4125-adce-6c9360d948a5 | Steel | Steel, plate | Steel, Tinplate | worldsteel 2023 study. Obtained by electro plating a thin finished cold rolled coil with a thin layer of tin. It can be found on the market in coil or in sheets and is further processed into finished products by the manufacturers. Tin plated steel is used primarily in food cans, industrial packaging (e.g. small drums) Typical thickness between 0.13 - 0.49 mm. Typical width between 600 - 1100 mm. System expansion was used on the steel, e.g. for blast furnace slag and other co-products. The influence of system expansion to the GWP for steel products is 3 to 7% lower GWP. Contact Worldsteel for more information. At an EOL recovery rate of 85%. Module D impact of -1.28 kg CO2e per kg ('-' magnitude is a benefit, '+' magnitude a burden). This gives a net life cycle inc Mod D, of 1.42 kg CO2e per kg. | Cradle to gate, A1-3 | -1.28 | At an EOL recovery rate of 85%. Module D impact of -1.28 kg CO2e per kg ('-' magnitude is a benefit, '+' magnitude a burden). This gives a net life cycle inc Mod D, of 1.42 kg CO2e per kg. | 1 | kg | 1 | 7850 | [5 empty] | 2.7 | 2.7 | [31 empty] | V1.0 | 2 | 5 | 5 | 4 | 4 | 20 | N/A |  |  |  | 80% | No | 1 | 2.7 | [6 empty] | V4.0 | 2019-05-30 | 0.105 kg net scrap input
|  |  | 2f3e6b06-88a8-487d-b8ee-df5e913ba45d | Steel | Steel, Sheet | Steel, finished cold-rolled coil | worldsteel 2023 study. Obtained by heat treatment (annealing) and strain-hardening of cold rolled steel in a way to achieve final mechanical properties making the steel suitable for further uses (forming and bending). Finished Cold Rolled Steel includes a wide range of different steels which can be classified into the following main groups: formable steels, high strength formable steels, weathering structural steels, structural steels, hardenable steels. It can be found on the market in coil or in sheets and is further processed into finished products by the manufacturers. Finished Cold-rolled Steel features excellent forming properties, electromagnetic properties, paintability, weldability, and is suitable for fabrication by forming, pressing and bending. Applications include domestic applications, automotive applications, lighting fixtures, electrical components (stators, rotors) and various kinds of sections roofing applications, profiled sheets, wall elements, etc. Typical thickness between 0.3 - 3 mm. Typical width between 600 - 2100 mm. System expansion was used on the steel, e.g. for blast furnace slag and other co-products. The influence of system expansion to the GWP for steel products is 3 to 7% lower GWP. Contact Worldsteel for more information. At an EOL recovery rate of 85%. Module D impact of -1.22 kg CO2e per kg ('-' magnitude is a benefit, '+' magnitude a burden). This gives a net life cycle inc Mod D, of 1.35 kg CO2e per kg. | Cradle to gate, A1-3 | -1.22 | At an EOL recovery rate of 85%. Module D impact of -1.22 kg CO2e per kg ('-' magnitude is a benefit, '+' magnitude a burden). This gives a net life cycle inc Mod D, of 1.35 kg CO2e per kg. | 1 | kg | 1 | 7850 | [5 empty] | 2.57 | 2.57 | [31 empty] | V1.0 | 2 | 5 | 5 | 4 | 4 | 20 | N/A |  |  |  | 80% | No | 1 | 2.57 | [6 empty] | V4.0 | 2019-05-30 | 0.139 kg net scrap input
|  |  | 96893a53-5849-493e-9de9-2248f3b510b4 | Steel | Steel, Sheet galvanised | Steel, hot-dip galvanized steel | worldsteel 2023 study. Obtained by passing cold rolled coil through a molten zinc bath, in order to coat the steel with a thin layer of zinc to provide corrosion resistance. It can be found on the market in coil or in sheets and is further processed into finished products by the manufacturers. Hot Dip Galvanized Steel features excellent forming properties, paintability, weldability, and is suitable for fabrication by forming, pressing and bending. Applications include domestic applications, building applications (e.g. wall elements, roofing applications), automotive applications (e.g. body in white for vehicles underbody auto parts), lighting fixtures, drums and various kinds of sections applications, profiled sheets, etc. Typical thickness between 0.3 - 3 mm. Typical width between 600 - 2100 mm. System expansion was used on the steel, e.g. for blast furnace slag and other co-products. The influence of system expansion to the GWP for steel products is 3 to 7% lower GWP. Contact Worldsteel for more information. At an EOL recovery rate of 85%. Module D impact of -1.21 kg CO2e per kg ('-' magnitude is a benefit, '+' magnitude a burden). This gives a net life cycle inc Mod D, of 1.41 kg CO2e per kg. | Cradle to gate, A1-3 | -1.21 | At an EOL recovery rate of 85%. Module D impact of -1.21 kg CO2e per kg ('-' magnitude is a benefit, '+' magnitude a burden). This gives a net life cycle inc Mod D, of 1.41 kg CO2e per kg. | 1 | kg | 1 | 7850 | [5 empty] | 2.62 | 2.62 | [31 empty] | V1.0 | 2 | 5 | 5 | 4 | 4 | 20 | N/A |  |  |  | 80% | No | 1 | 2.62 | [6 empty] | V4.0 | 2019-05-30 | 0.147 kg net scrap input
|  |  | 066e8bba-7cca-409e-a40c-32896173d18c | Steel | Steel, plate | Steel, Plate | worldsteel 2023 study. A flat steel sheet rolled on a hot rolling mill. It can be found on the market in sheets and is further processed into finished products by the manufacturers. Heavy plate is used in a large number of sectors: structural steels, shipbuilding, pipes, pressure vessels, boilers, heavy metal structures, offshore structures etc. Typical thickness between 2 to 20 mm. The maximum width is 1860 mm. System expansion was used on the steel, e.g. for blast furnace slag and other co-products. The influence of system expansion to the GWP for steel products is 3 to 7% lower GWP. Contact Worldsteel for more information. At an EOL recovery rate of 85%. Module D impact of -1.22 kg CO2e per kg ('-' magnitude is a benefit, '+' magnitude a burden). This gives a net life cycle inc Mod D, of 1.16 kg CO2e per kg. | Cradle to gate, A1-3 | -1.22 | At an EOL recovery rate of 85%. Module D impact of -1.22 kg CO2e per kg ('-' magnitude is a benefit, '+' magnitude a burden). This gives a net life cycle inc Mod D, of 1.16 kg CO2e per kg. | 1 | kg | 1 | 7850 | [5 empty] | 2.38 | 2.38 | [31 empty] | V1.0 | 2 | 5 | 5 | 4 | 4 | 20 | N/A |  |  |  | 80% | No | 1 | 2.38 | [6 empty] | V4.0 | 2019-05-30 | 0.139 kg net scrap input
|  |  | 474c02b9-eaab-401e-a6ac-67addefba723 | Steel | Steel, Sheet | Steel, Cold Rolled Coil | worldsteel 2023 study. Obtained by a further thickness reduction of a pickled hot rolled coil. This step is achieved at low temperature in a cold-reduction mill. It can be found on the market in coil, but requires a further heating process before being manufactured into finished products. The various types of cold rolled steel are used as primary material for finished cold rolled coils & coated coils. Typical thickness between 0.15 - 3 mm. Typical width between 600 - 2100 mm. System expansion was used on the steel, e.g. for blast furnace slag and other co-products. The influence of system expansion to the GWP for steel products is 3 to 7% lower GWP. Contact Worldsteel for more information. At an EOL recovery rate of 85%. Module D impact of -1.2 kg CO2e per kg ('-' magnitude is a benefit, '+' magnitude a burden). This gives a net life cycle inc Mod D, of 1.27 kg CO2e per kg. | Cradle to gate, A1-3 | -1.2 | At an EOL recovery rate of 85%. Module D impact of -1.2 kg CO2e per kg ('-' magnitude is a benefit, '+' magnitude a burden). This gives a net life cycle inc Mod D, of 1.27 kg CO2e per kg. | 1 | kg | 1 | 7850 | [5 empty] | 2.47 | 2.47 | [31 empty] | V1.0 | 2 | 5 | 5 | 4 | 4 | 20 | N/A |  |  |  | 80% | No | 1 | 2.47 | [6 empty] | V4.0 | 2019-05-30 | 0.153 kg net scrap input
|  |  | d0b31bc8-1e39-42cd-9bef-8257934e7824 | Steel | Steel, Sheet | Steel, pickled hot-rolled coil | worldsteel 2023 study. Hot rolled steel from which the iron oxides present at the surface have been removed in a pickling process. It can be found on the market in coil or in sheets and is further processed into finished products by the manufacturers. The various types of pickled hot rolled steel have applications in virtually all sectors of industry: transport, construction, shipbuilding, gas containers, pressure vessels, energy pipelines, etc. Typical thickness between 2 - 7 mm. Typical width between 600 - 2100 mm. System expansion was used on the steel, e.g. for blast furnace slag and other co-products. The influence of system expansion to the GWP for steel products is 3 to 7% lower GWP. Contact Worldsteel for more information. At an EOL recovery rate of 85%. Module D impact of -1.17 kg CO2e per kg ('-' magnitude is a benefit, '+' magnitude a burden). This gives a net life cycle inc Mod D, of 1.21 kg CO2e per kg. | Cradle to gate, A1-3 | -1.17 | At an EOL recovery rate of 85%. Module D impact of -1.17 kg CO2e per kg ('-' magnitude is a benefit, '+' magnitude a burden). This gives a net life cycle inc Mod D, of 1.21 kg CO2e per kg. | 1 | kg | 1 | 7850 | [5 empty] | 2.38 | 2.38 | [31 empty] | V1.0 | 2 | 5 | 5 | 4 | 4 | 20 | N/A |  |  |  | 80% | No | 1 | 2.38 | [6 empty] | V4.0 | 2019-05-30 | 0.167 kg net scrap input
|  |  | ecfbd162-d938-4199-bf83-b4839bc103ec | Steel | Steel, wire | Steel, Wire rod | worldsteel 2023 study. Wire rod is a rolled steel product, produced from a semi and having a round, rectangular or other cross-section. Particularly fine cross-sections may be achieved by subsequent cold forming (drawing). Wire rod is wound into coils and transported in this form. System expansion was used on the steel, e.g. for blast furnace slag and other co-products. The influence of system expansion to the GWP for steel products is 3 to 7% lower GWP. Contact Worldsteel for more information. At an EOL recovery rate of 85%. Module D impact of -1 kg CO2e per kg ('-' magnitude is a benefit, '+' magnitude a burden). This gives a net life cycle inc Mod D, of 1.16 kg CO2e per kg. | Cradle to gate, A1-3 | -1 | At an EOL recovery rate of 85%. Module D impact of -1 kg CO2e per kg ('-' magnitude is a benefit, '+' magnitude a burden). This gives a net life cycle inc Mod D, of 1.16 kg CO2e per kg. | 1 | kg | 1 | 7850 | [5 empty] | 2.16 | 2.16 | [31 empty] | V1.0 | 2 | 5 | 5 | 4 | 4 | 20 | N/A |  |  |  | 80% | No | 1 | 2.16 | [6 empty] | V4.0 | 2019-05-30 | 0.266 kg net scrap input
|  |  | 43b7258b-a013-43a9-be29-28a1fce95fbf | Steel | Steel, Sheet | Steel, Hot Rolled Coil | worldsteel 2023 study. Steel coil rolled on a hot-strip mill. It can be found on the market in coil or in sheets and is further processed into finished products by the manufacturers. The various types of hot rolled steel have applications in virtually all sectors of industry: transport, construction, shipbuilding, gas containers, pressure vessels, energy pipelines, etc. Hot rolled steel sheet with an anti-slip surface and a diamond or teardrop pattern are typically used for stairs, industrial floors and tailboards for goods vehicles. Typical thickness between 2 - 7 mm. Typical width between 600 - 2100 mm. System expansion was used on the steel, e.g. for blast furnace slag and other co-products. The influence of system expansion to the GWP for steel products is 3 to 7% lower GWP. Contact Worldsteel for more information. At an EOL recovery rate of 85%. Module D impact of -1.19 kg CO2e per kg ('-' magnitude is a benefit, '+' magnitude a burden). This gives a net life cycle inc Mod D, of 1.07 kg CO2e per kg. | Cradle to gate, A1-3 | -1.19 | At an EOL recovery rate of 85%. Module D impact of -1.19 kg CO2e per kg ('-' magnitude is a benefit, '+' magnitude a burden). This gives a net life cycle inc Mod D, of 1.07 kg CO2e per kg. | 1 | kg | 1 | 7850 | [5 empty] | 2.26 | 2.26 | [31 empty] | V1.0 | 2 | 5 | 5 | 4 | 4 | 20 | N/A |  |  |  | 80% | No | 1 | 2.26 | [6 empty] | V4.0 | 2019-05-30 | 0.156 kg net scrap input
|  |  | 2a7b19f3-07ab-4223-a57d-449c22532341 | Steel | Steel, Bar and Rod | Steel, Rebar | worldsteel 2023 study. For European rebar see seperate data. A steel reinforcing bar is rolled on a hot rolling mill. It can be found on the market for direct use or is further processed into finished products by the manufacturers. This product is used to strengthen concrete in highway and building construction also as primary product for the wire rod process. System expansion was used on the steel, e.g. for blast furnace slag and other co-products. The influence of system expansion to the GWP for steel products is 3 to 7% lower GWP. Contact Worldsteel for more information. At an EOL recovery rate of 85%. Module D impact of -0.56 kg CO2e per kg ('-' magnitude is a benefit, '+' magnitude a burden). This gives a net life cycle inc Mod D, of 1.16 kg CO2e per kg. | Cradle to gate, A1-3 | -0.56 | At an EOL recovery rate of 85%. Module D impact of -0.56 kg CO2e per kg ('-' magnitude is a benefit, '+' magnitude a burden). This gives a net life cycle inc Mod D, of 1.16 kg CO2e per kg. | 1 | kg | 1 | 7850 | [5 empty] | 1.72 | 1.72 | [31 empty] | V1.0 | 2 | 5 | 5 | 4 | 4 | 20 | N/A |  |  |  | 80% | No | 1 | 1.72 | [6 empty] | V4.0 | 2019-05-30 | 0.522 kg net scrap input
|  |  | 6db285f8-2ce3-4414-93b0-4bbd893bef76 | Steel | Steel, Section | Steel, Section | worldsteel 2023 study. A steel section rolled on a hot rolling mill. Steel Sections include I-beams, H-beams, wide-flange beams, and sheet piling. It can be found on the market for direct use. This product is used in construction, multi-story buildings, industrial buildings, bridge trusses, vertical highway supports, and riverbank reinforcement. System expansion was used on the steel, e.g. for blast furnace slag and other co-products. The influence of system expansion to the GWP for steel products is 3 to 7% lower GWP. Contact Worldsteel for more information. At an EOL recovery rate of 85%. Module D impact of -0.2 kg CO2e per kg ('-' magnitude is a benefit, '+' magnitude a burden). This gives a net life cycle inc Mod D, of 1.41 kg CO2e per kg. | Cradle to gate, A1-3 | -0.2 | At an EOL recovery rate of 85%. Module D impact of -0.2 kg CO2e per kg ('-' magnitude is a benefit, '+' magnitude a burden). This gives a net life cycle inc Mod D, of 1.41 kg CO2e per kg. | 1 | kg | 1 | 7850 | [5 empty] | 1.61 | 1.61 | [31 empty] | V1.0 | 2 | 5 | 5 | 4 | 4 | 20 | N/A |  |  |  | 80% | No | 1 | 1.61 | [6 empty] | V4.0 | 2019-05-30 | 0.734 kg net scrap input
|  |  | 6354b69c-8ff3-4acd-9f1d-da0e07742dd9 | Steel | Steel, engineering | Steel, Engineering steel | worldsteel 2023 study. Engineering Steel is rolled on a Hot Rolling mill. It can be found on the market and is further processed into finished products by the manufacturers This steel is used in the manufacture of tools, dies, components for engines, drives, equipment, transmissions, etc. System expansion was used on the steel, e.g. for blast furnace slag and other co-products. The influence of system expansion to the GWP for steel products is 3 to 7% lower GWP. Contact Worldsteel for more information. At an EOL recovery rate of 85%. Module D impact of 0.1 kg CO2e per kg ('-' magnitude is a benefit, '+' magnitude a burden). This gives a net life cycle inc Mod D, of 1.74 kg CO2e per kg. | Cradle to gate, A1-3 | 0.1 | At an EOL recovery rate of 85%. Module D impact of 0.1 kg CO2e per kg ('-' magnitude is a benefit, '+' magnitude a burden). This gives a net life cycle inc Mod D, of 1.74 kg CO2e per kg. | 1 | kg | 1 | 7850 | [5 empty] | 1.64 | 1.64 | [31 empty] | V1.0 | 2 | 5 | 5 | 4 | 4 | 20 | N/A |  |  |  | 80% | No | 1 | 1.64 | [6 empty] | V4.0 | 2019-05-30 | 0.911 kg net scrap input
|  |  | 49ed1ca7-35e7-449c-ad42-3044c97f6bce | Steel | Steel, pipe | Steel, global seamless tube | worldsteel 2023 study. seamless tube. At an EOL recovery rate of 85%. Module D impact of -0.38 kg CO2e per kg ('-' magnitude is a benefit, '+' magnitude a burden). This gives a net life cycle inc Mod D, of 1.52 kg CO2e per kg. | Cradle to gate, A1-3 | -0.38 | At an EOL recovery rate of 85%. Module D impact of -0.38 kg CO2e per kg ('-' magnitude is a benefit, '+' magnitude a burden). This gives a net life cycle inc Mod D, of 1.52 kg CO2e per kg. | 1 | kg | 1 | 7850 | [5 empty] | 1.9 | 1.9 | [31 empty] | V1.0 | 2 | 5 | 5 | 4 | 4 | 20 | N/A |  |  |  | 80% | No | 2 | 1.9 | [6 empty] | V4.0 | 2019-05-30 | 0.629 kg net scrap input
|  |  | 11315520-7219-4f5e-b547-b6163702f5e5 | Asphalt | Asphalt, General | Asphalt, 3% (bitumen) binder content (by mass) | Straight run bitumen content by mass. Using ICE DB average aggregates. Cradle to mixed asphalt. Includes asphalt mixing energy (which was estimated based upon MPA sustainable development data, but had to be converted to an all 3 scopes emissions factor - the MPA metrics do not include scope 3 emissions), transport of constituents by road to asphalt plant (assumed 250km for bitumen. 27.7 miles for aggregates [Ref: MPA Sustainable Development Report 2018]) and embodied carbon of ingredients. The transport of mixed asphalt to site is not included, e.g. cradle to mixed asphalt boundary. Density is for compacted asphalt. Embodied carbon of bitumen from EuroBitume, 2012. | Cradle to gate, A1-3 |  |  | 1 | tonnes | 1000 | 2350 | [5 empty] | 50.09113 | 0.05009113 | [31 empty] | V1.0 | 5 | 2 | 2 | 5 | 2 | 16 | N/A |  |  |  | 64% | No | 1 | 0.05009113 | [6 empty] | V4.0 | 2019-05-30
|  |  | 8ef6b7d8-efee-4e4f-b7c0-47b931af0086 | Asphalt | Asphalt, General | Asphalt, 3.5% binder content | Straight run bitumen content by mass. Using ICE DB average aggregates. Cradle to mixed asphalt. Includes asphalt mixing energy (which was estimated based upon MPA sustainable development data, but had to be converted to an all 3 scopes emissions factor - the MPA metrics do not include scope 3 emissions), transport of constituents by road to asphalt plant (assumed 250km for bitumen. 27.7 miles for aggregates [Ref: MPA Sustainable Development Report 2018]) and embodied carbon of ingredients. The transport of mixed asphalt to site is not included, e.g. cradle to mixed asphalt boundary. Density is for compacted asphalt. Embodied carbon of bitumen from EuroBitume, 2012. | Cradle to gate, A1-3 |  |  | 1 | tonnes | 1000 | 2350 | [5 empty] | 51.12528 | 0.05112528 | [31 empty] | V1.0 | 5 | 2 | 2 | 5 | 2 | 16 | N/A |  |  |  | 64% | No | 2 | 0.05112528 | [6 empty] | V4.0 | 2019-05-30
|  |  | 0ac4e0db-0c89-4ddd-b125-6764d5644471 | Asphalt | Asphalt, General | Asphalt, 4% binder content | Straight run bitumen content by mass. Using ICE DB average aggregates. Cradle to mixed asphalt. Includes asphalt mixing energy (which was estimated based upon MPA sustainable development data, but had to be converted to an all 3 scopes emissions factor - the MPA metrics do not include scope 3 emissions), transport of constituents by road to asphalt plant (assumed 250km for bitumen. 27.7 miles for aggregates [Ref: MPA Sustainable Development Report 2018]) and embodied carbon of ingredients. The transport of mixed asphalt to site is not included, e.g. cradle to mixed asphalt boundary. Density is for compacted asphalt. Embodied carbon of bitumen from EuroBitume, 2012. | Cradle to gate, A1-3 |  |  | 1 | tonnes | 1000 | 2350 | [5 empty] | 52.15944 | 0.05215944 | [31 empty] | V1.0 | 5 | 2 | 2 | 5 | 2 | 16 | N/A |  |  |  | 64% | No | 3 | 0.05215944 | [6 empty] | V4.0 | 2019-05-30
|  |  | 4da2e83d-ada7-400e-8879-d19b54bd05d6 | Asphalt | Asphalt, General | Asphalt, 4.5% binder content | Straight run bitumen content by mass. Using ICE DB average aggregates. Cradle to mixed asphalt. Includes asphalt mixing energy (which was estimated based upon MPA sustainable development data, but had to be converted to an all 3 scopes emissions factor - the MPA metrics do not include scope 3 emissions), transport of constituents by road to asphalt plant (assumed 250km for bitumen. 27.7 miles for aggregates [Ref: MPA Sustainable Development Report 2018]) and embodied carbon of ingredients. The transport of mixed asphalt to site is not included, e.g. cradle to mixed asphalt boundary. Density is for compacted asphalt. Embodied carbon of bitumen from EuroBitume, 2012. | Cradle to gate, A1-3 |  |  | 1 | tonnes | 1000 | 2350 | [5 empty] | 53.19359 | 0.05319359 | [31 empty] | V1.0 | 5 | 2 | 2 | 5 | 2 | 16 | N/A |  |  |  | 64% | No | 4 | 0.05319359 | [6 empty] | V4.0 | 2019-05-30
|  |  | 99229e40-4e9c-497e-b6d6-6c165374f159 | Asphalt | Asphalt, General | Asphalt, 5% binder content | Straight run bitumen content by mass. Using ICE DB average aggregates. Cradle to mixed asphalt. Includes asphalt mixing energy (which was estimated based upon MPA sustainable development data, but had to be converted to an all 3 scopes emissions factor - the MPA metrics do not include scope 3 emissions), transport of constituents by road to asphalt plant (assumed 250km for bitumen. 27.7 miles for aggregates [Ref: MPA Sustainable Development Report 2018]) and embodied carbon of ingredients. The transport of mixed asphalt to site is not included, e.g. cradle to mixed asphalt boundary. Density is for compacted asphalt. Embodied carbon of bitumen from EuroBitume, 2012. | Cradle to gate, A1-3 |  |  | 1 | tonnes | 1000 | 2350 | [5 empty] | 54.22774 | 0.05422774 | [31 empty] | V1.0 | 5 | 2 | 2 | 5 | 2 | 16 | N/A |  |  |  | 64% | No | 5 | 0.05422774 | [6 empty] | V4.0 | 2019-05-30
|  |  | 08563f44-9dcf-4de4-927e-12e141e63362 | Asphalt | Asphalt, General | Asphalt, 5.5% binder content | Straight run bitumen content by mass. Using ICE DB average aggregates. Cradle to mixed asphalt. Includes asphalt mixing energy (which was estimated based upon MPA sustainable development data, but had to be converted to an all 3 scopes emissions factor - the MPA metrics do not include scope 3 emissions), transport of constituents by road to asphalt plant (assumed 250km for bitumen. 27.7 miles for aggregates [Ref: MPA Sustainable Development Report 2018]) and embodied carbon of ingredients. The transport of mixed asphalt to site is not included, e.g. cradle to mixed asphalt boundary. Density is for compacted asphalt. Embodied carbon of bitumen from EuroBitume, 2012. | Cradle to gate, A1-3 |  |  | 1 | tonnes | 1000 | 2350 | [5 empty] | 55.26189 | 0.05526189 | [31 empty] | V1.0 | 5 | 2 | 2 | 5 | 2 | 16 | N/A |  |  |  | 64% | No | 6 | 0.05526189 | [6 empty] | V4.0 | 2019-05-30
|  |  | 457f6d07-c809-4faa-959a-c89528831b90 | Asphalt | Asphalt, General | Asphalt, 6% binder content | Straight run bitumen content by mass. Using ICE DB average aggregates. Cradle to mixed asphalt. Includes asphalt mixing energy (which was estimated based upon MPA sustainable development data, but had to be converted to an all 3 scopes emissions factor - the MPA metrics do not include scope 3 emissions), transport of constituents by road to asphalt plant (assumed 250km for bitumen. 27.7 miles for aggregates [Ref: MPA Sustainable Development Report 2018]) and embodied carbon of ingredients. The transport of mixed asphalt to site is not included, e.g. cradle to mixed asphalt boundary. Density is for compacted asphalt. Embodied carbon of bitumen from EuroBitume, 2012. | Cradle to gate, A1-3 |  |  | 1 | tonnes | 1000 | 2350 | [5 empty] | 56.29605 | 0.05629605 | [31 empty] | V1.0 | 5 | 2 | 2 | 5 | 2 | 16 | N/A |  |  |  | 64% | No | 7 | 0.05629605 | [6 empty] | V4.0 | 2019-05-30
|  |  | df8f8a89-1cea-4293-a9bd-0961b6e563e2 | Asphalt | Asphalt, General | Asphalt, 6.5% binder content | Straight run bitumen content by mass. Using ICE DB average aggregates. Cradle to mixed asphalt. Includes asphalt mixing energy (which was estimated based upon MPA sustainable development data, but had to be converted to an all 3 scopes emissions factor - the MPA metrics do not include scope 3 emissions), transport of constituents by road to asphalt plant (assumed 250km for bitumen. 27.7 miles for aggregates [Ref: MPA Sustainable Development Report 2018]) and embodied carbon of ingredients. The transport of mixed asphalt to site is not included, e.g. cradle to mixed asphalt boundary. Density is for compacted asphalt. Embodied carbon of bitumen from EuroBitume, 2012. | Cradle to gate, A1-3 |  |  | 1 | tonnes | 1000 | 2350 | [5 empty] | 57.3302 | 0.0573302 | [31 empty] | V1.0 | 5 | 2 | 2 | 5 | 2 | 16 | N/A |  |  |  | 64% | No | 8 | 0.0573302 | [6 empty] | V4.0 | 2019-05-30
|  |  | 0717fee2-3a6a-4371-8bbd-34f628aabae6 | Asphalt | Asphalt, General | Asphalt, 7% binder content | Straight run bitumen content by mass. Using ICE DB average aggregates. Cradle to mixed asphalt. Includes asphalt mixing energy (which was estimated based upon MPA sustainable development data, but had to be converted to an all 3 scopes emissions factor - the MPA metrics do not include scope 3 emissions), transport of constituents by road to asphalt plant (assumed 250km for bitumen. 27.7 miles for aggregates [Ref: MPA Sustainable Development Report 2018]) and embodied carbon of ingredients. The transport of mixed asphalt to site is not included, e.g. cradle to mixed asphalt boundary. Density is for compacted asphalt. Embodied carbon of bitumen from EuroBitume, 2012. | Cradle to gate, A1-3 |  |  | 1 | tonnes | 1000 | 2350 | [5 empty] | 58.36435 | 0.05836435 | [31 empty] | V1.0 | 5 | 2 | 2 | 5 | 2 | 16 | N/A |  |  |  | 64% | No | 9 | 0.05836435 | [6 empty] | V4.0 | 2019-05-30
|  |  | 072ffa9d-d0b4-4e8c-b6ab-e70eff7867ad | Asphalt | Asphalt, for roads | Road surface, asphalt, 3% (bitumen) binder content (by mass) | Surface or binder course, at the stated average straight run bitumen content by mass. Cradle to constructed road surface. Using ICE DB average aggregates. Includes embodied carbon of ingredients. Also includes transport of mixed asphalt to site, distance 30.2 miles [Ref: Mineral Products Association, Sustainable Development Report 2018]. Density is for compacted asphalt. Includes road laying and compacting energy [Ref: TRL, report PRP575 (V4), Protocol for the calculation of whole life cycle greenhouse gas emissions generated by asphalt, M Wayman et al., 2014.]. Assumed 1% waste during road construction (assumption - specific data was not available). Embodied carbon of bitumen from EuroBitume, 2012. | Cradle to gate, A1-3 |  |  | 1 | 1 m2, per 100mm depth surface or binder course | 235 | 2350 | [5 empty] | 14.19726 | 0.06041389 | [31 empty] | V1.0 | 5 | 2 | 2 | 5 | 2 | 16 | N/A |  |  |  | 64% | No | 10 | 0.06041389 | [6 empty] | V4.0 | 2019-05-30
|  |  | c5acffc1-f327-4120-a87c-323de7b2175c | Asphalt | Asphalt, for roads | Road surface, asphalt, 3.5% binder content | Surface or binder course, at the stated average straight run bitumen content by mass. Cradle to constructed road surface. Using ICE DB average aggregates. Includes embodied carbon of ingredients. Also includes transport of mixed asphalt to site, distance 30.2 miles [Ref: Mineral Products Association, Sustainable Development Report 2018]. Density is for compacted asphalt. Includes road laying and compacting energy [Ref: TRL, report PRP575 (V4), Protocol for the calculation of whole life cycle greenhouse gas emissions generated by asphalt, M Wayman et al., 2014.]. Assumed 1% waste during road construction (assumption - specific data was not available). Embodied carbon of bitumen from EuroBitume, 2012. | Cradle to gate, A1-3 |  |  | 1 | 1 m2, per 100mm depth surface or binder course | 235 | 2350 | [5 empty] | 14.44272 | 0.06145838 | [31 empty] | V1.0 | 5 | 2 | 2 | 5 | 2 | 16 | N/A |  |  |  | 64% | No | 11 | 0.06145838 | [6 empty] | V4.0 | 2019-05-30
|  |  | e0119c04-8f2e-4a0e-92d8-962f88476f0a | Asphalt | Asphalt, for roads | Road surface, asphalt, 4% binder content | Surface or binder course, at the stated average straight run bitumen content by mass. Cradle to constructed road surface. Using ICE DB average aggregates. Includes embodied carbon of ingredients. Also includes transport of mixed asphalt to site, distance 30.2 miles [Ref: Mineral Products Association, Sustainable Development Report 2018]. Density is for compacted asphalt. Includes road laying and compacting energy [Ref: TRL, report PRP575 (V4), Protocol for the calculation of whole life cycle greenhouse gas emissions generated by asphalt, M Wayman et al., 2014.]. Assumed 1% waste during road construction (assumption - specific data was not available). Embodied carbon of bitumen from EuroBitume, 2012. | Cradle to gate, A1-3 |  |  | 1 | 1 m2, per 100mm depth surface or binder course | 235 | 2350 | [5 empty] | 14.68818 | 0.06250287 | [31 empty] | V1.0 | 5 | 2 | 2 | 5 | 2 | 16 | N/A |  |  |  | 64% | No | 12 | 0.06250287 | [6 empty] | V4.0 | 2019-05-30
|  |  | 438ba4f4-b169-4bfa-8759-5b55cf8cb672 | Asphalt | Asphalt, for roads | Road surface, asphalt, 4.5% binder content | Surface or binder course, at the stated average straight run bitumen content by mass. Cradle to constructed road surface. Using ICE DB average aggregates. Includes embodied carbon of ingredients. Also includes transport of mixed asphalt to site, distance 30.2 miles [Ref: Mineral Products Association, Sustainable Development Report 2018]. Density is for compacted asphalt. Includes road laying and compacting energy [Ref: TRL, report PRP575 (V4), Protocol for the calculation of whole life cycle greenhouse gas emissions generated by asphalt, M Wayman et al., 2014.]. Assumed 1% waste during road construction (assumption - specific data was not available). Embodied carbon of bitumen from EuroBitume, 2012. | Cradle to gate, A1-3 |  |  | 1 | 1 m2, per 100mm depth surface or binder course | 235 | 2350 | [5 empty] | 14.93363 | 0.06354737 | [31 empty] | V1.0 | 5 | 2 | 2 | 5 | 2 | 16 | N/A |  |  |  | 64% | No | 13 | 0.06354737 | [6 empty] | V4.0 | 2019-05-30
|  |  | cfa629b7-74fa-4586-9903-6ff1bc4171a9 | Asphalt | Asphalt, for roads | Road surface, asphalt, 5% binder content | Surface or binder course, at the stated average straight run bitumen content by mass. Cradle to constructed road surface. Using ICE DB average aggregates. Includes embodied carbon of ingredients. Also includes transport of mixed asphalt to site, distance 30.2 miles [Ref: Mineral Products Association, Sustainable Development Report 2018]. Density is for compacted asphalt. Includes road laying and compacting energy [Ref: TRL, report PRP575 (V4), Protocol for the calculation of whole life cycle greenhouse gas emissions generated by asphalt, M Wayman et al., 2014.]. Assumed 1% waste during road construction (assumption - specific data was not available). Embodied carbon of bitumen from EuroBitume, 2012. | Cradle to gate, A1-3 |  |  | 1 | 1 m2, per 100mm depth surface or binder course | 235 | 2350 | [5 empty] | 15.17909 | 0.06459186 | [31 empty] | V1.0 | 5 | 2 | 2 | 5 | 2 | 16 | N/A |  |  |  | 64% | No | 14 | 0.06459186 | [6 empty] | V4.0 | 2019-05-30
|  |  | ce09662d-e29c-4582-9353-3eda80df698f | Asphalt | Asphalt, for roads | Road surface, asphalt, 5.5% binder content | Surface or binder course, at the stated average straight run bitumen content by mass. Cradle to constructed road surface. Using ICE DB average aggregates. Includes embodied carbon of ingredients. Also includes transport of mixed asphalt to site, distance 30.2 miles [Ref: Mineral Products Association, Sustainable Development Report 2018]. Density is for compacted asphalt. Includes road laying and compacting energy [Ref: TRL, report PRP575 (V4), Protocol for the calculation of whole life cycle greenhouse gas emissions generated by asphalt, M Wayman et al., 2014.]. Assumed 1% waste during road construction (assumption - specific data was not available). Embodied carbon of bitumen from EuroBitume, 2012. | Cradle to gate, A1-3 |  |  | 1 | 1 m2, per 100mm depth surface or binder course | 235 | 2350 | [5 empty] | 15.42454 | 0.06563636 | [31 empty] | V1.0 | 5 | 2 | 2 | 5 | 2 | 16 | N/A |  |  |  | 64% | No | 15 | 0.06563636 | [6 empty] | V4.0 | 2019-05-30
|  |  | 52cca6c6-1786-4704-b343-97adc4c454d3 | Asphalt | Asphalt, for roads | Road surface, , asphalt, 6% binder content | Surface or binder course, at the stated average straight run bitumen content by mass. Cradle to constructed road surface. Using ICE DB average aggregates. Includes embodied carbon of ingredients. Also includes transport of mixed asphalt to site, distance 30.2 miles [Ref: Mineral Products Association, Sustainable Development Report 2018]. Density is for compacted asphalt. Includes road laying and compacting energy [Ref: TRL, report PRP575 (V4), Protocol for the calculation of whole life cycle greenhouse gas emissions generated by asphalt, M Wayman et al., 2014.]. Assumed 1% waste during road construction (assumption - specific data was not available). Embodied carbon of bitumen from EuroBitume, 2012. | Cradle to gate, A1-3 |  |  | 1 | 1 m2, per 100mm depth surface or binder course | 235 | 2350 | [5 empty] | 15.67 | 0.06668085 | [31 empty] | V1.0 | 5 | 2 | 2 | 5 | 2 | 16 | N/A |  |  |  | 64% | No | 16 | 0.06668085 | [6 empty] | V4.0 | 2019-05-30
|  |  | 7c04acf8-f8b0-4a4a-adb0-f8970c7e6917 | Asphalt | Asphalt, for roads | Road surface, asphalt, 6.5% binder content | Surface or binder course, at the stated average straight run bitumen content by mass. Cradle to constructed road surface. Using ICE DB average aggregates. Includes embodied carbon of ingredients. Also includes transport of mixed asphalt to site, distance 30.2 miles [Ref: Mineral Products Association, Sustainable Development Report 2018]. Density is for compacted asphalt. Includes road laying and compacting energy [Ref: TRL, report PRP575 (V4), Protocol for the calculation of whole life cycle greenhouse gas emissions generated by asphalt, M Wayman et al., 2014.]. Assumed 1% waste during road construction (assumption - specific data was not available). Embodied carbon of bitumen from EuroBitume, 2012. | Cradle to gate, A1-3 |  |  | 1 | 1 m2, per 100mm depth surface or binder course | 235 | 2350 | [5 empty] | 15.91546 | 0.06772535 | [31 empty] | V1.0 | 5 | 2 | 2 | 5 | 2 | 16 | N/A |  |  |  | 64% | No | 17 | 0.06772535 | [6 empty] | V4.0 | 2019-05-30
|  |  | 9df596d2-b212-4715-af17-2bd04fe807fa | Asphalt | Asphalt, for roads | Road surface, asphalt, 7% binder content | Surface or binder course, at the stated average straight run bitumen content by mass. Cradle to constructed road surface. Using ICE DB average aggregates. Includes embodied carbon of ingredients. Also includes transport of mixed asphalt to site, distance 30.2 miles [Ref: Mineral Products Association, Sustainable Development Report 2018]. Density is for compacted asphalt. Includes road laying and compacting energy [Ref: TRL, report PRP575 (V4), Protocol for the calculation of whole life cycle greenhouse gas emissions generated by asphalt, M Wayman et al., 2014.]. Assumed 1% waste during road construction (assumption - specific data was not available). Embodied carbon of bitumen from EuroBitume, 2012. | Cradle to gate, A1-3 |  |  | 1 | 1 m2, per 100mm depth surface or binder course | 235 | 2350 | [5 empty] | 16.16091 | 0.06876984 | [31 empty] | V1.0 | 5 | 2 | 2 | 5 | 2 | 16 | N/A |  |  |  | 64% | No | 18 | 0.06876984 | [6 empty] | V4.0 | 2019-05-30
|  |  | baee69c9-da8e-40d6-91e3-1e21920eac57 | Aluminium | Aluminium, General | Aluminium General, European Mix, Inc Imports | This data has been derived from the world aluminium LCA's. They have produced LCA reports for Europe, North America and worldwide aluminium. Modelled at worldwide average scrap input of 31%, to avoid market distortions. Modelled with 25.6% extrusions, 55.7% rolled and 18.7% castings. Based upon European production and the import of aluminium consumed in Europe. Module D = -3.13 kg CO2e per unit. EOL recovery rate of 95%, based upon DU Telft study of European construction sector. With a 2% material loss yield on the scrap recovered. | Cradle to gate, A1-3 | -3.127573 | EOL recovery rate of 95%, based upon DU Telft study of European construction sector. With a 2% material loss yield on the scrap recovered. | 1 | kg | 1 | 2750 | [5 empty] | 6.668718 | 6.668718 | [31 empty] | V1.0 | 5 | 2 | 2 | 5 | 2 | 16 | N/A |  |  |  | 64% | No | 1 | 6.668718 | [6 empty] | V4.0 | 2019-05-30 | 31% scrap input
|  |  | d43f6bad-166d-44e0-99db-1abcfc092b3b | Aluminium | Aluminium, sheet | Aluminium sheet, European Mix, Inc Imports | This data has been derived from the world aluminium LCA's. They have produced LCA reports for Europe, North America and worldwide aluminium. Modelled at worldwide average scrap input of 31%, to avoid market distortions. Based upon European production and the import of aluminium consumed in Europe. Module D = -3.09 kg CO2e per unit. EOL recovery rate of 95%, based upon DU Telft study of European construction sector. With a 2% material loss yield on the scrap recovered. | Cradle to gate, A1-3 | -3.090987 | EOL recovery rate of 95%, based upon DU Telft study of European construction sector. With a 2% material loss yield on the scrap recovered. | 1 | kg | 1 | 2750 | [5 empty] | 6.581176 | 6.581176 | [31 empty] | V1.0 | 5 | 2 | 2 | 5 | 2 | 16 | N/A |  |  |  | 64% | No | 1 | 6.581176 | [6 empty] | V4.0 | 2019-05-30 | 31% scrap input
|  |  | 859888e6-4f40-4497-a928-6ff7f61f618a | Aluminium | Aluminium, Foil | Aluminium foil, European Mix, Inc Imports | This data has been derived from the world aluminium LCA's. They have produced LCA reports for Europe, North America and worldwide aluminium. Modelled at worldwide average scrap input of 31%, to avoid market distortions. Based upon European production and the import of aluminium consumed in Europe. Module D = -3.54 kg CO2e per unit. EOL recovery rate of 95%, based upon DU Telft study of European construction sector. With a 2% material loss yield on the scrap recovered. | Cradle to gate, A1-3 | -3.541811 | EOL recovery rate of 95%, based upon DU Telft study of European construction sector. With a 2% material loss yield on the scrap recovered. | 1 | kg | 1 | 2750 | [5 empty] | 7.468978 | 7.468978 | [31 empty] | V1.0 | 5 | 2 | 2 | 5 | 2 | 16 | N/A |  |  |  | 64% | No | 1 | 7.468978 | [6 empty] | V4.0 | 2019-05-30 | 31% scrap input
|  |  | d7c5cddc-8a9f-4850-b67a-0d27faf20d6e | Aluminium | Aluminium profile | Aluminium extruded profile, European Mix, Inc Imports | This data has been derived from the world aluminium LCA's. They have produced LCA reports for Europe, North America and worldwide aluminium. Modelled at worldwide average scrap input of 31%, to avoid market distortions. Based upon European production and the import of aluminium consumed in Europe. Module D = -3.21 kg CO2e per unit. EOL recovery rate of 95%, based upon DU Telft study of European construction sector. With a 2% material loss yield on the scrap recovered. | Cradle to gate, A1-3 | -3.214216 | EOL recovery rate of 95%, based upon DU Telft study of European construction sector. With a 2% material loss yield on the scrap recovered. | 1 | kg | 1 | 2750 | [5 empty] | 6.825242 | 6.825242 | [31 empty] | V1.0 | 5 | 2 | 2 | 5 | 2 | 16 | N/A |  |  |  | 64% | No | 1 | 6.825242 | [6 empty] | V4.0 | 2019-05-30 | 31% scrap input
|  |  | d7c6a540-9c7c-4998-86f9-be4231e70272 | Aluminium | Aluminium, Cast | Aluminium, cast, European Mix, Inc Imports | This data has been derived from the world aluminium LCA's. They have produced LCA reports for Europe, North America and worldwide aluminium. Modelled at worldwide average scrap input of 31%, to avoid market distortions. Based upon European production and the import of aluminium consumed in Europe. Module D = -3.12 kg CO2e per unit. EOL recovery rate of 83%, based upon worldwide global aluminium flow model and for the building and construction sector. With a 2% material loss yield on the scrap recovered. | Cradle to gate, A1-3 | -3.117932 | EOL recovery rate of 83%, based upon worldwide global aluminium flow model and for the building and construction sector. With a 2% material loss yield on the scrap recovered. | 1 | kg | 1 | 2750 | [5 empty] | 6.71519 | 6.71519 | [31 empty] | V1.0 | 5 | 2 | 2 | 5 | 2 | 16 | N/A |  |  |  | 64% | No | 1 | 6.71519 | [6 empty] | V4.0 | 2019-05-30 | 31% scrap input
|  |  | d426cfaf-0b5e-4bd9-8521-8c517cad0d84 | Aluminium | Aluminium, General | Aluminium General, Worldwide | This data has been derived from the world aluminium LCA's. They have produced LCA reports for Europe, North America and worldwide aluminium. Modelled at worldwide average scrap input of 31%, to avoid market distortions. Modelled with 25.6% extrusions, 55.7% rolled and 18.7% castings. Module D = -8.69 kg CO2e per unit. EOL recovery rate of 83%, based upon worldwide global aluminium flow model and for the building and construction sector. With a 2% material loss yield on the scrap recovered. | Cradle to gate, A1-3 | -8.693144 | EOL recovery rate of 83%, based upon worldwide global aluminium flow model and for the building and construction sector. With a 2% material loss yield on the scrap recovered. | 1 | kg | 1 | 2750 | [5 empty] | 13.05554 | 13.05554 | [31 empty] | V1.0 | 5 | 2 | 2 | 5 | 2 | 16 | N/A |  |  |  | 64% | No | 1 | 13.05554 | [6 empty] | V4.0 | 2019-05-30 | 31% scrap input
|  |  | 7c7cb7bb-2c99-45c1-9faf-b243fe91211d | Aluminium | Aluminium, sheet | Aluminium sheet, Worldwide | This data has been derived from the world aluminium LCA's. They have produced LCA reports for Europe, North America and worldwide aluminium. Modelled at worldwide average scrap input of 31%, to avoid market distortions. Module D = -8.69 kg CO2e per unit. EOL recovery rate of 83%, based upon worldwide global aluminium flow model and for the building and construction sector. With a 2% material loss yield on the scrap recovered. | Cradle to gate, A1-3 | -8.693144 | EOL recovery rate of 83%, based upon worldwide global aluminium flow model and for the building and construction sector. With a 2% material loss yield on the scrap recovered. | 1 | kg | 1 | 2750 | [5 empty] | 12.95589 | 12.95589 | [31 empty] | V1.0 | 5 | 2 | 2 | 5 | 2 | 16 | N/A |  |  |  | 64% | No | 1 | 12.95589 | [6 empty] | V4.0 | 2019-05-30 | 31% scrap input
|  |  | 3c7c1e9b-92f4-4eb1-aafc-6d6aadc0c0c8 | Aluminium | Aluminium, Foil | Aluminium foil, Worldwide | This data has been derived from the world aluminium LCA's. They have produced LCA reports for Europe, North America and worldwide aluminium. Modelled at worldwide average scrap input of 31%, to avoid market distortions. Module D = -8.69 kg CO2e per unit. EOL recovery rate of 83%, based upon worldwide global aluminium flow model and for the building and construction sector. With a 2% material loss yield on the scrap recovered. | Cradle to gate, A1-3 | -8.693144 | EOL recovery rate of 83%, based upon worldwide global aluminium flow model and for the building and construction sector. With a 2% material loss yield on the scrap recovered. | 1 | kg | 1 | 2750 | [5 empty] | 13.76689 | 13.76689 | [31 empty] | V1.0 | 5 | 2 | 2 | 5 | 2 | 16 | N/A |  |  |  | 64% | No | 1 | 13.76689 | [6 empty] | V4.0 | 2019-05-30 | 31% scrap input
|  |  | 83145d5f-0190-4e79-8268-55261527f1be | Aluminium | Aluminium profile | Aluminium extruded profile, Worldwide | This data has been derived from the world aluminium LCA's. They have produced LCA reports for Europe, North America and worldwide aluminium. Modelled at worldwide average scrap input of 31%, to avoid market distortions. Module D = -8.69 kg CO2e per unit. EOL recovery rate of 83%, based upon worldwide global aluminium flow model and for the building and construction sector. With a 2% material loss yield on the scrap recovered. | Cradle to gate, A1-3 | -8.693144 | EOL recovery rate of 83%, based upon worldwide global aluminium flow model and for the building and construction sector. With a 2% material loss yield on the scrap recovered. | 1 | kg | 1 | 2750 | [5 empty] | 13.17639 | 13.17639 | [31 empty] | V1.0 | 5 | 2 | 2 | 5 | 2 | 16 | N/A |  |  |  | 64% | No | 1 | 13.17639 | [6 empty] | V4.0 | 2019-05-30 | 31% scrap input
|  |  | 05d90509-833a-4812-80a6-d448a8f6fe37 | Aluminium | Aluminium, Cast | Aluminium cast, Worldwide | This data has been derived from the world aluminium LCA's. They have produced LCA reports for Europe, North America and worldwide aluminium. Modelled at worldwide average scrap input of 31%, to avoid market distortions. Module D = -8.69 kg CO2e per unit. EOL recovery rate of 83%, based upon worldwide global aluminium flow model and for the building and construction sector. With a 2% material loss yield on the scrap recovered. | Cradle to gate, A1-3 | -8.693144 | EOL recovery rate of 83%, based upon worldwide global aluminium flow model and for the building and construction sector. With a 2% material loss yield on the scrap recovered. | 1 | kg | 1 | 2750 | [5 empty] | 13.18689 | 13.18689 | [31 empty] | V1.0 | 5 | 2 | 2 | 5 | 2 | 16 | N/A |  |  |  | 64% | No | 1 | 13.18689 | [6 empty] | V4.0 | 2019-05-30 | 31% scrap input
|  |  | a93ffedc-306b-4f93-896d-c82bd3509326 | Aluminium | Aluminium, General | Aluminium, North American | This data has been derived from the world aluminium LCA's. They have produced LCA reports for Europe, North America and worldwide aluminium. Modelled at worldwide average scrap input of 31%, to avoid market distortions. Modelled with 25.6% extrusions, 55.7% rolled and 18.7% castings. Module D = -3.69 kg CO2e per unit. EOL recovery rate of 83%, based upon worldwide global aluminium flow model and for the building and construction sector. With a 2% material loss yield on the scrap recovered. | Cradle to gate, A1-3 | -3.690465 | EOL recovery rate of 83%, based upon worldwide global aluminium flow model and for the building and construction sector. With a 2% material loss yield on the scrap recovered. | 1 | kg | 1 | 2750 | [5 empty] | 5.651616 | 5.651616 | [31 empty] | V1.0 | 5 | 2 | 2 | 5 | 2 | 16 | N/A |  |  |  | 64% | No | 1 | 5.651616 | [6 empty] | V4.0 | 2019-05-30 | 31% scrap input
|  |  | fd6c2a9c-5670-48ef-aebe-95dc1c4b66ee | Aluminium | Aluminium, General | Aluminium, Africa | This data has been derived from the world aluminium LCA's. They have produced LCA reports for Europe, North America and worldwide aluminium. Modelled at worldwide average scrap input of 31%, to avoid market distortions. Modelled with 25.6% extrusions, 55.7% rolled and 18.7% castings. Module D = -8.65 kg CO2e per unit. EOL recovery rate of 83%, based upon worldwide global aluminium flow model and for the building and construction sector. With a 2% material loss yield on the scrap recovered. | Cradle to gate, A1-3 | -8.648261 | EOL recovery rate of 83%, based upon worldwide global aluminium flow model and for the building and construction sector. With a 2% material loss yield on the scrap recovered. | 1 | kg | 1 | 2750 | [5 empty] | 12.40575 | 12.40575 | [31 empty] | V1.0 | 5 | 2 | 2 | 5 | 2 | 16 | N/A |  |  |  | 64% | No | 1 | 12.40575 | [6 empty] | V4.0 | 2019-05-30 | 31% scrap input
|  |  | d659fa1d-56ed-472d-8614-3112403ee65f | Aluminium | Aluminium, General | Aluminium, China | This data has been derived from the world aluminium LCA's. They have produced LCA reports for Europe, North America and worldwide aluminium. Modelled at worldwide average scrap input of 31%, to avoid market distortions. Modelled with 25.6% extrusions, 55.7% rolled and 18.7% castings. Module D = -10.25 kg CO2e per unit. EOL recovery rate of 83%, based upon worldwide global aluminium flow model and for the building and construction sector. With a 2% material loss yield on the scrap recovered. | Cradle to gate, A1-3 | -10.25421 | EOL recovery rate of 83%, based upon worldwide global aluminium flow model and for the building and construction sector. With a 2% material loss yield on the scrap recovered. | 1 | kg | 1 | 2750 | [5 empty] | 14.59357 | 14.59357 | [31 empty] | V1.0 | 5 | 2 | 2 | 5 | 2 | 16 | N/A |  |  |  | 64% | No | 1 | 14.59357 | [6 empty] | V4.0 | 2019-05-30 | 31% scrap input
|  |  | e017361b-9303-4cf3-bc0e-3e6899757314 | Aluminium | Aluminium, General | Aluminium, Japan | This data has been derived from the world aluminium LCA's. They have produced LCA reports for Europe, North America and worldwide aluminium. Modelled at worldwide average scrap input of 31%, to avoid market distortions. Modelled with 25.6% extrusions, 55.7% rolled and 18.7% castings. Module D = -7.34 kg CO2e per unit. EOL recovery rate of 83%, based upon worldwide global aluminium flow model and for the building and construction sector. With a 2% material loss yield on the scrap recovered. | Cradle to gate, A1-3 | -7.340764 | EOL recovery rate of 83%, based upon worldwide global aluminium flow model and for the building and construction sector. With a 2% material loss yield on the scrap recovered. | 1 | kg | 1 | 2750 | [5 empty] | 10.62451 | 10.62451 | [31 empty] | V1.0 | 5 | 2 | 2 | 5 | 2 | 16 | N/A |  |  |  | 64% | No | 1 | 10.62451 | [6 empty] | V4.0 | 2019-05-30 | 31% scrap input
|  |  | 85b0fc69-c217-4206-a039-a02739e48f06 | Aluminium | Aluminium, General | Aluminium, Middle East | This data has been derived from the world aluminium LCA's. They have produced LCA reports for Europe, North America and worldwide aluminium. Modelled at worldwide average scrap input of 31%, to avoid market distortions. Modelled with 25.6% extrusions, 55.7% rolled and 18.7% castings. Module D = -7.48 kg CO2e per unit. EOL recovery rate of 83%, based upon worldwide global aluminium flow model and for the building and construction sector. With a 2% material loss yield on the scrap recovered. | Cradle to gate, A1-3 | -7.476772 | EOL recovery rate of 83%, based upon worldwide global aluminium flow model and for the building and construction sector. With a 2% material loss yield on the scrap recovered. | 1 | kg | 1 | 2750 | [5 empty] | 10.8098 | 10.8098 | [31 empty] | V1.0 | 5 | 2 | 2 | 5 | 2 | 16 | N/A |  |  |  | 64% | No | 1 | 10.8098 | [6 empty] | V4.0 | 2019-05-30 | 31% scrap input
|  |  | 5aca9f53-a281-469b-9abb-8b1ec958a0a4 | Aluminium | Aluminium, General | Aluminium, Oceania | This data has been derived from the world aluminium LCA's. They have produced LCA reports for Europe, North America and worldwide aluminium. Modelled at worldwide average scrap input of 31%, to avoid market distortions. Modelled with 25.6% extrusions, 55.7% rolled and 18.7% castings. Module D = -8.9 kg CO2e per unit. EOL recovery rate of 83%, based upon worldwide global aluminium flow model and for the building and construction sector. With a 2% material loss yield on the scrap recovered. | Cradle to gate, A1-3 | -8.902484 | EOL recovery rate of 83%, based upon worldwide global aluminium flow model and for the building and construction sector. With a 2% material loss yield on the scrap recovered. | 1 | kg | 1 | 2750 | [5 empty] | 12.75208 | 12.75208 | [31 empty] | V1.0 | 5 | 2 | 2 | 5 | 2 | 16 | N/A |  |  |  | 64% | No | 1 | 12.75208 | [6 empty] | V4.0 | 2019-05-30 | 31% scrap input
|  |  | 0caa909f-ee29-469c-a417-2f6650d75588 | Aluminium | Aluminium, General | Aluminium, Other Asia | This data has been derived from the world aluminium LCA's. They have produced LCA reports for Europe, North America and worldwide aluminium. Modelled at worldwide average scrap input of 31%, to avoid market distortions. Modelled with 25.6% extrusions, 55.7% rolled and 18.7% castings. Module D = -11.19 kg CO2e per unit. EOL recovery rate of 83%, based upon worldwide global aluminium flow model and for the building and construction sector. With a 2% material loss yield on the scrap recovered. | Cradle to gate, A1-3 | -11.19049 | EOL recovery rate of 83%, based upon worldwide global aluminium flow model and for the building and construction sector. With a 2% material loss yield on the scrap recovered. | 1 | kg | 1 | 2750 | [5 empty] | 15.8691 | 15.8691 | [31 empty] | V1.0 | 5 | 2 | 2 | 5 | 2 | 16 | N/A |  |  |  | 64% | No | 1 | 15.8691 | [6 empty] | V4.0 | 2019-05-30 | 31% scrap input
|  |  | 77191d2a-abe3-4987-8173-d61bf92990d5 | Aluminium | Aluminium, General | Aluminium, Russia | This data has been derived from the world aluminium LCA's. They have produced LCA reports for Europe, North America and worldwide aluminium. Modelled at worldwide average scrap input of 31%, to avoid market distortions. Modelled with 25.6% extrusions, 55.7% rolled and 18.7% castings. Module D = -3.61 kg CO2e per unit. EOL recovery rate of 83%, based upon worldwide global aluminium flow model and for the building and construction sector. With a 2% material loss yield on the scrap recovered. | Cradle to gate, A1-3 | -3.614644 | EOL recovery rate of 83%, based upon worldwide global aluminium flow model and for the building and construction sector. With a 2% material loss yield on the scrap recovered. | 1 | kg | 1 | 2750 | [5 empty] | 5.548323 | 5.548323 | [31 empty] | V1.0 | 5 | 2 | 2 | 5 | 2 | 16 | N/A |  |  |  | 64% | No | 1 | 5.548323 | [6 empty] | V4.0 | 2019-05-30 | 31% scrap input
|  |  | 6d8c426f-8a30-49d0-96a2-894330719948 | Aluminium | Aluminium, General | Aluminium, South America | This data has been derived from the world aluminium LCA's. They have produced LCA reports for Europe, North America and worldwide aluminium. Modelled at worldwide average scrap input of 31%, to avoid market distortions. Modelled with 25.6% extrusions, 55.7% rolled and 18.7% castings. Module D = -5.65 kg CO2e per unit. EOL recovery rate of 83%, based upon worldwide global aluminium flow model and for the building and construction sector. With a 2% material loss yield on the scrap recovered. | Cradle to gate, A1-3 | -5.648429 | EOL recovery rate of 83%, based upon worldwide global aluminium flow model and for the building and construction sector. With a 2% material loss yield on the scrap recovered. | 1 | kg | 1 | 2750 | [5 empty] | 8.319001 | 8.319001 | [31 empty] | V1.0 | 5 | 2 | 2 | 5 | 2 | 16 | N/A |  |  |  | 64% | No | 1 | 8.319001 | [6 empty] | V4.0 | 2019-05-30 | 31% scrap input
|  |  | 04d19365-41d3-45d4-a76b-5285a7236d62 | Aluminium | Aluminium, General | Aluminium, South Korea | This data has been derived from the world aluminium LCA's. They have produced LCA reports for Europe, North America and worldwide aluminium. Modelled at worldwide average scrap input of 31%, to avoid market distortions. Modelled with 25.6% extrusions, 55.7% rolled and 18.7% castings. Module D = -8.31 kg CO2e per unit. EOL recovery rate of 83%, based upon worldwide global aluminium flow model and for the building and construction sector. With a 2% material loss yield on the scrap recovered. | Cradle to gate, A1-3 | -8.311413 | EOL recovery rate of 83%, based upon worldwide global aluminium flow model and for the building and construction sector. With a 2% material loss yield on the scrap recovered. | 1 | kg | 1 | 2750 | [5 empty] | 11.94685 | 11.94685 | [31 empty] | V1.0 | 5 | 2 | 2 | 5 | 2 | 16 | N/A |  |  |  | 64% | No | 1 | 11.94685 | [6 empty] | V4.0 | 2019-05-30 | 31% scrap input
|  |  | ac6185c5-3cf9-4098-9ea3-b4495c2c4fc9 | Aluminium | Aluminium, General | Aluminium, produced in Europe | This data has been derived from the world aluminium LCA's. They have produced LCA reports for Europe, North America and worldwide aluminium. Modelled at worldwide average scrap input of 31%, to avoid market distortions. This entry doesn’t consider aluminium imported into Europe. The aluminium must be made in Europe. Modelled with 25.6% extrusions, 55.7% rolled and 18.7% castings. Module D = -3.64 kg CO2e per unit. EOL recovery rate of 83%, based upon worldwide global aluminium flow model and for the building and construction sector. With a 2% material loss yield on the scrap recovered. | Cradle to gate, A1-3 | -3.640787 | EOL recovery rate of 83%, based upon worldwide global aluminium flow model and for the building and construction sector. With a 2% material loss yield on the scrap recovered. | 1 | kg | 1 | 2750 | [5 empty] | 5.583938 | 5.583938 | [31 empty] | V1.0 | 5 | 2 | 2 | 5 | 2 | 16 | N/A |  |  |  | 64% | No | 1 | 5.583938 | [6 empty] | V4.0 | 2019-05-30 | 31% scrap input
|  |  | 8aa6883b-aa36-49b3-88b9-94b597a45d23 | Timber | Timber, General | Timber - Average of all data - No Carbon Storage | Average of data collected, 211 datapoints. This is not a weighted average. It is an average of all data collected on timber. Excludes Carbon Storage. | Cradle to gate, A1-3 |  |  | 1 | kg | 1 | 623.5851 |  |  | No | 0 |  | 0.4928261 | 0.4928261 | [31 empty] | V1.0 | 4.810427 | 2.848341 | 3.221239 | 3.260664 | 1.720379 | 15.86105 | 9 |  |  |  | 71.03% | Yes | 211 | 0.4928261 | 0.2511737 | 0.03819567 | 1.44 |  |  |  | V4.0 | 2019-05-30
|  |  | 0fbf9c89-d7b9-4b91-ad88-cacf5f9b1405 | Timber | Timber, Chipboard | Timber, Chipboard - No Carbon Storage | Average of data collected, 6 datapoints. Excludes Carbon Storage. | Cradle to gate, A1-3 |  |  | 1 | kg | 1 | 590.0167 |  |  | No | 0 |  | 0.4001637 | 0.4001637 | [31 empty] | V1.0 | 4.818182 | 2.818182 | 2.1875 | 4 | 1.545455 | 15.36932 | 3 |  |  |  | 52.48% | Yes | 6 | 0.4001637 | 0.1429878 | 0.1896644 | 0.6075037 |  |  |  | V4.0 | 2019-05-30
|  |  | e4595aca-7c16-473f-8d24-6344c7c3cdaa | Timber | Timber, Closed panel timber frame system | Timber, Closed panel timber frame system - No Carbon Storage | Average of data collected, 1 datapoints. This dataset is based upon a single datapoint. It may therefore be subject to larger uncertainty than normal. Excludes Carbon Storage. | Cradle to gate, A1-3 |  |  | 1 | kg | 1 | N/A |  |  | No | 0 |  | 0.452459 | 0.452459 | [31 empty] | V1.0 | 4.846154 | 2.923077 | 3.769231 | 2.615385 | 1.846154 | 16 | 1 |  |  |  | 48.57% | Yes | 1 | 0.452459 | 0 | 0.452459 | 0.452459 |  |  |  | V4.0 | 2019-05-30
|  |  | 53dd4d1a-e80d-4052-9123-642085fdf1bb | Timber | Timber, CLT | Timber, CLT - No Carbon Storage | Data from IStructE 2nd edition embodied carbon guide. European produced. Excludes Carbon Storage. | Cradle to gate, A1-3 |  |  | 1 | kg | 1 | 465 |  |  | No | 0 |  | 0.25 | 0.25 | [31 empty] | V1.0 | 5 | 3 | 5 | 4 | 4 | 21 | N/A |  |  |  | 84% | No | [8 empty] | V4.0 | 2024-12-05
|  |  | 9a24950a-4a1a-4828-a4b7-a61b6485200d | Timber | Timber, Fibreboard | Timber, Fibreboard - No Carbon Storage | Average of data collected, 5 datapoints. This dataset is based upon a small sample size. It may therefore be subject to larger uncertainty than normal. Excludes Carbon Storage. | Cradle to gate, A1-3 |  |  | 1 | kg | 1 | 600.0074 |  |  | No | 0 |  | 0.7153065 | 0.7153065 | [31 empty] | V1.0 | 5 | 2.666667 | 2.375 | 4 | 1.333333 | 15.375 | 3 |  |  |  | 52.5% | Yes | 5 | 0.7153065 | 0.2443458 | 0.4771307 | 1.120307 |  |  |  | V4.0 | 2019-05-30
|  |  | 67004c6c-6cf2-4268-a648-0e6935eeaa13 | Timber | Timber, Glulam | Timber, Glulam - No Carbon Storage | Data from IStructE 2nd edition embodied carbon guide. European produced. Excludes Carbon Storage. | Cradle to gate, A1-3 |  |  | 1 | kg | 1 | 470 |  |  | No | 0 |  | 0.28 | 0.28 | [31 empty] | V1.0 | 5 | 3 | 5 | 4 | 4 | 21 | N/A |  |  |  | 84% | No | [8 empty] | V4.0 | 2024-12-05
|  |  | 824784d1-3886-4ff2-a8c8-ba4e4af1d2ab | Timber | Timber, Hardboard | Timber, Hardboard - No Carbon Storage | Average of data collected, 1 datapoints. This dataset is based upon a single datapoint. It may therefore be subject to larger uncertainty than normal. Excludes Carbon Storage. | Cradle to gate, A1-3 |  |  | 1 | kg | 1 | 807.7056 |  |  | No | 0 |  | 0.8152475 | 0.8152475 | [31 empty] | V1.0 | 5 | 2.666667 | 3 | 4.333333 | 1.666667 | 16.66667 | 1 |  |  |  | 50.48% | Yes | 1 | 0.8152475 | 0 | 0.8152475 | 0.8152475 |  |  |  | V4.0 | 2019-05-30
|  |  | 7802f5a6-38d2-439c-867a-06015666d8eb | Timber | Timber, Hardwood | Timber, Hardwood - No Carbon Storage | Average of data collected, 22 datapoints. Excludes Carbon Storage. | Cradle to gate, A1-3 |  |  | 1 | kg | 1 | 742.1111 |  |  | No | 0 |  | 0.3055605 | 0.3055605 | [31 empty] | V1.0 | 4.818182 | 2.818182 | 4 | 2.363636 | 1.909091 | 15.90909 | 4 |  |  |  | 56.88% | Yes | 22 | 0.3055605 | 0.1321479 | 0.03819567 | 0.4971429 |  |  |  | V4.0 | 2019-05-30
|  |  | 41bac419-5aae-4797-865d-f5365714a8f6 | Timber | Timber, Laminate | Timber, Laminate - No Carbon Storage | Average of data collected, 11 datapoints. Excludes Carbon Storage. | Cradle to gate, A1-3 |  |  | 1 | kg | 1 | 622.5 |  |  | No | 0 |  | 0.6977634 | 0.6977634 | [31 empty] | V1.0 | 4.846154 | 2.923077 | 4.230769 | 3.538462 | 2 | 17.53846 | 4 |  |  |  | 61.54% | Yes | 11 | 0.6977634 | 0.262482 | 0.07827143 | 1.0745644 |  |  |  | V4.0 | 2019-05-30
|  |  | 7b7a5626-248e-473f-a79e-995d56497286 | Timber | Timber, Laminated strand lumber | Timber, Laminated strand lumber - No Carbon Storage | Average of data collected, 1 datapoints. This dataset is based upon a single datapoint. It may therefore be subject to larger uncertainty than normal. Excludes Carbon Storage. | Cradle to gate, A1-3 |  |  | 1 | kg | 1 | 615.5382345 |  |  | No | 0 |  | 0.5040792 | 0.5040792 | [31 empty] | V1.0 | 4.2 | 2.6 | 2.857143 | 3.8 | 1.8 | 15.25714 | 1 |  |  |  | 46.45% | Yes | 1 | 0.5040792 | 0 | 0.5040792 | 0.5040792 |  |  |  | V4.0 | 2019-05-30
|  |  | 47dbb908-45d8-4f42-93fa-6f2ce5025d47 | Timber | Timber, Laminated veneer lumber | Timber, Laminated veneer lumber - No Carbon Storage | Average of data collected, 5 datapoints. This dataset is based upon a small sample size. It may therefore be subject to larger uncertainty than normal. Excludes Carbon Storage. | Cradle to gate, A1-3 |  |  | 1 | kg | 1 | 525.921 |  |  | No | 0 |  | 0.3898015 | 0.3898015 | [31 empty] | V1.0 | 5 | 2.863636 | 2 | 1.590909 | 2 | 13.45455 | 3 |  |  |  | 47.01% | Yes | 5 | 0.3898015 | 0.1281114 | 0.2708333 | 0.567623 |  |  |  | V4.0 | 2019-05-30
|  |  | 268a36e3-fe7d-4312-81a4-5f0ffd963c8c | Timber | Timber, MDF | Timber, MDF - No Carbon Storage | Average of data collected, 13 datapoints. Excludes Carbon Storage. | Cradle to gate, A1-3 |  |  | 1 | kg | 1 | 756.06 |  |  | No | 0 |  | 0.8564543 | 0.8564543 | [31 empty] | V1.0 | 5 | 2.375 | 2.166667 | 4 | 1.5 | 15.04167 | 4 |  |  |  | 54.4% | Yes | 13 | 0.8564543 | 0.2113237 | 0.511529538 | 1.207692 |  |  |  | V4.0 | 2019-05-30
|  |  | 330fabd5-3588-4c84-9442-f49955e9dd58 | Timber | Timber, Open panel timber frame system | Timber, Open panel timber frame system - No Carbon Storage | Average of data collected, 1 datapoints. This dataset is based upon a single datapoint. It may therefore be subject to larger uncertainty than normal. Excludes Carbon Storage. | Cradle to gate, A1-3 |  |  | 1 | kg | 1 | N/A |  |  | No | 0 |  | 0.3451777 | 0.3451777 | [31 empty] | V1.0 | 4.692308 | 2.846154 | 2.384615 | 2.076923 | 2 | 14 | 1 |  |  |  | 42.86% | Yes | 1 | 0.3451777 | 0 | 0.3451777 | 0.3451777 |  |  |  | V4.0 | 2019-05-30
|  |  | 93033e40-dbe1-4344-9f3e-3c503fdb5261 | Timber | Timber, OSB | Timber, OSB - No Carbon Storage | Average of data collected, 16 datapoints. Excludes Carbon Storage. | Cradle to gate, A1-3 |  |  | 1 | kg | 1 | 603.1256 |  |  | No | 0 |  | 0.4550691 | 0.4550691 | [31 empty] | V1.0 | 4.6 | 2.4 | 3 | 4 | 1.6 | 15.6 | 4 |  |  |  | 56% | Yes | 16 | 0.4550691 | 0.116739 | 0.2914833 | 0.661 |  |  |  | V4.0 | 2019-05-30
|  |  | 8ff88c7a-24ad-40eb-bf5a-34a7b87a3c13 | Timber | Timber, Parquet | Timber, Parquet - No Carbon Storage | Average of data collected, 8 datapoints. Excludes Carbon Storage. | Cradle to gate, A1-3 |  |  | 1 | kg | 1 | 599.5025 |  |  | No | 0 |  | 0.811219 | 0.811219 | [31 empty] | V1.0 | 5 | 3 | 5 | 1 | 1 | 15 | 3 |  |  |  | 51.43% | Yes | 8 | 0.811219 | 0.1734918 | 0.4298139 | 1.013194 |  |  |  | V4.0 | 2019-05-30
|  |  | d15e4393-a81d-4a0f-a0ea-a44fac022a3e | Timber | Timber, Particle Board | Timber, Particle Board - No Carbon Storage | Average of data collected, 13 datapoints. Excludes Carbon Storage. | Cradle to gate, A1-3 |  |  | 1 | kg | 1 | 686.8462 |  |  | No | 0 |  | 0.6642659 | 0.6642659 | [31 empty] | V1.0 | 4.945946 | 3 | 5 | 4.891892 | 1.081081 | 18.91892 | 4 |  |  |  | 65.48% | Yes | 13 | 0.6642659 | 0.1792655 | 0.3299562 | 0.8897059 |  |  |  | V4.0 | 2019-05-30
|  |  | 5fc4b57f-48b1-4979-a321-5030acecb091 | Timber | Timber, Plywood | Timber, Plywood - No Carbon Storage | Average of data collected, 11 datapoints. Excludes Carbon Storage. | Cradle to gate, A1-3 |  |  | 1 | kg | 1 | 507.5017987 |  |  | No | 0 |  | 0.6814643 | 0.6814643 | [31 empty] | V1.0 | 3 | 3 | 5 | 3 | 2 | 16 | 4 |  |  |  | 57.14% | Yes | 11 | 0.6814643 | 0.2773738 | 0.2416509 | 1.022857 |  |  |  | V4.0 | 2019-05-30
|  |  | afe3c61e-a2cc-45fe-9f10-5fadf4afe7ad | Timber | Timber, Softwood | Timber, Softwood - No Carbon Storage | Average of data collected, 43 datapoints. Excludes Carbon Storage. | Cradle to gate, A1-3 |  |  | 1 | kg | 1 | 538.2864 |  |  | No | 0 |  | 0.2625945 | 0.2625945 | [31 empty] | V1.0 | 3 | 3 | 5 | 3 | 2 | 16 | 5 |  |  |  | 60% | Yes | 43 | 0.2625945 | 0.1218038 | 0.04725641 | 0.612 |  |  |  | V4.0 | 2019-05-30
|  |  | 029045dc-409e-414a-8c17-10f33df56acd | Timber | Timber, Wood I-Beam | Timber, Wood I-Beam - No Carbon Storage | Average of data collected, 37 datapoints. Excludes Carbon Storage. | Cradle to gate, A1-3 |  |  | 1 | kg | 1 | N/A |  |  | No | 0 |  | 0.4833021 | 0.4833021 | [31 empty] | V1.0 | 5 | 2 | 1 | 5 | 2 | 15 | 5 |  |  |  | 57.14% | Yes | 37 | 0.4833021 | 0.02260057 | 0.4 | 0.5451807 |  |  |  | V4.0 | 2019-05-30
|  |  | 9f307dc8-2e7d-45b9-8631-62a5fe5cadd7 | Timber | Timber, Wood-plastic composite | Timber, Wood-plastic composite - No Carbon Storage | Average of data collected, 1 datapoints. This dataset is based upon a single datapoint. It may therefore be subject to larger uncertainty than normal. Excludes Carbon Storage. | Cradle to gate, A1-3 |  |  | 1 | kg | 1 | 825 |  |  | No | 0 |  | 1.44 | 1.44 | [31 empty] | V1.0 | 5 | 2 | 1 | 5 | 2 | 15 | 1 |  |  |  | 45.71% | Yes | 1 | 1.44 | 0 | 1.44 | 1.44 |  |  |  | V4.0 | 2019-05-30
|  |  | d595a55d-4af2-48b9-873e-0a9ceba0e452 | Timber | Timber, General | Timber - Average of all data - Including Carbon Storage | Average of data collected, 211 datapoints. This is not a weighted average. It is an average of all data collected on timber. Includes Carbon Storage. | Cradle to gate, A1-3 |  |  | 1 | kg | 1 | 623.5851 |  |  | Yes | -1.523719 |  | -1.030893 | -1.030893 | [31 empty] | V1.0 | 4.810427 | 2.848341 | 3.221239 | 3.260664 | 1.720379 | 15.86105 | 9 |  |  |  | 71.03% | Yes | 226 | -1.178113 | 2.239575 | -34.42321 | 0.58 |  |  |  | V4.0 | 2019-05-30
|  |  | 483c27b3-5d1f-4ddc-a60e-41e574c9930c | Timber | Timber, Chipboard | Timber, Chipboard - Including Carbon Storage | Average of data collected, 6 datapoints. Includes Carbon Storage. | Cradle to gate, A1-3 |  |  | 1 | kg | 1 | 590.0167 |  |  | Yes | -1.520832 |  | -1.120669 | -1.120669 | [31 empty] | V1.0 | 4.818182 | 2.818182 | 2.1875 | 4 | 1.545455 | 15.36932 | 3 |  |  |  | 52.48% | Yes | 8 | -1.194285 | 0.06301268 | -1.281869 | -1.091862 |  |  |  | V4.0 | 2019-05-30
|  |  | 4699961b-161d-48f8-a510-c8159b16e4e6 | Timber | Timber, Closed panel timber frame system | Timber, Closed panel timber frame system - Including Carbon Storage | Average of data collected, 1 datapoints. This dataset is based upon a single datapoint. It may therefore be subject to larger uncertainty than normal. Includes Carbon Storage. | Cradle to gate, A1-3 |  |  | 1 | kg | 1 | N/A |  |  | Yes | -1.554098 |  | -1.101639 | -1.101639 | [31 empty] | V1.0 | 4.846154 | 2.923077 | 3.769231 | 2.615385 | 1.846154 | 16 | 1 |  |  |  | 48.57% | Yes | 1 | -1.101639 | 0 | -1.101639 | -1.101639 |  |  |  | V4.0 | 2019-05-30
|  |  | 18a0ee24-1439-470b-b5b8-dd0c1d2fa6b0 | Timber | Timber, CLT | Timber, CLT - Including Carbon Storage | Data from IStructE 2nd edition embodied carbon guide. European produced. Includes Carbon Storage. | Cradle to gate, A1-3 |  |  | 1 | kg | 1 | 465 |  |  | Yes | -1.641414 |  | -1.391414 | -1.391414 | [31 empty] | V1.0 | 5 | 3 | 5 | 4 | 4 | 21 | N/A |  |  |  | 84% | No | [8 empty] | V4.0 | 2024-12-05
|  |  | 97ea485b-2715-4f20-9740-f92473875b45 | Timber | Timber, Fibreboard | Timber, Fibreboard - Including Carbon Storage | Average of data collected, 5 datapoints. This dataset is based upon a small sample size. It may therefore be subject to larger uncertainty than normal. Includes Carbon Storage. | Cradle to gate, A1-3 |  |  | 1 | kg | 1 | 600.0074 |  |  | Yes | -1.578474 |  | -0.8631677 | -0.8631677 | [31 empty] | V1.0 | 5 | 2.666667 | 2.375 | 4 | 1.333333 | 15.375 | 3 |  |  |  | 52.5% | Yes | 7 | -1.016915 | 0.2406005 | -1.232507 | -0.511962 |  |  |  | V4.0 | 2019-05-30
|  |  | 5169ef38-8983-4081-81a9-67718bbff035 | Timber | Timber, Glulam | Timber, Glulam - Including Carbon Storage | Data from IStructE 2nd edition embodied carbon guide. European produced. Includes Carbon Storage. | Cradle to gate, A1-3 |  |  | 1 | kg | 1 | 470 |  |  | Yes | -1.407871 |  | -1.127871 | -1.127871 | [31 empty] | V1.0 | 5 | 3 | 5 | 4 | 4 | 21 | N/A |  |  |  | 84% | No | [8 empty] | V4.0 | 2024-12-05
|  |  | 3e4d88c2-22d9-4c5a-add3-a662ba836036 | Timber | Timber, Hardboard | Timber, Hardboard - Including Carbon Storage | Average of data collected, 1 datapoints. This dataset is based upon a single datapoint. It may therefore be subject to larger uncertainty than normal. Includes Carbon Storage. | Cradle to gate, A1-3 |  |  | 1 | kg | 1 | 807.7056 |  |  | Yes | -1.639211 |  | -0.8239636 | -0.8239636 | [31 empty] | V1.0 | 5 | 2.666667 | 3 | 4.333333 | 1.666667 | 16.66667 | 1 |  |  |  | 50.48% | Yes | 1 | -0.8239636 | 0 | -0.8239636 | -0.8239636 |  |  |  | V4.0 | 2019-05-30
|  |  | d3684610-e258-4426-a5c2-e8e142ac0130 | Timber | Timber, Hardwood | Timber, Hardwood - Including Carbon Storage | Average of data collected, 22 datapoints. Includes Carbon Storage. | Cradle to gate, A1-3 |  |  | 1 | kg | 1 | 742.1111 |  |  | Yes | -1.591535 |  | -1.285974 | -1.285974 | [31 empty] | V1.0 | 4.818182 | 2.818182 | 4 | 2.363636 | 1.909091 | 15.90909 | 4 |  |  |  | 56.88% | Yes | 22 | -1.287401 | 0.09889402 | -1.48298 | -1.176327 |  |  |  | V4.0 | 2019-05-30
|  |  | 5bddda4c-ea46-4bea-862f-2ff7ea6632dd | Timber | Timber, Laminate | Timber, Laminate - Including Carbon Storage | Average of data collected, 11 datapoints. Includes Carbon Storage. | Cradle to gate, A1-3 |  |  | 1 | kg | 1 | 622.5 |  |  | Yes | -1.2782 |  | -0.5804362 | -0.5804362 | [31 empty] | V1.0 | 4.846154 | 2.923077 | 4.230769 | 3.538462 | 2 | 17.53846 | 4 |  |  |  | 61.54% | Yes | 16 | -2.690318 | 8.197804 | -34.42321 | 0.174 |  |  |  | V4.0 | 2019-05-30
|  |  | 562d915b-93e7-4538-98b3-22c45041b17b | Timber | Timber, Laminated strand lumber | Timber, Laminated strand lumber - Including Carbon Storage | Average of data collected, 1 datapoints. This dataset is based upon a single datapoint. It may therefore be subject to larger uncertainty than normal. Includes Carbon Storage. | Cradle to gate, A1-3 |  |  | 1 | kg | 1 | 615.5382345 |  |  | Yes | -1.588155 |  | -1.084076 | -1.084076 | [31 empty] | V1.0 | 4.2 | 2.6 | 2.857143 | 3.8 | 1.8 | 15.25714 | 1 |  |  |  | 46.45% | Yes | 1 | -1.084076 | 0 | -1.084076 | -1.084076 |  |  |  | V4.0 | 2019-05-30
|  |  | 2cde6aba-a4be-485e-9406-a10570b86e00 | Timber | Timber, Laminated veneer lumber | Timber, Laminated veneer lumber - Including Carbon Storage | Average of data collected, 5 datapoints. This dataset is based upon a small sample size. It may therefore be subject to larger uncertainty than normal. Includes Carbon Storage. | Cradle to gate, A1-3 |  |  | 1 | kg | 1 | 525.921 |  |  | Yes | -1.636391 |  | -1.246589 | -1.246589 | [31 empty] | V1.0 | 5 | 2.863636 | 2 | 1.590909 | 2 | 13.45455 | 3 |  |  |  | 47.01% | Yes | 5 | -1.278296 | 0.09421302 | -1.364583 | -1.10041 |  |  |  | V4.0 | 2019-05-30
|  |  | 5f9fbf7e-3afe-4508-b1c3-4f4f8f1ecdeb | Timber | Timber, MDF | Timber, MDF - Including Carbon Storage | Average of data collected, 13 datapoints. Includes Carbon Storage. | Cradle to gate, A1-3 |  |  | 1 | kg | 1 | 756.06 |  |  | Yes | -1.5002 |  | -0.6437454 | -0.6437454 | [31 empty] | V1.0 | 5 | 2.375 | 2.166667 | 4 | 1.5 | 15.04167 | 4 |  |  |  | 54.4% | Yes | 13 | -0.6111385 | 0.1892629 | -0.9848922 | -0.2784091 |  |  |  | V4.0 | 2019-05-30
|  |  | 260b601f-dae9-40e4-9224-8cdbc7a6f12a | Timber | Timber, Open panel timber frame system | Timber, Open panel timber frame system - Including Carbon Storage | Average of data collected, 1 datapoints. This dataset is based upon a single datapoint. It may therefore be subject to larger uncertainty than normal. Includes Carbon Storage. | Cradle to gate, A1-3 |  |  | 1 | kg | 1 | N/A |  |  | Yes | -1.614213 |  | -1.269036 | -1.269036 | [31 empty] | V1.0 | 4.692308 | 2.846154 | 2.384615 | 2.076923 | 2 | 14 | 1 |  |  |  | 42.86% | Yes | 1 | -1.269036 | 0 | -1.269036 | -1.269036 |  |  |  | V4.0 | 2019-05-30
|  |  | 251f02b9-c7cb-40af-9a9a-e6bd700277b7 | Timber | Timber, OSB | Timber, OSB - Including Carbon Storage | Average of data collected, 16 datapoints. Includes Carbon Storage. | Cradle to gate, A1-3 |  |  | 1 | kg | 1 | 603.1256 |  |  | Yes | -1.502349 |  | -1.04728 | -1.04728 | [31 empty] | V1.0 | 4.6 | 2.4 | 3 | 4 | 1.6 | 15.6 | 4 |  |  |  | 56% | Yes | 16 | -1.05802 | 0.1722213 | -1.378267 | -0.71838 |  |  |  | V4.0 | 2019-05-30
|  |  | 6eb1facb-2390-43ac-a418-f78d3f3e57df | Timber | Timber, Parquet | Timber, Parquet - Including Carbon Storage | Average of data collected, 8 datapoints. Includes Carbon Storage. | Cradle to gate, A1-3 |  |  | 1 | kg | 1 | 599.5025 |  |  | Yes | -1.624236 |  | -0.8130168 | -0.8130168 | [31 empty] | V1.0 | 5 | 3 | 5 | 1 | 1 | 15 | 4 |  |  |  | 54.29% | Yes | 12 | -0.7952648 | 0.1822019 | -1.308643 | -0.6370349 |  |  |  | V4.0 | 2019-05-30
|  |  | 6cecc9f8-ee3c-463b-84e1-7ddfd1ff9350 | Timber | Timber, Particle Board | Timber, Particle Board - Including Carbon Storage | Average of data collected, 13 datapoints. Includes Carbon Storage. | Cradle to gate, A1-3 |  |  | 1 | kg | 1 | 686.8462 |  |  | Yes | -1.479265 |  | -0.8149987 | -0.8149987 | [31 empty] | V1.0 | 4.945946 | 3 | 5 | 4.891892 | 1.081081 | 18.91892 | 4 |  |  |  | 65.48% | Yes | 13 | -0.8149987 | 0.1744387 | -1.071805 | -0.5514706 |  |  |  | V4.0 | 2019-05-30
|  |  | af10b61e-65e9-477e-a8ac-1ed0291d5058 | Timber | Timber, Plywood | Timber, Plywood - Including Carbon Storage | Average of data collected, 11 datapoints. Includes Carbon Storage. | Cradle to gate, A1-3 |  |  | 1 | kg | 1 | 507.5017987 |  |  | Yes | -1.614533 |  | -0.9330684 | -0.9330684 | [31 empty] | V1.0 | 3 | 3 | 5 | 3 | 2 | 16 | 4 |  |  |  | 57.14% | Yes | 11 | -0.9880326 | 0.3230228 | -1.495634 | -0.5771429 |  |  |  | V4.0 | 2019-05-30
|  |  | 94bbaccb-a57a-4de5-b4b7-dcecca73675c | Timber | Timber, Softwood | Timber, Softwood - Including Carbon Storage | Average of data collected, 43 datapoints. Includes Carbon Storage. | Cradle to gate, A1-3 |  |  | 1 | kg | 1 | 538.2864 |  |  | Yes | -1.554455 |  | -1.291861 | -1.291861 | [31 empty] | V1.0 | 3 | 3 | 5 | 3 | 2 | 16 | 5 |  |  |  | 60% | Yes | 45 | -1.29045 | 0.2156624 | -1.546432 | -0.406 |  |  |  | V4.0 | 2019-05-30
|  |  | 3d842507-a29d-4b6c-8f93-35726b579419 | Timber | Timber, Wood I-Beam | Timber, Wood I-Beam - Including Carbon Storage | Average of data collected, 37 datapoints. Includes Carbon Storage. | Cradle to gate, A1-3 |  |  | 1 | kg | 1 | N/A |  |  | Yes | -1.53324 |  | -1.049938 | -1.049938 | [31 empty] | V1.0 | 5 | 2 | 1 | 5 | 2 | 15 | 5 |  |  |  | 57.14% | Yes | 37 | -1.049938 | 0.02749807 | -1.166633 | -1.005581 |  |  |  | V4.0 | 2019-05-30
|  |  | c343a86d-f929-4ddb-b296-341cefb53e39 | Timber | Timber, Wood-plastic composite | Timber, Wood-plastic composite - Including Carbon Storage | Average of data collected, 1 datapoints. This dataset is based upon a single datapoint. It may therefore be subject to larger uncertainty than normal. Includes Carbon Storage. | Cradle to gate, A1-3 |  |  | 1 | kg | 1 | 825 |  |  | Yes | -0.86 |  | 0.58 | 0.58 | [31 empty] | V1.0 | 5 | 2 | 1 | 5 | 2 | 15 | 1 |  |  |  | 45.71% | Yes | 1 | 0.58 | 0 | 0.58 | 0.58 |  |  |  | V4.0 | 2019-05-30
Entered directly here |  |  | b1a650d5-eaf6-453d-ba08-8b22899ef1ba | Bitumen | Bitumen, Straight-run | Straight-run bitumen | Source: Eurobitume, 2012. Life cycle inventory, bitumen, 2nd edition, Published by the European Bitumen Association. The value covers the embodied carbon excluding embodied carbon from infrastructure (i.e. carbon to make machines that make machines, or embodied carbon of buildings). GWP factors from IPPC AR5 applied, without carbon feedback. | Cradle to gate, A1-3 |  |  | 1 | kg | 1 | 1050 | [5 empty] | 0.19086 | 0.19086 | [31 empty] | V1.0 | 2 | 3 | 1 | 4 | 4 | 16 | N/A |  |  |  | 64% | No | 1 | #REF! | [6 empty] | V4.0 | 2019-05-30
Entered directly here |  |  | 3eef091e-85f8-4c2e-a1ff-feeaa68e1d70 | Bitumen | Bitumen, PMB | Polymer modified bitumen (PMB) | Bitumen with 3.5% SBS polymer. Polymer modified bitumen has a higher embodied carbon due to the higher impact of the polymer. However, the use of a polymer in asphalt mixtures is considered to increase the road lifetime. There wasn't sufficient evidence to place the additional lifetime in numbers. Further research would be needed. PMB is therefore best judged on a whole life basis. Source: Eurobitume, 2012. Life cycle inventory, bitumen, 2nd edition, Published by the European Bitumen Association. The value covers the embodied carbon excluding embodied carbon from infrastructure (i.e. carbon to make machines that make machines, or embodied carbon of buildings). GWP factors from IPPC AR5 applied, without carbon feedback. | Cradle to gate, A1-3 |  |  | 1 | kg | 1 | 1050 | [5 empty] | 0.32629 | 0.32629 | [31 empty] | V1.0 | 2 | 3 | 1 | 4 | 4 | 16 | N/A |  |  |  | 64% | No | 1 | 0.32629 | [6 empty] | V4.0 | 2019-05-30
Entered directly here |  |  | 048b3304-e2e0-46c8-b52a-46ea7f39d519 | Bitumen | Bitumen, emulsion | Bitumen emulsion | Bitumen emulsion contains a large volume of water, which evaporates during the setting process. The data here is for the quantity of set bitumen, e.g. after the water has evaporated. Source: Eurobitume, 2012. Life cycle inventory, bitumen, 2nd edition, Published by the European Bitumen Association. The value covers the embodied carbon excluding embodied carbon from infrastructure (i.e. carbon to make machines that make machines, or embodied carbon of buildings). GWP factors from IPPC AR5 applied, without carbon feedback. | Cradle to gate, A1-3 |  |  | 1 | kg | 1 | 1050 | [5 empty] | 0.221666 | 0.221666 | [31 empty] | V1.0 | 2 | 3 | 1 | 4 | 4 | 16 | N/A |  |  |  | 64% | No | 1 | 0.221666 | [6 empty] | V4.0 | 2019-05-30
|  |  | 0f0c28e0-5e47-466e-9bb2-a5b9fd7cd2db | Steel | Steel, Bar and Rod | Steel rebar, recycled, Europe EAF mid range | This entry is an average of 29 datapoints. It should not be taken as representative of European rebar, the datapoints were all for EAF steel. Steel rebar is also made in the primary production route in Europe. | Cradle to gate, A1-3 |  |  | 1 | kg | 1 | 7850 | [5 empty] | 0.73 | 0.73 | [31 empty] | V1.0 | 5 | 2.965517 | 5 | 4.034483 | 1.896552 | 17 | 5 |  |  |  | 62.86% | Yes | 29 | 0.73 | 0.2466728 | 0.282 | 1.22 |  |  |  | V4.0 | 2019-05-30 | Recycled
Not linked through correctly - next update amend |  |  | e6fcdd9b-2365-487d-a17c-b3e1b74175b8 | Concrete | Concrete, Pre-Cast | precast concrete beams and columns -steel reinforced with European recycled steel | Includes steel reinforcement, 100 kg rebar per m3 concrete. Assuming steel rebar from European EAF recycled stock. Estimated from ICE Cement, Mortar, Concrete model. | Cradle to gate, A1-3 |  |  | 1 | kg | 1 | 2400 | [5 empty] | 0.1827522 | 0.1827522 | [31 empty] | V1.0 | 3.857244 | 3.135829 | 4.991404 | 4.607034 | 2.728292 | 19.3198 | N/A |  |  |  | 77.28% | No | [8 empty] | V4.0 | 2019-05-30
Not linked through correctly - next update amend |  |  | 59e009a9-b8a9-430d-8e4d-376c270362c5 | Concrete | Concrete, Pre-Cast | precast hollowcore concrete flooring, 150mm, prestressed steel reinforced with European recycled steel | Includes steel reinforcement, 2.77 kg rebar per 1 m2 of 150mm slab. Assuming steel rebar from European EAF recycled stock. Estimated from ICE Cement, Mortar, Concrete model. | Cradle to gate, A1-3 |  |  | 1 | m2 | 300 | 2000 | [5 empty] | 49.97131 | 0.166571 | [31 empty] | V1.0 | 4.595704 | 2.355856 | 4.987849 | 4.848174 | 2.222172 | 19.00976 | N/A |  |  |  | 76.04% | No | [8 empty] | V4.0 | 2019-05-30
|  |  | 14f469fb-c6a5-4b77-8b3f-ad73d8cdd2c7 | Ceramic | Ceramic, Porcelain Tile | Ceramic, Porcelain Tile | Average of data collected, 51 datapoints. Porcelain Tiles are typically fired at higher temperatures in the manufacturing process when compared to other Ceramic Tiles which could affect the embodied carbon. Possible overlaps between Porcelain Tiles and other general Ceramic should be considered. | Cradle to gate, A1-3 |  |  | 1 | kg | 1 | 2400 | [5 empty] | 0.7579433 | 0.7579433 | [31 empty] | V2.0 | 3.509804 | 2.980392 | 4.137255 | 3.156863 | 3 | 16.78431 | N/A | 3 | 3 | 6 | 63.57% | Yes | 51 | 0.7579433 | 0.280549 | 0.450226244 | 1.87804878 |  |  | 27.92% | V4.0 | 2024-12-05
|  |  | dc90fdfe-7688-4812-9a6a-3bd8007ce1df | Ceramic | Ceramic, Sanitary | Ceramic, Sanitary | Average of data collected, 19 datapoints. This refers to sanitary ceramic products (e.g., wash basins, toilets etc.) | Cradle to gate, A1-3 |  |  | 1 | kg | 1 | 2000 | [5 empty] | 1.929764 | 1.929764 | [31 empty] | V2.0 | 4.789474 | 3.052632 | 3.947368 | 3.631579 | 3 | 18.42105 | N/A | 2 | 4 | 6 | 66.84% | Yes | 19 | 1.929764 | 0.6341099 | 0.5126 | 2.81122449 |  |  | 24.83% | V4.0 | 2024-12-05
|  |  | 00ae9183-b75e-42b2-ac2f-3cb0d7e9f3e7 | Ceramic | Ceramic, Tile | Ceramic, Tile | Average of data collected, 81 datapoints. Possible overlaps between Ceramic Tiles and Porcelain Tiles should be considered. Other terms such as Stoneware can also be used to refer to either type. | Cradle to gate, A1-3 |  |  | 1 | kg | 1 | 2000 | [5 empty] | 0.7962673 | 0.7962673 | [31 empty] | V2.0 | 3.654321 | 2.987654 | 4.049383 | 2.888889 | 3 | 16.58025 | N/A | 2.5 | 4 | 6.5 | 65.66% | Yes | 81 | 0.7962673 | 0.4340166 | 0.268722467 | 3.272 |  |  | 31.79% | V4.0 | 2024-12-05
|  |  | bfd1f47e-cc63-4a05-ad6e-33e9ba06141d | Insulation | Insulation, Glass Wool | Insulation, Glass Wool | Average of data collected, 362 datapoints. Possible overlaps between Glass Wool and other general Mineral Wool should be considered. Any data sources which included insulation attached to plasterboard or metals were excluded from the averages. | Cradle to gate, A1-3 |  |  | 1 | kg | 1 | N/A | [5 empty] | 1.532707 | 1.532707 | [31 empty] | V2.0 | 3.392265 | 3.01105 | 3.809392 | 2.867403 | 3 | 16.08011 | N/A | 3.5 | 4 | 7.5 | 69.66% | Yes | 362 | 1.532707 | 0.5429775 | 0.732142857 | 3.824175824 |  |  | 26.11% | V4.0 | 2024-12-05
|  |  | d12a1942-6464-487a-8a48-ccda3b818afc | Insulation | Insulation, Mineral Wool | Insulation, Mineral Wool | Average of data collected, 462 datapoints. Possible overlaps between Mineral Wool and specific Glass Wool should be considered. This category also covers Stone Wool and Rock Wool insulation. Any data sources which included insulation attached to plasterboard or metals were excluded from the averages. | Cradle to gate, A1-3 |  |  | 1 | kg |  | N/A | [5 empty] | 1.249646 | 1.249646 | [31 empty] | V2.0 | 3.67316 | 3.034632 | 4.116883 | 3.227273 | 2.991342 | 17.04329 | N/A | 3.5 | 4 | 7.5 | 71.59% | Yes | 462 | 1.249646 | 0.5521045 | 0.715151515 | 3.804054054 |  |  | 28.76% | V4.0 | 2024-12-05
|  |  | 88d14e19-4a50-4417-a21f-a3eceb6d9fac | Insulation | Insulation, Polyisocyanurate (PIR) | Insulation, Polyisocyanurate (PIR) | Average of data collected, 37 datapoints. Limited data pool and manufacturer representation noted. Any data sources which included insulation attached to plasterboard or metals were excluded from the averages. | Cradle to gate, A1-3 |  |  | 1 | kg | 1 | N/A | [5 empty] | 3.088888 | 3.088888 | [31 empty] | V2.0 | 3.108108 | 3.108108 | 3.837838 | 2.864865 | 3 | 15.91892 | N/A | 3 | 4 | 7 | 66.84% | Yes | 37 | 3.088888 | 0.4339474 | 1.883333333 | 3.985507246 |  |  | 10.31% | V4.0 | 2024-12-05
|  |  | 3e33ede4-2c45-4e76-b026-4167f3940f93 | Insulation | Insulation, Polystyrene | Insulation, Polystyrene | Average of data collected, 94 datapoints. Any data sources which included insulation attached to plasterboard or metals were excluded from the averages. | Cradle to gate, A1-3 |  |  | 1 | kg | 1 | N/A | [5 empty] | 3.689954 | 3.689954 | [31 empty] | V2.0 | 3.957447 | 3.117021 | 3.914894 | 3.446809 | 3 | 17.43617 | N/A | 3.5 | 4 | 7.5 | 72.37% | Yes | 94 | 3.689954 | 0.8267599 | 1.143932854 | 4.893617021 |  |  | 17.09% | V4.0 | 2024-12-05
|  |  | 432a388c-24df-48a2-81c2-0b99e5d7b537 | Insulation | Insulation, Polyurethane Board | Insulation, Polyurethane Board | Average of data collected, 10 datapoints. Any data sources which included insulation attached to plasterboard or metals were excluded from the averages. | Cradle to gate, A1-3 |  |  | 1 | kg | 1 | N/A | [5 empty] | 4.531829 | 4.531829 | [31 empty] | V2.0 | 3.2 | 2.9 | 3.9 | 3 | 3 | 16 | N/A | 2 | 4 | 6 | 62% | Yes | 10 | 4.531829 | 0.6817221 | 3.971631206 | 6.2724375 |  |  | 10% | V4.0 | 2024-12-05
|  |  | b4df85a9-c6dd-456f-ba05-238ec4312a40 | Paint | Paint, Waterborne | Paint, Waterborne | Average of data collected, 584 datapoints. This contains a wide range of waterborne paints (e.g., emulsion, primer, gloss, matte etc.). Further research to investigate additional sub-categorisations of paint types would be beneficial. | Cradle to gate, A1-3 |  |  | 1 | kg | 1 | 1250 | [5 empty] | 2.15183 | 2.15183 | [31 empty] | V2.0 | 3.229452 | 3.162671 | 4.222603 | 2.476027 | 3 | 16.09075 | N/A | 3.5 | 2 | 5.5 | 59.68% | Yes | 584 | 2.15183 | 0.7909644 | 0.44 | 4.761904762 |  |  | 28.32% | V4.0 | 2024-12-05
|  |  | 415389ec-828d-4986-96cd-8340243d6aef | Plaster | Plaster, Glass Fibre Reinforced Plasterboard | Plaster, Glass Fibre Reinforced Plasterboard | Average of data collected, 85 datapoints. Any data sources which included plasterboard with some form of insulation attached were excluded from the averages. | Cradle to gate, A1-3 |  |  | 1 | kg | 1 | 840 | [5 empty] | 0.3217984 | 0.3217984 | [31 empty] | V2.0 | 3.129412 | 3 | 3.811765 | 2.870588 | 3 | 15.81176 | N/A | 3 | 3 | 6 | 61.62% | Yes | 85 | 0.3217984 | 0.08736055 | 0.169354839 | 0.518663774 |  |  | 22.59% | V4.0 | 2024-12-05
|  |  | 088eff7f-6bc1-48e5-bc55-0629e7a9daf2 | Plaster | Plaster, Gypsum | Plaster, Gypsum | Average of data collected, 107 datapoints. Further research to investigate additional sub-categorisations plaster would be beneficial. | Cradle to gate, A1-3 |  |  | 1 | kg | 1 | 1200 | [5 empty] | 0.1644687 | 0.1644687 | [31 empty] | V2.0 | 4.757009 | 4.364486 | 4.598131 | 3.738318 | 3 | 20.45794 | N/A | 3 | 3 | 6 | 70.92% | Yes | 107 | 0.1644687 | 0.08378447 | 0.053 | 0.44 |  |  | 38.26% | V4.0 | 2024-12-05
|  |  | dde0afde-c30d-4cac-b85b-4be4c9793460 | Plaster | Plaster, Plasterboard | Plaster, Plasterboard | Average of data collected, 376 datapoints. Any data sources which included plasterboard with some form of insulation attached were excluded from the averages. | Cradle to gate, A1-3 |  |  | 1 | kg | 1 | 840 | [5 empty] | 0.2381379 | 0.2381379 | [31 empty] | V2.0 | 3.542553 | 2.917553 | 3.603723 | 3.058511 | 3 | 16.12234 | N/A | 3.5 | 3 | 6.5 | 64.74% | Yes | 376 | 0.2381379 | 0.07125896 | 0.11 | 0.449462154 |  |  | 25.06% | V4.0 | 2024-12-05
|  |  | 62019bfc-fb17-4012-a3f8-bbf131af1ffa | Rubber | Rubber, Synthetic | Rubber, Synthetic | Average of data collected, 61 datapoints. This data has not considered differences between different synthetic rubbers (e.g., EPDM, Silicone etc.), and has also not considered % recycled rubber content which can range considerably between the data sources. Further research to address these would be beneficial. | Cradle to gate, A1-3 |  |  | 1 | kg | 1 | 1500 | [5 empty] | 2.54693 | 2.54693 | [31 empty] | V2.0 | 4.508197 | 2.868852 | 3.491803 | 3.311475 | 3 | 17.18033 | N/A | 2 | 3 | 5 | 59.36% | Yes | 61 | 2.54693 | 1.268523 | 0.767807229 | 6.35686 |  |  | 41.86% | V4.0 | 2024-12-05
|  |  | 079019d8-7bb6-4d9e-909a-b1c48a239a58 | Vinyl | Vinyl, Sheet | Vinyl, Sheet | Average of data collected, 106 datapoints. | Cradle to gate, A1-3 |  |  | 1 | kg | 1 | 1200 | [5 empty] | 2.397673 | 2.397673 | [31 empty] | V2.0 | 3.754717 | 3 | 3.981132 | 3.169811 | 3 | 16.90566 | N/A | 3.5 | 4 | 7.5 | 71.31% | Yes | 106 | 2.397673 | 0.6830153 | 0.630940344 | 3.650793651 |  |  | 23.54% | V4.0 | 2024-12-05
|  |  | 4de49bf4-8c88-4aaa-af1d-763994c47959 | Vinyl | Vinyl, Tile | Vinyl, Tile | Average of data collected, 171 datapoints. | Cradle to gate, A1-3 |  |  | 1 | kg | 1 | 1200 | [5 empty] | 1.740084 | 1.740084 | [31 empty] | V2.0 | 3.204678 | 3 | 4.105263 | 2.637427 | 3 | 15.94737 | N/A | 3.5 | 4 | 7.5 | 69.39% | Yes | 171 | 1.740084 | 0.5043159 | 0.500711238 | 3.3758 |  |  | 22.19% | V4.0 | 2024-12-05
|  |  | d06eeea8-b7af-4449-a24f-5c022793e36e | Steel | Steel, Stainless | Steel, Stainless | Average of 28 datapoints. This data hasn’t been able to consider differences in recycled content. Further research to address this would be beneficial. | Cradle to gate, A1-3 |  |  | 1 | kg | 1 | 7750 | 7500 | 8000 |  |  |  | 4.177857 | 4.177857 | [31 empty] | V2.0 | 3.642857 | 2.642857 | 3.214286 | 4.035714 | 2.785714 | 16.32143 | N/A | 2.5 | 2 | 4.5 | 55.14% | Yes | 28 | 4.177857 | 1.600498 | 2.02 | 8.25 |  |  | 29.8% | V4.0 | 2024-12-05

## ICE_Tabular Column Numbers
ICE V4.0 New Column? | Column Number for Lookup Formula (V4.0) | Column Name | Currently Used? | Notes | Column Number for Lookup Formula (V3.0)
| 1 | Unique ID | Yes |  | 1
| 2 | Material | Yes |  | 2
| 3 | Sub-material | Yes |  | 3
| 4 | ICE DB Name | Yes |  | 5
| 5 | Comments | Yes |  | 6
| 6 | Boundaries | Yes |  | 7
| 7 | Module D | Yes |  | 8
| 8 | Wider lifecycle notes | Yes |  | 9
| 9 | Quantity of declared unit | Yes |  | 10
| 10 | Units of declared unit | Yes |  | 11
| 11 | Weight per declared unit - kg | Yes |  | 12
| 12 | Density of material - kg per m3 | Yes |  | 13
| 13 | Density range - low - kg per m3 | Yes |  | 14
| 14 | Density Range - high - kg per m3 | Yes |  | 15
| 15 | Carbon sequestration included? | Yes |  | 16
| 16 | Carbon Storage Amount (Kg CO2 per unit) | Yes |  | 17
| 17 | Carbon Storage Notes | Yes |  | 18
| 18 | Embodied Carbon (kg CO2e per declared unit) | Yes |  | 19
| 19 | Embodied Carbon per kg (kg CO2e per kg) | Yes |  | 20
| 20 | Depletion potential of the stratospheric ozone layer. ODP kg CFC 11 | No | Placeholder for future content | 21
| 21 | Acidification potential of soil and water. AP kg SO2 equiv | No | Placeholder for future content | 22
| 22 | Eutrophication potential. EP kg (PO4)3- | No | Placeholder for future content | 23
| 23 | Formation potential of tropospheric ozone. POCP kg Ethene | No | Placeholder for future content | 24
| 24 | Abiotic depletion potential (ADP-elements) for non-fossil resources kg Sb equiv | No | Placeholder for future content | 25
| 25 | Abiotic depletion potential (ADP-fossil fuels) for fossil resources MJ. net calorific value | No | Placeholder for future content | 26
| 26 | PERE Use of renewable primary energy excluding renewable primary energy used as raw materials - MJ | No | Placeholder for future content | 27
| 27 | PERM Use of renewable primary energy resources used as raw materials - MJ | No | Placeholder for future content | 28
| 28 | PERT Total use of renewable primary energy resources (primary energy and primary energy resources used as raw materials)- MJ. net calorific value | No | Placeholder for future content | 29
| 29 | PENRE Use of non-renewable primary energy excluding non-renewable primary energy used as raw materials - MJ | No | Placeholder for future content | 30
| 30 | PENRM Use of non-renewable primary energy resources used as raw materials - MJ | No | Placeholder for future content | 31
| 31 | RENRT Total use of non-renewable primary energy resources (primary energy and primary energy resources used as raw materials) - MJ. net calorific value | No | Placeholder for future content | 32
| 32 | Secondary Materials - kg | No | Placeholder for future content | 33
| 33 | Use of renewable secondary fuels - MJ NCV | No | Placeholder for future content | 34
| 34 | Use of non-renewable secondary fuels - MJ NCV | No | Placeholder for future content | 35
| 35 | Net fresh water (inputs minus outputs) - kg | No | Placeholder for future content | 36
| 36 | Hazardous waste generated - kg | No | Placeholder for future content | 37
| 37 | Non-hazardous waste generated - kg | No | Placeholder for future content | 38
| 38 | Radioactive waste disposed - kg | No | Placeholder for future content | 39
| 39 | Components for reuse - kg | No | Placeholder for future content | 40
| 40 | Materials for recycling - kg | No | Placeholder for future content | 41
| 41 | Materials for energy recovery - kg | No | Placeholder for future content | 42
| 42 | Exported Energy - MJ | No | Placeholder for future content | 43
| 43 | Renewable (biomass) - MJ | No | Placeholder for future content | 44
| 44 | Renewable (solar. wind. hydroelectric. and geothermal) - MJ | No | Placeholder for future content | 45
| 45 | Electricity Input (MJ/Kg) | No | Placeholder for future content | 46
| 46 | Non-renewable fossil - MJ | No | Placeholder for future content | 47
| 47 | Non-renewable nuclear - MJ | No | Placeholder for future content | 48
| 48 | Non-renewable material resources - kg | No | Placeholder for future content | 49
| 49 | Renewable material resources - kg | No | Placeholder for future content | 50
| 50 | Smog creation potential - kg O₃ eq | No | Placeholder for future content | 51
Yes | 51 | DQI Version | Yes | New column to differentiate between DQI versions: previously DQI V1.0, and now V2.0 applied to new data only | N/A
| 52 | DQI Method (Max 5) | Yes |  | 52
| 53 | DQI Assurance (Max 5) | Yes |  | 53
| 54 | DQI Temporal (Max 5) | Yes |  | 54
| 55 | DQI Geographic (Max 5) | Yes |  | 55
| 56 | DQI Transparency (Max 5) | Yes |  | 56
Yes | 57 | Core DQI Total (Max 25) | Yes | This was previously named 'DQI Datapoint Total (Max 25)' | 57
| 58 | DQI Sample Size - Only applicable to calculated averages (Max 10) | Yes | Applied only to older data (DQI V1.0) | 58
Yes | 59 | DQI Population & Precision - Only applicable to calculated averages (Max 5) | Yes | New DQI metric introduced as part of DQI V2.0 | N/A
Yes | 60 | DQI Analytical - Only applicable to calculated averages (Max 5) | Yes | New DQI metric introduced as part of DQI V2.0 | N/A
Yes | 61 | Calculated Averages DQI Total (Max 10) | Yes | New DQI metric introduced as part of DQI V2.0 | N/A
Yes | 62 | DQI Total - % (Max 100%) | Yes | This column, previously existing, has shifted position to accommodate the new DQI fields | 59
| 63 | Statistical analysis available | Yes |  | 64
| 64 | Sample - data points | Yes |  | 65
| 65 | Average Embodied Carbon [Statistics Reference Only] - kg CO2e per kg | Yes |  | 66
| 66 | St dev | Yes |  | 67
| 67 | Min | Yes |  | 68
| 68 | Max | Yes |  | 69
| 69 | Placeholder | No | Placeholder for future content | 70
| 70 | Placeholder | No | Placeholder for future content | 71
Yes | 71 | Mean Absolute Percentage Deviation (%) | Yes |  | N/A
| 72 | ICE DB Version | Yes |  | 72
| 73 | Date last updated | Yes |  | 73
| 74 | Fraction Recycled, if applicable | Yes |  | 74
| 75 | Custom mat field 1 | Yes |  | 75
| 76 | Custom mat field 2 | Yes |  | 76
| 77 | Custom mat field 3 | Yes |  | 77
| 78 | Physical Form | Yes |  | 78
| 79 | Placeholder | No | Placeholder for future content | 79
| 80 | Placeholder | No | Placeholder for future content | 80
| 81 | Placeholder | No | Placeholder for future content | 81
| 82 | Placeholder | No | Placeholder for future content | 82
| 83 | Placeholder | No | Placeholder for future content | 83
| 84 | User editable column heading 1 | Yes | User editable fields | 84
| 85 | User editable column heading 2 | Yes | User editable fields | 85
| 86 | User editable column heading 3 | Yes | User editable fields | 86
| 87 | User editable column heading 4 | Yes | User editable fields | 87
| 88 | User editable column heading 5 | Yes | User editable fields | 88
| 89 | User editable column heading 6 | Yes | User editable fields | 89
| 90 | User editable column heading 7 | Yes | User editable fields | 90
| 91 | User editable column heading 8 | Yes | User editable fields | 91
| 92 | User editable column heading 9 | Yes | User editable fields | 92
| 93 | User editable column heading 10 | Yes | User editable fields | 93

## >> Misc >>
Miscellanous Information >>>

## References ICE V2.1
Discuss what is needed here - keep?
References from ICE V2.0
The references from ICE V2.0 are presented below. They may be referred to in this file, for any data that is from ICE V2.0. The references in ICE V3 were moved to the material profiles. This will allow users to better understand which references are applicable to each material.
Ref No. | Title | Author | Year | Organisation/Publisher | ISBN
1 | A comparative Environmental Life Cycle Assessment of Modern Office Buildings | K J Eaton & A Amato | 1998 | The Steel Construction Institute | 1859420583
2 | A comparative LCA of building insulation products made of stone wool, paper wool and flax | Anders Schmidt, Allan Jensen et al. | 2004 | International Journal of LCA
3 | A Comparison of the Embodied and operational Environmental impacts of insulation in Office Buildings | Mark Lucuik | 2005 | 10th Canadian Conference on Building Science and Technology, Ottawa, May 2005
4 | A decision making matrix with life cycle perspective of materials for roofs in Sri Lanka | U G Yasantha Abeysundra, Sandhya Babel, Shabbir Gheewala | 2006 | Materials and Design 2006, article in press, doi:10.1016/j.matdes.2006.09.011
5 | A life cycle analysis of the environmental impacts of asphalt and concrete roads | Gianni Pontarollo & Tim Smith | 2001 | IRF world road congress 2001
6 | A life cycle assessment and evaluation of construction and demolition waste | Amelia Craighill & Jane Powell | 1999 | The Centre for Social and Economic Research on the Global Environment (CSERGE)
7 | A material flow analysis and an ecological footprint of the southeast region, chapter 3 | John Barrett et al | 2002 | Taking stock, Biffaward
8 | Acrylonitrile-Butadiene-Styrene Copolymer (ABS) LCI Data Summary | I Boustead | 2005 | APME, Association of Plastics Manufacturers in Europe
9 | Acrylonitrile-Butadiene-Styrene Copolymer (ABS) LCI Data Summary in Excel Format | I Boustead | 2005 | APME, Association of Plastics Manufacturers in Europe
10 | Aluminium applications and society, paper 1 automotive, expanded summary | International primary aluminium institute | 2000 | International primary aluminium institute
11 | An ecological assessment of the vernacular architecture and of its embodied energy in Yunnan, China | Wang Renping, Cai Zhenyu | 2006 | Building and environment 41, 2006, pg 687-697
12 | An energy life cycle assessment model for building design | Jorn Dinesen & Steen Traberg-Borup | 1994 | Danish Building research institute (SBI). Proceedings of the CIB conference on buildings and the environment.
13 | An environmental comparison of bridge forms | D Collings | 2006 | Bridge Engineering, 159, December 2006, Issue BE4, Pg 163-168
14 | Approved Environmental Profile, Manufacture of 1 tonne Ground Granulated Blastfurnace Slag | BRE Environmental Profiles | 2006 | BRE
15 | Assessing the environmental impact of metal production processes | T E norgate, S Jahanshahi, W J Rankin | 2006 | Journal of Cleaner Production 15, 2007, Pg 838-848
16 | Assessment of the automotive assembly paint process for energy, environmental and economic improvement | Geoffrey J Roelant, Amber J Kemppainen and david R Shonnard | 2004 | Journal of Industrial Ecology, Volume 8, Number 1-2
17 | Assessment of the decrease of CO2 emissions in the construction field through the selection of materials: Practical case study of three houses of low environmental impact | Maria Jesus Gonzalez, Justo Garcia Navarro | 2005 | Building And Environment; Article in press
18 | Australian LCA data - SimaPro Data | RMIT Uni, Victoria University Australia | 1998 | RMIT Uni, Victoria University Australia
19 | Background document for life cycle greenhouse gas emission factors for carpet and personal computers | US environment Protection Agency | 2003 | US environment Protection Agency
20 | Background Document for Life-Cycle Greenhouse Gas Emission Factors for Carpet and Personal Computers | US environmental protection agency | 2003 | US environmental protection agency
21 | Best Available Techniques for the Cement Industry | Cembureau | 1999 | cembureau
22 | Birth to death analysis of the energy payback ratio and CO2 gas emission rates from coal, fission, wind and DT-fusion electrical power plants | Scott W White and Gerald L Kulcinski | 2000 | Fusion engineering and design 48, 2000, Pg 473-481
23 | Building energy performance: A LCA case study of kenaf-fibres insulation board | Fulvio Ardente, Marco Beccali, Maurizio Cellura, Marina Mistretta | 2008 | Energy and Buildings 40 (2008) 1–10
24 | Building materials energy and the environment: Towards ecologically sustainable development | Bill Lawson | 1996 | The Royal Australian Institute of Architects | 1863180230
25 | Building Research Establishment (BRE) environmental profiles - Clay tiles | Building Research Establishment (BRE) | 1996 | Building Research Establishment (BRE)
26 | Building Research Establishment (BRE) Environmental profiles - Glass wool | Building Research Establishment (BRE) | 1999 | Building Research Establishment (BRE)
27 | Building Research Establishment (BRE) environmental profiles - UK kiln dried timber (softwood) | Building Research Establishment (BRE) | 1996 | Building Research Establishment (BRE)
28 | Building the Environmental Performance of UK Forest Products into Construction | J S Mundy and P W Bonfield | 2000 | BRE
29 | Bulk polymerised PVC LCI Data Summary | I Boustead | 1999 | APME, Association of Plastics Manufacturers in Europe
30 | Bulk polymerised PVC LCI Data Summary in Excel | I Boustead | 1999 | APME, Association of Plastics Manufacturers in Europe
31 | Ceramic Floor and Wall Tile: An Ecological Building Material | Giorgio Timellini, Carlo Palmonari & Alberto Fregni | 2005 | Tile Today, Issue 46
32 | Characterization of automotive paints: an environmental impact analysis | Stella Papasavva, Sheila Kia, Joseph Claya, Raymond Gunther | 2001 | Progress in Organic Coatings 43 (2001) 193–206
33 | CIBSE Guide A: Environmental Design | Chartered institute of Building Service Engineers (CIBSE) | 2006 | Chartered institute of Building Service Engineers (CIBSE) | 1903287669
34 | Closing Carbon Cycles, Chapter 4 - Gross energy requirements (GER) and gross CO2 emissions for products of the organic chemical industry | Martin Patel, E Jochem | 1999 | Utrecht university, The Netherlands
35 | CO2 emissions of the Swedish steel industry | Hans Sandberg, Rune Lagneborg et al | 2001 | Scandinavian Journal of Metallurgy
36 | Comparative analysis of available life cycle inventories of cement in the EU | Alejandro Josa, Antonio Aguado, Atte Heino, Ewan Byars and Arnaldo Carmin | 2002 | Cement and concrete journal 34 (2004) published by Peragmon, Elsevier
37 | Comparative Analysis of Embodied Energy Rates for Walling Elements in India | P S Chani, Najamuddin & S K Kaushik | 2003 | Journal of the Institution of Engineers (India)
38 | Comparative energy evaluation of plastic products and their alternatives for the building and construction and transportation industries | Franklin Associates | 1991 | The Society of the plastics industry
39 | Comparative environmental life cycle assessment of composite materials | O M De Vegt & W G Haije | 1997 | unknown, reference number ECN-I-97-050
40 | Comparative Life Cycle Assessment of Flooring Materials: Ceramic versus Marble Tile | Giuseppe M. Nicoletti a, Bruno Notarnicola & Giuseppe Tassielli | 2000 | Journal of Cleaner Production; 10, 2002, pg 283-296
41 | Comparative Life Cycle Assessment of Three Insulation Materials: Stone Wool, Flax and Paper Wool | Anders Schmidt, Anders Ulf Clausen, Allan Astrup Jensen, and Ole Kamstrup | 2003 | LCA Documents 8, Eco-Informa Press | 3-928379-60-7
42 | Comparing energy use and environmental emissions of reinforced wood doors and steel doors | Lynn knight, Melissa Huff, Janet I Stockhausen & Robert J Ross | 2005 | Forest Products Journal, June 2005, Vol 55, No 6
43 | Comparison of environmental impacts of two residential heating systems | Lijun Yang, Radu Zmeureanu & Huges Rivard | 2007 | Article in Press, Building and Environment, doi:10.1016/j.buildenv.2007.02.007
44 | Concrete building blocks made with recycled demolition aggregate | M N Soutsos, S G Millard, J H Bungey | 2006 | Concrete Plant International, August 2006
45 | Concrete with Ceramic Waste Aggregate | R M Senthamarai and P Devadas Manoharan | 2005 | Cement & Concrete Composites
46 | Confederation of paper industries web address: http://www.paper.org.uk/ | Confederation of paper industries | 2005 | Confederation of the paper industries
47 | Conservation of energy and natural resources by recycling building waste | C Thormark | 2001 | Resources Conservation & Recycling
48 | Conversion processes for polyolefin's | I Boustead | 2003 | APME, Association of Plastics Manufacturers in Europe
49 | Copper Environmental Profile | Kennecott Utah Copper Corporation | 2004 | Kennecott Utah Copper Corporation
50 | Cradle-to-Gate Study of Red Clay for Use in the Ceramic Industry | María-Dolores Bovea, Úrsula Saura, Jose Luis Ferrero and Josep Giner | 2007 | International Journal of LCA 12 (6) 439 – 447. DOI: http://dx.doi.org/10.1065/lca2006.06.252
51 | Data needed for environmental assessment of building projects | Hanne Krogh and klaus Hansen | 1994 | Danish Building research institute (SBI). Proceedings of the CIB conference on buildings and the environment.
52 | Defining and Improving Environmental Performance in the Concrete Industry | D Higgins, L Parrott & L Sear | 2000 | DETR & UK Concrete Alliance
53 | ECFA Environmental Declaration Plasticising Admixtures | ECFA - European Federation of Concrete Admixture Association | 2006 | ECFA - European Federation of Concrete Admixture Association
54 | Ecohouse 2: A Design Guide | Sue Roaf, Manuel Fuentes & Stephanie Thomas | 2003 | Architectural Press (Elsevier) | 750657340
55 | Ecology of Building Materials | Bjorn Berge | 2000 | Architectural press | 750633948
56 | ECO-Profiles of the European Plastics Industry, Methodology | I Boustead | 2003 | APME, Association of Plastics Manufacturers in Europe
57 | EEE: A prototype tool for the evaluation of embodied energy and greenhouse gas emissions of exterior envelope of Canadian houses | Rym Baouendi, Radu Zmeureanu, Brian Bradley & Avi Friedman | 2002 | Centre for Building Studies, Department of Building, Civil and Environmental Engineering, Concordia University, Montreal, Quebec, Canada
58 | Embodied CO2 of factory made cements and combinations, fact sheet 18 (P2) | Chris Clear, Denis Higgins and Lindon Sear | 2009 | British Cement Association (BCA)
59 | Embodied CO2 of UK cement, additions and cementitious material, fact sheet 18 (P1) | Chris Clear, Denis Higgins and Lindon Sear | 2009 | British Cement Association (BCA)
60 | Embodied energy - detailed methodology | Tim Grant at the Centre for Design at RMIT | 2001 | Centre for Design RMIT University Australia
61 | Embodied energy analysis of New Zealand building materials | Alcorn and Baird | 1996 | Embodied Energy - The Current State of Play, Deakin University, Nov 1996
62 | Embodied energy and carbon dioxide emissions for building materials | John West, Carol Atkinson & Nigel Howard | 1994 | Proceedings of the CIB conference on buildings and the environment, BRE
63 | Embodied Energy and CO2 Coefficients for NZ Building Materials | Andrew Alcorn | 2003 | Centre for Building Performance Research, Victoria University of Wellington
64 | Embodied Energy and CO2 Emissions of Wood and Concrete Framed Buildings in Sweden | L Gustavsson & R Sathre | 2004 | Ecotechnology, Mid-Sweden university
65 | Embodied Energy Coefficients of Building Materials | Andrew Alcorn | 1996 | Centre for Building Performance Research, Victoria University of Wellington
66 | Embodied energy in buildings: Wood versus concrete - reply to Borjesson and Gustavsson | M Lenzen and G Treloar | 2002 | Energy Policy 30, 2002, 249-255
67 | Embodied energy of common and alternative building materials and technologies | B V Venkaarama Reddy & K S Jagadish | 2001 | Energy and buildings, Elsevier
68 | Energy Analysis | Edited by John A G Thomas | 1977 | IPC science Press Technology | 902852604
69 | Energy and environmental impact analysis of double-glazed windows | G Weir and T Muneer | 1996 | Napier university
70 | Energy consumption and associated greenhouse gas emissions related to maintenance of a residential structure | Paul Winistorfer & Zhangjing Chen | 2004 | CORRIM
71 | Energy consumption of asphalt and reinforced concrete pavement materials and construction | Pablo Zapata & John Gambatese | 2005 | Journal of infrastructure systems, March 2005
72 | Energy Performance of buildings | George Baird, Michael R Donn | 1984 | CRC Press Inc. | 849351863
73 | Energy use during the life cycle of buildings: a method | K Adalberth | 1997 | Building and environment, Vol 32, No. 4, pg 317-320
74 | Environmental assessment of bio-based polymers and natural fibres | Martin Patel, Catia Bastioli et al | 2003 | Unknown
75 | Environmental Assessment of Brick Production in Greece | Christopher Koroneos & Aris Dompros | 2006 | Bulding and Environment 42, 2007, Pg 2114-2123
76 | Environmental Benefits of Recycling - An international Review of Life Cycle Comparisons for Key Materials in the UK Recycling Sector | WRAP - Waste Resources Action Programme | 2006 | WRAP - Waste Resources Action Programme
77 | Environmental burdens of concrete and concrete products | Sirje Vares & Tarja Häkkinen | 1998 | Technical Research Centre of Finland, VTT Building Technology
78 | Environmental declaration of the VELFAC 200 window system according to the LCA principle (EDIP method) | Velfac | 2006 | Teknologisk Institut (The Danish Technological Institute)
79 | Environmental Declaration, Nordic Timber Industry, ND Security Window | Nr 310181/1- Norwegian Institute of Wood Technology | 2001
80 | Environmental Fact Sheet - Elevator system Schindler 3100/3300/5300 | QP 04017, Schindler | 2005
81 | Environmental Fact Sheet - Elevator system Schindler 7000 | QP 03060, Schindler | 2003
82 | Environmental impact of building and construction materials, Volume B: Mineral products | R Clough and R Martyn | 1995 | CIRIA, Construction Industry Research and Information Association | 860178129
83 | Environmental impact of building and construction materials, Volume C: Metals | N Howard | 1995 | CIRIA, Construction Industry Research and Information Association | 860178137
84 | Environmental impact of building and construction materials, Volume D: Plastics and elastomers | R Clough and R Martyn | 1995 | CIRIA, Construction Industry Research and Information Association | 860178145
85 | Environmental impact of building and construction materials, Volume E: Timber and timber products | J Newton and R Venables | 1995 | CIRIA, Construction Industry Research and Information Association | 860178153
86 | Environmental impact of building and construction materials, Volume F: Paints and coatings, adhesives and sealants | R Bradley, A Griffiths and M Levitt | 1995 | CIRIA, Construction Industry Research and Information Association | 860178161
87 | Environmental Impact of Coated Exterior Wooden Cladding | Tarja Häkkinen, Pirjo Ahola, Leila Vanhatalo, Arja Merra | 1999 | VTT Building Technology
88 | Environmental Impact of producing hardwood lumber using life-cycle inventory | Richard D Bergman, Scott A Bowe | 2008 | Wood and Fibre Science, 40(3). Pp 448-458
89 | Environmental LCI data for Rockwool Rollbatt | Price Waterhouse Coopers, PWC | 2003 | Price Waterhouse Coopers, PWC
90 | Environmental Performance Evaluation of Thermal Insulation Materials and its Impact on the Building | A M Papadopoulos & E Giama | 2006 | Building and Environment, Article in Press, doi:10.1016/j.buildenv.2006.04.012
91 | Environmental Product Declaration (ISO DIS 21 930) Glasal | Etex - Glasal | 2007
92 | Environmental Product Declaration for Steel Roof Cladding using Colorcoat HPS200 | Corus | 2005
93 | Environmental product declaration of raw and melamine faced wood particleboard | SAIB S.p.A, Italy | 2007
94 | Environmental Resource guide | Joseph A Demkin | 1997 | AIA, American institute of Architects | 471140430
95 | Environmental, economic and social analysis of materials for doors and windows in Sri Lanka | U G Yasantha Abeysundra, Sandhya Babel, Shabbir Gheewala & Alice Sharp | 2006 | Building and Environment 42, 2007, Pg 2141-2149
96 | Environmental, Health, and Safety Guidelines for Cement and Lime Manufacturing | International Finance Corporation, World Bank Group | 2007 | World Bank Group
97 | Epoxy resin LCI Data Summary | I Boustead | 1999 | APME, Association of Plastics Manufacturers in Europe
98 | Epoxy resin LCI Data Summary in excel format | I Boustead | 1999 | APME, Association of Plastics Manufacturers in Europe
99 | Estimate of energy consumption and CO2 emission associated with the production, use and final disposal of sheets made of PVC-P, MDPE and bituminous materials | José María Baldasano Recio, María Gonçalves Ageitos, Pedro Jiménez Guerrero | 2005 | Universitat Politecnica de Catalunya
100 | Estimating the embodied energy of timber building products | Stephen Pullen | 2000 | Journal of the institute of Wood Science, Vol 15 No.3, 2000
101 | EU ETS Phase II Benchmarks Supporting Documentation: Ceramics | Enviros Consulting Limited | 2006 | Enviros Consulting Limited
102 | European Database for Corrugated Board Life Cycle Studies | FEFCO European Federation of Corrugated Board Manufacturers, & GEO & ECO | 2006 | FEFCO European Federation of Corrugated Board Manufacturers, & GEO & ECO
103 | Eurostrand - Oriented Strand Board (OSB) - Environmental Product Declaration | Institut Bauen und Umwelt -German Institute of Construction and Environment | 2005 | Declaration number: AUB-EHW-10305-E
104 | Evaluate the whole life environmental impact of glass in a fully glazed commercial building | Mohamed R Kiani, Andrew Miller et al | 2005 | University of Brighton
105 | Evaluation of building environmental impacts: Two case studies | Stephen Carpenter & John Kokko | 1996 | ASHRAE transactions
106 | Evaluation of CO2 payback time of power plants by LCA | K Tahara, T Kojima, A Inaba | 1997 | Energy conservation and management, Vol 38
107 | Façade Panels and Level Panels - Textura / Natura, Eterplan - Environmental Product Declaration | Institut Bauen und Umwelt -German Institute of Construction and Environment | 2007 | Declaration number: AUB-ETE-10907-E
108 | Gate to Gate Life Cycle Inventory of Glued-Laminated Timbers Production | Maureen E Puettmann and James B Wilson | 2005 | Wood and Fibre Science 37, Special CORRIM Issue, 2005, Pg 99-113
109 | Gate to Gate Life Cycle Inventory of I-Joist Production | James B Wilson & Eric R Dancer | 2005 | Wood and Fibre Science 37, Special CORRIM Issue, 2005, Pg 85-98
110 | Gate to Gate Life Cycle Inventory of Laminated Veneer Lumber Production | James B Wilson & Eric R Dancer | 2005 | Wood and Fibre Science 37, Special CORRIM Issue, 2005, Pg 114-127
111 | Gate to gate life cycle inventory of softwood lumber production | Michael R Milota, Cynthia D West & Ian D Hartley | 2005 | Wood and Fibre Science, 37 Corrim Special issue, 2005, Pg 47-57
112 | Gate to Gate Life Cycle inventory of Softwood Plywood Production | James B Wilson and Eric T Sakimoto | 2005 | Wood and Fibre Science 37, Special CORRIM Issue, 2005, Pg 58-73
113 | Gate to Gate Life Cycle Inventory of Oriented Strandboard Production | D Earl Kline | 2005 | Wood and Fibre Science 37, Special CORRIM Issue, 2005, Pg 74-84
114 | GBC - The green building challenge handbook | Unknown | 1995 | http://www.gbc-ziegelhandbuch.org/eng/main.asp?Menu=3
115 | Glass Recycling - Lifecycle Carbon Dioxide Emissions | Prepared for British Glass by Enviros Consulting Ltd | 2003 | British Glass
116 | Granite Dimensional Stone Quarrying and Processing: A Life-Cycle Inventory | University of Tennessee Center for Clean Products | 2008 | University of Tennessee Center for Clean Products
117 | Green building Handbook Vol 2: A guide to building products and their impact on the environment | Tom Woolley, Sam Kimmins | 2000 | E & FN Spon, Taylor & Francis Group | 419253807
118 | Green Building Handbook: A guide to building products and their impact on the environment | Tom Woolley, Sam Kimmins | 1997 | E & FN Spon, Thomson Science & Professional | 419226907
119 | Greenhouse Gas Emissions and Costs Over the Life Cycle of Wood and Alternative Flooring Materials | Ann Kristin Petersen and Birger Solberg | 2004 | Climatic Change 64, 2004, Pg 143-167
120 | Handbook of Industrial Energy Analysis | I Boustead, G F Hancock | 1979 | Ellis Horwood Limited | 853120641
121 | High Density polyethylene LCI Data Summary | I Boustead | 2005 | APME, Association of Plastics Manufacturers in Europe
122 | High Density polyethylene LCI Data Summary in Excel format | I Boustead | 2005 | APME, Association of Plastics Manufacturers in Europe
123 | High Density polyethylene pipe extrusion LCI Data Summary | I Boustead | 2005 | Plastic Europe, the former APME
124 | High Density polyethylene pipe extrusion LCI Data Summary in Excel format | I Boustead | 2005 | APME, Association of Plastics Manufacturers in Europe
125 | High Performance High Volume Fly Ash Concrete for Sustainable Development | P Kumar Mehta | 2004 | international Workshop on Sustainable Development and Concrete technology, Beijing, China, May 20-21 2004
126 | How Sustainable is Concrete? | Leslie Struble and Jonathan Godfrey | 1999 | University of Illinois, International workshop on sustainable development and concrete technology
127 | IISF - Stainless steel LCI spreadsheet | IISF - institute of Stainless Steel Forum (ISSF) | 2004 | IISF - institute of Stainless Steel Forum (ISSF)
128 | IISI bar & wire rod BF route | IISI - International Iron & Steel Institute | 2000 | IISI - International Iron & Steel Institute
129 | IISI bar & wire rod EAF route | IISI - International Iron & Steel Institute | 2000 | IISI - International Iron & Steel Institute
130 | IISI coated flat steel BF route | IISI - International Iron & Steel Institute | 2000 | IISI - International Iron & Steel Institute
131 | IISI electrogalvanised coil BF route | IISI - International Iron & Steel Institute | 2000 | IISI - International Iron & Steel Institute
132 | IISI engineering steel EAF route | IISI - International Iron & Steel Institute | 2000 | IISI - International Iron & Steel Institute
133 | IISI Finished cold rolled coil BF route | IISI - International Iron & Steel Institute | 2000 | IISI - International Iron & Steel Institute
134 | IISI Hot dipped galvanised coil BF route | IISI - International Iron & Steel Institute | 2000 | IISI - International Iron & Steel Institute
135 | IISI Hot rolled coil BF route | IISI - International Iron & Steel Institute | 2000 | IISI - International Iron & Steel Institute
136 | IISI Plate BF route | IISI - International Iron & Steel Institute | 2000 | IISI - International Iron & Steel Institute
137 | IISI section BF route | IISI - International Iron & Steel Institute | 2000 | IISI - International Iron & Steel Institute
138 | IISI section EAF route | IISI - International Iron & Steel Institute | 2000 | IISI - International Iron & Steel Institute
139 | IISI Steel pipe BF route | IISI - International Iron & Steel Institute | 2000 | IISI - International Iron & Steel Institute
140 | Integrated Pollution Prevention and Control (IPPC) - Reference Document on Best Available Techniques in the Cement and Lime Manufacturing Industries | European Comission, IPPC | 2001 | European Comissions
141 | Integrated Pollution Prevention and Control; Draft reference document on best available techniques in the ceramic manufacturing industry, draft October 2004 | European Commission | 2004 | European Commission
142 | Integrated Pollution Prevention and Control; Draft reference document on best available techniques in the pulp and paper manufacturing industry, December 2001 | European Commission | 2001 | European Commission
143 | Kingspan Therma - An Environmental Profile | Kingspan | 2006 | Kingspan
144 | KONE MonoSpace - Environmnetal Product Declaration | VTT, Technical Research Centre of Finland | 2009
145 | LCA and Embodied Energy; Some Contentious Issues | W R Lawson | 1996 | Embodied Energy - The Current State of Play, Deakin University, Nov 1996
146 | LCA Fact Sheet, Life Cycle Analysis of Clay Brick Housing - Based on a Typical Project Home | The Centre for Sustainable Technology, University of Newcastle, Australia | 2003 | The Centre for Sustainable Technology, University of Newcastle, Australia
147 | LCA of Road - A pilot study for inventory analysis | Hakan Stripple | 2001 | IVL Swedish Environmental Research Institute
148 | Life Cycle Analysis of a Residential Home in Michigan | Steven Blanchard and Peter Reppe | 1998 | Centre for Sustainable Systems, university of Michigan
149 | Life cycle analysis of wind-fuel cell integrated system | F I Kahn, K Hawboldt & M T Iqbal | 2005 | Renewable Energy, Vol 30, 2005, Pg 157-177
150 | Life Cycle Analysis of Wood Products: Cradle to Gate LCI of Residential Wood Building Materials | Maureen E Puettmann and James B Wilson | 2005 | Wood and Fibre Science 37, Special CORRIM Issue, 2005, Pg 18-29
151 | Life cycle assessment environmental profile of cotton and polyester-cotton fabrics | Eija M Kalliala & Pertti Nousiainen | 1999 | AUTEX Research Journal Vol 1, No. 1, 1999
152 | Life Cycle Assessment for Painting Processes: Putting the VOC Issue in Perspective | Ian D Dobson | 1995 | Progress in Prganic Coatings 27, 1996, Pg 55-58
153 | Life Cycle Assessment of 4 Types of Floor Covering | Jose Potting & Korenils Blok | 1994 | Dept. science, technology and society, Utrecht university
154 | Life cycle assessment of a car tyre | A. Kromer, E Kreipe, Diethelm Reichenbach and R. Stark | 1999 | Continental AG, Hannove, Germany
155 | Life cycle assessment of a wind farm and related externalities | L Schleisner | 2000 | Renewable energy 20, 2000, 279-288
156 | Life cycle assessment of aluminium: inventory data for the primary aluminium industry - Year 2005 update | International Aluminium Institute | 2007 | International Aluminium Institute
157 | Life Cycle Assessment of Copper Products | Ladji Tikana, Henrike Sievers, and Anton Klassert | 2005 | Deutsches Kupferinstitut – Life Cycle Centre
158 | Life Cycle Assessment of Flooring Materials: Case Study | A. Jonsson, A-M, Tillman, T.Svensson | 1995 | Building and Environment (Journal) Vol 32, No.3, pg 245-255, 1997, Pergamon, Elsevier.
159 | Life Cycle Assessment of Nickel Products | Ecobalance for Nickel Industry LCA Group | 2000 | Ecobalance for Nickel Industry LCA Group
160 | Life Cycle Assessment of Particleboards and Fibreboards | A. Frühwald, J. Hasch | 1999 | http://www.oekobilanzen-holz.de/
161 | Life Cycle Assessment of Plasterboard | WRAP | 2008 | Waste Resources Action Programme (WRAP)
162 | Life Cycle Assessment of polyvinyl Chloride and Alternatives: Summary Report for Consultation | DEFRA | 2001 | DEFRA, Web address: http:www.defra.gov.uk/environment/consult/PVC/index2.htm
163 | Life Cycle Assessment of PVC and of Principle Competing Materials | Martin Baitz, Johannes Kreissig and Eloise Byrne | 2004 | European Commission
164 | Life Cycle Assessment of Road Construction | Ulla-Maija Mroueh, Paula Eskola, Jutta Laine-Ylijoki, Kari Wellman et al | 2000 | FINNRA - Finnish National Road Administration
165 | Life Cycle Assessment of Wood Floor Coverings | Barbara Nebel, Bernhard Zimmer and Gerd Wegener | 2006 | International Journal of LCA 11 (3), 2006, Pg 172-182
166 | Life Cycle Assessments of Natural Fibre Insulation Materials | Richard J Murphy and Andrew Norton | 2008 | Imperial College London
167 | Life cycle CO2 emissions of a photovoltaic/wind/diesel generating system | Y Kemmoku, K Ishikawa, S Nakagawa, T Kawamoto & T Sakakibara | 2002 | Electrical engineering in Japan, Vol 138, No. 2, 2002
168 | Life Cycle CO2 Emissions of a Photovoltaic/Wind/Diesel Generating System | Yoshishige Kemmoku, Keiko Ishikawa, Shigeyasu Nakagawa, teru Kawamoto | 2002 | Electrical Engineering in Japan, Vol 1, No 2, 2002
169 | Life cycle energy and environmental performance of a new university building modelling challenges and design implications | Chris Scheuer, Gregory A. Keoleian, Peter Reppe | 2003 | Energy and buildings 35, pg 1049-1064
170 | Life Cycle Environmental Assessment of Paint Processes | Stella Papasavva, Sheila Kia, Joseph Claya, and Raymond Gunther | 2002 | Journal of Coatings Technology, Vol. 74, No. 925, February 2002
171 | life Cycle Impact Assessment of Printing Paper using Non-Wood Pulp and De-inked Pulp | Katsuhito Nakazawa, Toru Katsura, Keiichi Katayama, Itaru Yasui | 2004 | 6th International Conference on EcoBalance, Tsukuba, Japan, 25-27 Oct. 2004.
172 | Life Cycle Inventory for kraft sack paper | Pär Weström & Cathrine Löfgre | 2005 | CEPI Eurokraft / Eurosac
173 | Life Cycle inventory of Five Products Produced from Polylactide (PLA) and Petroleum Based Resins - Summary Report | Franklin Associates for Athena Institute | 2006 | Athena Institute International
174 | Life Cycle inventory of Five Products Produced from Polylactide (PLA) and Petroleum Based Resins - Technical Report | Franklin Associates for Athena Institute | 2006 | Athena Institute International
175 | Life Cycle Inventory of Medium Density Fibreboard | Beatriz Rivela, M Teresa Moreira and Gumersindo Feijoo | 2007 | Int J LCA 12 (3) 143 – 150 (2007)
176 | Life Cycle Inventory of Particleboard: A Case Study in the Wood Sector | Beatriz Rivela, Almudena Hospido, M Teresa Moreira and Gumersindo Feijoo | 2006 | International Journal of LCA 11 (2), Pg 106-113
177 | Life Cycle Inventory of Portland Cement Concrete | Medgar L. Marceau, Michael A. Nisbet, and Martha G. VanGeem | 2007 | Portland Cement Association (US), illinois.
178 | Life Cycle Inventory of Slag Cement Concrete | Jan R Prusinski, Medgar L Marceau and Martha G VanGeem | 2003 | Presented at 8th CANMET/ACI international conference in Fly Ash, Silica Fume and Natural Pozzilans in Concrete
179 | Life cycle inventory of the worldwide aluminium industry with regard to energy consumption and emissions of greenhouse gases, paper 1 - automotive | International primary aluminium institute | 2000 | International primary aluminium institute
180 | Life cycle of window materials - A comparative assessment | M. Asif, A. Davidson & T. Muneer | 2002 | School of Engineering, Napier University, Edinburgh
181 | Life Cyle Assessment Data Copper Sheet | European Copper Institute | 2005 | European Copper Institute
182 | Life Cyle Assessment Data Copper Tube | European Copper Institute | 2005 | European Copper Institute
183 | Life Cyle Assessment Data Copper Wire | European Copper Institute | 2005 | European Copper Institute
184 | Lifecycle assessment of paint, Summary of IVL Report B 1338-A | SVEFF (The Swedish Paint & Printing Ink Makers Association) | 1999 | SVEFF (The Swedish Paint & Printing Ink Makers Association)
185 | Lightweight high-performance concrete masonry-block mix design | Babrak Amiri, Gary L Krause and Maher K Tadros | 1994 | ACI Materials Journal, September-October 1994
186 | Lime – A Sustainable “Green” Building Product | Wayne Kenefick and Mike Tate | 2005 | International Building Lime Symposium 2005, Orlando, Florida, March 9 -11, 2005
187 | Lime Activity CO2 Emissions Factors | EULA - European Lime Association | 2003 | EULA - European Lime Association
188 | Limestone Quarrying and Processing: A Life-Cycle Inventory | University of Tennessee | 2008 | University of Tennessee
189 | LISA LCA software case study, Nurses Faculty - University of Australia | LISA Software | 2000 | LISA Software, University of Newcastle, Australia
190 | Livscykelanalys av färg (Life cycle assessment of Paint) | Ulrik Axelsson, Anna Jarnhammar, Karl-Olof Widell, Per Jernberg, Gilbert Jansson, Mats Zackrisson, Olof Holmer. | 1999 | Institutet för Vatten- och Luftvårdsforskning (IVL) report B 1338-A
191 | Loose-laid carpet tiles (PA6) - Environmental Product Declaration | Institut Bauen und Umwelt -German Institute of Construction and Environment | 2009 | Declaration number: EPD-GUT-2009111-E
192 | Loose-laid carpet tiles (PA6.6) - Environmental Product Declaration | Institut Bauen und Umwelt -German Institute of Construction and Environment | 2009 | Declaration number: EPD-GUT-2009411-E
193 | Low Density polyethylene film LCI Data Summary | I Boustead | 2005 | APME, Association of Plastics Manufacturers in Europe
194 | Low Density polyethylene film LCI Data Summary in Excel format | I Boustead | 2005 | APME, Association of Plastics Manufacturers in Europe
195 | Low Density polyethylene LCI Data Summary | I Boustead | 2005 | APME, Association of Plastics Manufacturers in Europe
196 | Low Density polyethylene LCI Data Summary in Excel format | I Boustead | 1999 | APME, Association of Plastics Manufacturers in Europe
197 | Materials, Operational Energy inputs and Net Energy Ratio for Photobiological Hydrogen Production | Greg Burgess, Javier Fernandez-Velasco | 2006 | International Journal of Hydrogen Energy, Article in Press, doi:10.1016/j.ijhydene.2006.10.055
198 | Mechanical Properties of Concrete with Recycled Coarse Aggregate | Khaldoun Rahal | 2007 | Building and Environment 42, 2007, Pg 407-415
199 | Metal Resources and Energy | P F Chapman, F Roberts | 1983 | Butterworth & Co Ltd | 408108010
200 | New Gross Energy Requirement Figures for Material Production | E Worrell, R J J van Heijningen et al | 1993 | Energy Vol 19. No.6 pg 627-640, Pergamon, Elsevier Science Ltd.
201 | New Zealand Building Materials Embodied Energy Coefficients Database: Volume II - Coefficients | Andrew Alcorn, Peter Wood | 1998 | Centre for Building Performance Research, Victoria University of Wellington
202 | New Zealand Embodied Energy Coefficients | George Baird, Andrew Alcorn, Phil Haslam | 1997 | Centre for Building Performance Research, Victoria University of Wellington
203 | Nylon 66 LCI Data Summary in Excel format, APME | I Boustead | 1999 | APME, Association of Plastics Manufacturers in Europe
204 | Nylon 66 LCI Data Summary, APME | I Boustead | 1999 | APME, Association of Plastics Manufacturers in Europe
205 | Planning for sustainable development and construction | Somerset Trust for Sustainable Development | 2000 | Somerset Trust for Sustainable development, Town Hall, Langport, Somerset, TA10 9GR
206 | Polyamide 6 (Nylon 6) LCI Data Summary | I Boustead | 2005 | APME, Association of Plastics Manufacturers in Europe
207 | Polyamide 6 (Nylon 6) LCI Data Summary in Excel | I Boustead | 2005 | APME, Association of Plastics Manufacturers in Europe
208 | Polyamide 66 (Nylon 66) LCI Data Summary | I Boustead | 2005 | APME, Association of Plastics Manufacturers in Europe
209 | Polyamide 66 (Nylon 66) LCI Data Summary in Excel | I Boustead | 2005 | APME, Association of Plastics Manufacturers in Europe
210 | Polycarbonate LCI Data Summary | I Boustead | 2005 | APME, Association of Plastics Manufacturers in Europe
211 | Polycarbonate LCI Data Summary in Excel format | I Boustead | 2005 | APME, Association of Plastics Manufacturers in Europe
212 | Polyolefin's | I Boustead | 2003 | APME, Association of Plastics Manufacturers in Europe
213 | Polypropylene injection moulding LCI Data Summary | I Boustead | 2005 | APME, Association of Plastics Manufacturers in Europe
214 | Polypropylene injection moulding LCI Data Summary in Excel format | I Boustead | 1999 | APME, Association of Plastics Manufacturers in Europe
215 | Polypropylene LCI Data Summary | I Boustead | 2005 | APME, Association of Plastics Manufacturers in Europe
216 | Polypropylene LCI Data Summary in Excel format | I Boustead | 2005 | APME, Association of Plastics Manufacturers in Europe
217 | Polypropylene orientated film LCI Data Summary | I Boustead | 2005 | APME, Association of Plastics Manufacturers in Europe
218 | Polypropylene orientated film LCI Data Summary in Excel format | I Boustead | 2005 | APME, Association of Plastics Manufacturers in Europe
219 | Polystyrene (Expandable)(EPS) LCI Data Summary | I Boustead | 2006 | APME, Association of Plastics Manufacturers in Europe
220 | Polystyrene (Expandable)(EPS) LCI Data Summary in Excel format | I Boustead | 2006 | APME, Association of Plastics Manufacturers in Europe
221 | Polystyrene (General Purpose)(GPPS) LCI Data Summary | I Boustead | 2006 | APME, Association of Plastics Manufacturers in Europe
222 | Polystyrene (General Purpose)(GPPS) LCI Data Summary in Excel format | I Boustead | 2006 | APME, Association of Plastics Manufacturers in Europe
223 | Polystyrene (High Impact) LCI Data Summary | I Boustead | 2005 | APME, Association of Plastics Manufacturers in Europe
224 | Polystyrene (High Impact) LCI Data Summary in Excel format | I Boustead | 2005 | APME, Association of Plastics Manufacturers in Europe
225 | Polyurethane Flexible foam LCI Data Summary | I Boustead | 2005 | APME, Association of Plastics Manufacturers in Europe
226 | Polyurethane Flexible foam LCI Data Summary in Excel | I Boustead | 2005 | APME, Association of Plastics Manufacturers in Europe
227 | Polyurethane Rigid foam LCI Data Summary | I Boustead | 2005 | APME, Association of Plastics Manufacturers in Europe
228 | Polyurethane Rigid foam LCI Data Summary in Excel | I Boustead | 2005 | APME, Association of Plastics Manufacturers in Europe
229 | Product Comparisons Method | G D Salomonsson & M D Ambrose | 1996 | CSIRO Building, Construction and Engineering, Melbourne, Australia as appearing in Embodied Energy conference at Deakin Universiity 1996
230 | PVC (emulsion polymerised) LCI Data Summary | I Boustead | 1999 | APME, Association of Plastics Manufacturers in Europe
231 | PVC (emulsion polymerised) LCI Data Summary in Excel | I Boustead | 1999 | APME, Association of Plastics Manufacturers in Europe
232 | PVC Calendered Sheet LCI Summary Data | I Boustead | 2005 | APME, Association of Plastics Manufacturers in Europe
233 | PVC Calendered Sheet LCI Summary Data in Excel | I Boustead | 2005 | APME, Association of Plastics Manufacturers in Europe
234 | PVC Injection Moulding LCI Data Summary | I Boustead | 2005 | APME, Association of Plastics Manufacturers in Europe
235 | PVC Injection Moulding LCI Data Summary in Excel | I Boustead | 2005 | APME, Association of Plastics Manufacturers in Europe
236 | PVC pipe LCI data summary | I Boustead | 2005 | APME, Association of Plastics Manufacturers in Europe
237 | PVC pipe LCI data summary in Excel | I Boustead | 2005 | APME, Association of Plastics Manufacturers in Europe
238 | PVC Unplasticised Film (UPVC Film) LCI Data Summary | I Boustead | 2005 | APME, Association of Plastics Manufacturers in Europe
239 | PVC Unplasticised Film (UPVC Film) LCI Data Summary in Excel | I Boustead | 2005 | APME, Association of Plastics Manufacturers in Europe
240 | Quality based energy contents and carbon coefficients for building materials: A System approach | W P S Dias & S P Pooliyadda | 2004 | Energy 29, 2004, 561-580
241 | Quantitative assessment of embodied environmental profile of building materials | Gong, Zhiqi & Zhang, Zhihui | 2004 | Journal of Tsinghua university, Vol. 44, No.9
242 | Quantities for ordering building materials | Cement and concrete institute | 2006 | Cement and Concrete Institute
243 | Quantity based Energy Contents and Carbon Coefficients for Building Materials: A Systems Approach | W P S Dias & S P Pooliyadda | 2001 | Energy 29, 2004, pg 561-580
244 | Quarry Products Association - Sustainable Development Report 2008 | Quarry Products Association | 2008 | Quarry Products Association -
245 | Reducing the Carbon Footprint of Masonry Mortar | Paul Livesey | 2007 | The Journal of the Building Limes Forum, Volume 14, 2007
246 | Reference Document on Best Available Techniques in the Cement and Lime Manufacturing Industries | Integrated Pollution Prevention and Control, European Commission | 2007 | Integrated Pollution Prevention and Control, European Commission
247 | Reference Document on Reference Document on the Best Available Techniques in the Ceramic Manufacturing Industry | European Comission | 2007 | European Comission
248 | Report for Life Cycle Assessment for Paper and Packaging Waste Management Scenarios in New South Wales | Tim Grant, Karli L. James, Sven Lundie, Kees Sonneveld and Paul Beavis | 2001 | Joint collaboration of Australian Universities, Centre for Design at RMIT University, Victoria University, University of New South Wales
249 | Research on lifecycle fixed resources and exhausted carbon dioxide by buildings in Japan | Noboru Urushizaki, Takeo Kamioka, Chiaki Kaneko & Satoru Sugiyama | 1994 | Proceedings of the CIB conference on buildings and the environment.
250 | RheinzinK, Titanium Zinc - Environmental Product Declaration | Institut Bauen und Umwelt -German Institute of Construction and Environment | 2005 | Declaration number: AUB-RHE-11105-E
251 | Rockwool environmental report: The wind of change | Rockwool limited | 1997 | Rockwool Limited
252 | RT Environmental declaration Cold rolled steel sheet and coils | Rautaruukki Oyj; www.ruukki.com | 2007 | Rautaruukki Oyj; www.ruukki.com
253 | RT Environmental declaration Colour coated steel sheets and coils | Rautaruukki Oyj; www.ruukki.com | 2007 | Rautaruukki Oyj; www.ruukki.com
254 | RT Environmental declaration Metal coated steel sheet and coils | Rautaruukki Oyj; www.ruukki.com | 2007 | Rautaruukki Oyj; www.ruukki.com
255 | RT Environmental declaration Ruukki’s structural hollow sections, steel pipe piles and steel sections | Rautaruukki Oyj; www.ruukki.com | 2007 | Rautaruukki Oyj; www.ruukki.com
256 | RT Environmental Declaration: External wall element system (Nordicon) | Rautaruukki Oyj; www.ruukki.com | 2007 | Rautaruukki Oyj; www.ruukki.com
257 | RT Environmental Declaration: Light-weight Sandwich Element System (Panel 3Lock) | Rautaruukki Oyj; www.ruukki.com | 2007 | Rautaruukki Oyj; www.ruukki.com
258 | RT Environmental Declaration: Rautaruukki Oyj, Hot-rolled frames and bridge structures | Rautaruukki Oyj; www.ruukki.com | 2007 | Rautaruukki Oyj; www.ruukki.com
259 | RT Environmental Declaration: Rautaruukki Oyj, Roofing sheets and façade claddings (paint coated) | Rautaruukki Oyj; www.ruukki.com | 2007 | Rautaruukki Oyj; www.ruukki.com
260 | RT Environmental Declaration: Rautaruukki Oyj, Roofing sheets, façade claddings, purlins, framings and composite frame systems (hot-dip galvanized) | Rautaruukki Oyj; www.ruukki.com | 2007 | Rautaruukki Oyj; www.ruukki.com
261 | RT-Environmental declaration Hot rolled steel plates, sheet and coils | Rautaruukki Oyj; www.ruukki.com | 2007 | Rautaruukki Oyj; www.ruukki.com
262 | Sandstone Quarrying and Processing: A Life-Cycle Inventory | University of Tennessee | 2008 | University of Tennessee
263 | Sikament 160 Technical data Sheet | Sika Limited | 2005 | Sika Limited
264 | Sikkens Cetol BL 21 cradle to gate data | Imperial College Life Cycle Assessment Group | 2003 | Akzo Nobel Specialist Coatings
265 | Sikkens Cetol BL 31 cradle to gate data | Imperial College Life Cycle Assessment Group | 2003 | Akzo Nobel Specialist Coatings
266 | Sikkens Cetol BL opaque cradle to gate data | Imperial College Life Cycle Assessment Group | 2003 | Akzo Nobel Specialist Coatings
267 | Sikkens Cetol BL Primer cradle to gate data | Imperial College Life Cycle Assessment Group | 2003 | Akzo Nobel Specialist Coatings
268 | Sikkens Cetol WF 955 cradle to gate date | Imperial College Life Cycle Assessment Group | 2003 | Akzo Nobel Specialist Coatings
269 | Sikkens Cetol WP 560 cradle to gate data | Imperial College Life Cycle Assessment Group | 2003 | Akzo Nobel Specialist Coatings
270 | Sikkens Rubbol WF 380 cradle to gate data | Imperial College Life Cycle Assessment Group | 2003 | Akzo Nobel Specialist Coatings
271 | Solarwall, Colorcoat assessed cladding system - Environmental Product Declaration | Corus | 2002 | CA Building Products
272 | Suspension polymerised PVC LCI Data Summary | I Boustead | 1999 | APME, Association of Plastics Manufacturers in Europe
273 | Suspension polymerised PVC LCI Data Summary in Excel | I Boustead | 1999 | APME, Association of Plastics Manufacturers in Europe
274 | Sustainability analysis of window frames | M Asif, T Muneer & J Kubie | 2005 | Napier university
275 | Sustainable homes: Embodied energy in residential property development, A guide for registered social landlords. | Sustainable homes | 1999 | Sustainable homes, http://www.sustainablehomes.co.uk
276 | Tecu, Copper Strips and Copper Alloys - Environmental Product Declaration | Institut Bauen und Umwelt -German Institute of Construction and Environment | 2007 | Declaration number: AUB-KME-30807-E
277 | Textile floor covering (PA 6) - Environmental Product Declaration | Institut Bauen und Umwelt -German Institute of Construction and Environment | 2009 | Declaration number: EPD-GUT-2009211-E
278 | Textile floor covering (PA 6), backing of textile fabrics - Environmental Product Declaration | Institut Bauen und Umwelt -German Institute of Construction and Environment | 2009 | Declaration number: EPD-GUT-2009511-E
279 | Textile floor covering (PA 6.6) - Environmental Product Declaration | Institut Bauen und Umwelt -German Institute of Construction and Environment | 2009 | Declaration number: EPD-GUT-2009311-E
280 | Textile mass balances and product life cycles; Ref S5471 | British Textile Technology Group | 1999 | British Textile Technology Group
281 | The Energy Embodied in Building Materials - updated New Zealand coefficients and their significance | George Baird, Andrew Alcorn, Phil Haslam | 1997 | Centre for Building Performance Research, Victoria University of Wellington
282 | The environmental impacts of the production of hemp and flax textile yarn | Hayo M.G. van der Werf, Lea Turunen | 2008 | industrial crops and products 2 7 ( 2 0 0 8 ) 1–10
283 | The European Steel Industry and Climate Change | EUROFER, European Confederation of Iron and Steel Industries | 2000 | EUROFER, European Confederation of Iron and Steel Industries
284 | The Finnish metals industry and the environment | Jyri Seppala, Sirkka Koskela, Matti Melanen, Matti Palperi | 2002 | Resources conservation and recycling (Journal), Elsevier
285 | The Future of the European Aluminium Industry: A MARKAL Energy and Material Flow Analysis | D J Gielen | 1998 | ECN-Policy Studies
286 | The Life Cycle of copper, its co-products and by-products | Robert U Ayres, Leslie W Ayres and ingrid Rade | 2002 | International institute for Environment and Development
287 | The Lifecycle assessment of Italian clay brick products | Mariachiara Torricelli | 2005 | Unknown
288 | The measure of our sustainability, Report of the world steel industry 2004 | International Iron and Steel Institute | 2003 | IISI, International Iron and Steel Institute
289 | Thermoformed, Expanded Polystyrene LCI Data Summary | I Boustead | 2005 | APME, Association of Plastics Manufacturers in Europe
290 | Thermoformed, Expanded Polystyrene LCI Data Summary in Excel format | I Boustead | 2005 | APME, Association of Plastics Manufacturers in Europe
291 | Timber as a building material - An environmental comparison against synthetic building materials | Phil Townsend and Chris Wagner | 2002 | National Association of Forest Industries Ltd
292 | Tonality, ceramic cladding elements - Environmental Product Declaration | Institut Bauen und Umwelt -German Institute of Construction and Environment | 2009 | Declaration number: EPD-CRE-2009111-E
293 | Towards the holistic assessment of building performance based on an integrated systems approach | Stephane Citherlet | 2001 | Swiss federal institute of technology
294 | Uncoated wood-free fine paper - Environmental Product Declaration | Asia Pacific Resources International Holdings Ltd. | 2008
295 | What LCA can tell us about the cement industry | Steven B. Young, Shannon Turnbul & Andrea Russell | 2002 | Five winds international; World business council for sustainable development
296 | Window and advanced glazing systems life cycle assessment | Stephane Citerlet, Francesca Di Gulielmo & Jean-Bernard Gay | 2000 | Energy & Buildings 32 pg 225-234
297 | Wood based building materials and atmospheric carbon emissions | Andrew H. Buchanan & S. Bry Levine | 1999 | Environmental Science & Policy 2 (1999) 427±437
298 | World steel life cycle inventory - IISI methodology report | IISI - International Iron & Steel Institute | 2000 | IISI - International Iron & Steel Institute
299 | Ytong, Autoclaved Aerated Concrete (AAC) - Environmental Product Declaration | Institut Bauen und Umwelt -German Institute of Construction and Environment | 2005 | Declaration number: AUB-XEL-11005-E
300 | Cradle-to-Gate Carbon Footprint Analysis for Concrete Pipeline, Manhole Ring and Cover Slab | Concrete Pipeline Systems Association | 2010 | Concrete Pipeline Systems Association

## >> Hidden >> (hidden)
Miscellanous Information >>>

## Miscellaneous (hidden)
Expiry date | 2026-03-31 | 2019-07-30
ICE DB Version Number | V4.0 - Dec 2024 | 2019-04-30
In-SituConcList | EC - kg CO2e per m3 | Full In-SituConcList | EC - kg CO2e per m3 | EC - kg CO2e per kg | Density
Concrete, average UK mix | 246 | Concrete, average UK mix | 246 | 0.1033613 | 2380
Concrete GEN0 with CEM I cement | 154.6515 | Concrete GEN0 with CEM I cement | 154.6515 | 0.06525381 | 2370
Concrete GEN1 with CEM I cement | 212.9766 | Concrete GEN1 with CEM I cement | 212.9766 | 0.08986354 | 2370
Concrete GEN 2 with CEM I cement | 229.9204 | Concrete GEN 2 with CEM I cement | 229.9204 | 0.09701284 | 2370
Concrete GEN 3 with CEM I cement | 246.7217 | Concrete GEN 3 with CEM I cement | 246.7217 | 0.104102 | 2370
Concrete RC20/25 with CEM I cement | 268.096 | Concrete RC20/25 with CEM I cement | 268.096 | 0.1117067 | 2400
Concrete RC25/30 with CEM I cement | 284.98 | Concrete RC25/30 with CEM I cement | 284.98 | 0.1187417 | 2400
Concrete RC28/35 with CEM I cement | 301.793 | Concrete RC28/35 with CEM I cement | 301.793 | 0.1257471 | 2400
Concrete RC32/40 with CEM I cement | 331.1568 | Concrete RC32/40 with CEM I cement | 331.1568 | 0.137982 | 2400
Concrete RC35/45 with CEM I cement | 356.3114 | Concrete RC35/45 with CEM I cement | 356.3114 | 0.1484631 | 2400
Concrete RC40/50 with CEM I cement | 381.5204 | Concrete RC40/50 with CEM I cement | 381.5204 | 0.1589668 | 2400
Concrete PAV1 with CEM I cement | 301.7842 | Concrete PAV1 with CEM I cement | 301.7842 | 0.1257434 | 2400
Concrete PAV2 with CEM I cement | 331.1663 | Concrete PAV2 with CEM I cement | 331.1663 | 0.137986 | 2400
Concrete GEN0 with 15% PFA cement | 140.4059 | Concrete GEN0 with 15% PFA cement | 140.4059 | 0.059243 | 2370
Concrete GEN1 with 15% PFA cement | 194.0781 | Concrete GEN1 with 15% PFA cement | 194.0781 | 0.0818895 | 2370
Concrete GEN 2 with 15% PFA cement | 210.6161 | Concrete GEN 2 with 15% PFA cement | 210.6161 | 0.08886755 | 2370
Concrete GEN 3 with 15% PFA cement | 225.8186 | Concrete GEN 3 with 15% PFA cement | 225.8186 | 0.09528212 | 2370
Concrete RC20/25 with 15% PFA cement | 245.1564 | Concrete RC20/25 with 15% PFA cement | 245.1564 | 0.1025759 | 2390
Concrete RC25/30 with 15% PFA cement | 260.5335 | Concrete RC25/30 with 15% PFA cement | 260.5335 | 0.1090099 | 2390
Concrete RC28/35 with 15% PFA cement | 278.3814 | Concrete RC28/35 with 15% PFA cement | 278.3814 | 0.1164776 | 2390
Concrete RC32/40 with 15% PFA cement | 306.8815 | Concrete RC32/40 with 15% PFA cement | 306.8815 | 0.1284023 | 2390
Concrete RC35/45 with 15% PFA cement | 327.6795 | Concrete RC35/45 with 15% PFA cement | 327.6795 | 0.1371044 | 2390
Concrete RC40/50 with 15% PFA cement | 350.6269 | Concrete RC40/50 with 15% PFA cement | 350.6269 | 0.1467058 | 2390
Concrete PAV1 with 15% PFA cement | 277.927 | Concrete PAV1 with 15% PFA cement | 277.927 | 0.1162874 | 2390
Concrete PAV2 with 15% PFA cement | 307.3185 | Concrete PAV2 with 15% PFA cement | 307.3185 | 0.1285852 | 2390
Concrete GEN0 with 30% PFA cement | 124.4509 | Concrete GEN0 with 30% PFA cement | 124.4509 | 0.05251091 | 2370
Concrete GEN1 with 30% PFA cement | 172.0306 | Concrete GEN1 with 30% PFA cement | 172.0306 | 0.07258674 | 2370
Concrete GEN 2 with 30% PFA cement | 187.3703 | Concrete GEN 2 with 30% PFA cement | 187.3703 | 0.0790592 | 2370
Concrete GEN 3 with 30% PFA cement | 200.6457 | Concrete GEN 3 with 30% PFA cement | 200.6457 | 0.08466062 | 2370
Concrete RC20/25 with 30% PFA cement | 217.5473 | Concrete RC20/25 with 30% PFA cement | 217.5473 | 0.09140644 | 2380
Concrete RC25/30 with 30% PFA cement | 231.0404 | Concrete RC25/30 with 30% PFA cement | 231.0404 | 0.0970758 | 2380
Concrete RC28/35 with 30% PFA cement | 248.6626 | Concrete RC28/35 with 30% PFA cement | 248.6626 | 0.1044801 | 2380
Concrete RC32/40 with 30% PFA cement | 275.0368 | Concrete RC32/40 with 30% PFA cement | 275.0368 | 0.1155617 | 2380
Concrete RC35/45 with 30% PFA cement | 291.6607 | Concrete RC35/45 with 30% PFA cement | 291.6607 | 0.1225465 | 2380
Concrete RC40/50 with 30% PFA cement | 311.7672 | Concrete RC40/50 with 30% PFA cement | 311.7672 | 0.1309946 | 2380
Concrete PAV1 with 30% PFA cement | 247.9199 | Concrete PAV1 with 30% PFA cement | 247.9199 | 0.104168 | 2380
Concrete PAV2 with 30% PFA cement | 275.7503 | Concrete PAV2 with 30% PFA cement | 275.7503 | 0.1158615 | 2380
Concrete GEN0 with 40% PFA cement | 115.0801 | Concrete GEN0 with 40% PFA cement | 115.0801 | 0.048557 | 2370
Concrete GEN1 with 40% PFA cement | 155.3063 | Concrete GEN1 with 40% PFA cement | 155.3063 | 0.06553007 | 2370
Concrete GEN 2 with 40% PFA cement | 166.8542 | Concrete GEN 2 with 40% PFA cement | 166.8542 | 0.07040263 | 2370
Concrete GEN 3 with 40% PFA cement | 178.423 | Concrete GEN 3 with 40% PFA cement | 178.423 | 0.07528396 | 2370
Concrete RC20/25 with 40% PFA cement | 193.1946 | Concrete RC20/25 with 40% PFA cement | 193.1946 | 0.0811742 | 2380
Concrete RC25/30 with 40% PFA cement | 204.7776 | Concrete RC25/30 with 40% PFA cement | 204.7776 | 0.08604103 | 2380
Concrete RC28/35 with 40% PFA cement | 217.0067 | Concrete RC28/35 with 40% PFA cement | 217.0067 | 0.09117927 | 2380
Concrete RC32/40 with 40% PFA cement | 239.5821 | Concrete RC32/40 with 40% PFA cement | 239.5821 | 0.1006648 | 2380
Concrete RC35/45 with 40% PFA cement | 253.8002 | Concrete RC35/45 with 40% PFA cement | 253.8002 | 0.1066387 | 2380
Concrete RC40/50 with 40% PFA cement | 270.9944 | Concrete RC40/50 with 40% PFA cement | 270.9944 | 0.1138632 | 2380
Concrete PAV1 with 40% PFA cement | 216.3695 | Concrete PAV1 with 40% PFA cement | 216.3695 | 0.09091156 | 2380
Concrete PAV2 with 40% PFA cement | 240.0947 | Concrete PAV2 with 40% PFA cement | 240.0947 | 0.1008801 | 2380
Concrete GEN0 with 25% GGBS cement | 122.4027 | Concrete GEN0 with 25% GGBS cement | 122.4027 | 0.05175591 | 2365
Concrete GEN1 with 25% GGBS cement | 164.1894 | Concrete GEN1 with 25% GGBS cement | 164.1894 | 0.06942471 | 2365
Concrete GEN 2 with 25% GGBS cement | 179.7443 | Concrete GEN 2 with 25% GGBS cement | 179.7443 | 0.07616283 | 2360
Concrete GEN 3 with 25% GGBS cement | 192.4458 | Concrete GEN 3 with 25% GGBS cement | 192.4458 | 0.08154484 | 2360
Concrete RC20/25 with 25% GGBS cement | 211.4979 | Concrete RC20/25 with 25% GGBS cement | 211.4979 | 0.08830811 | 2395
Concrete RC25/30 with 25% GGBS cement | 224.7496 | Concrete RC25/30 with 25% GGBS cement | 224.7496 | 0.09384116 | 2395
Concrete RC28/35 with 25% GGBS cement | 240.9672 | Concrete RC28/35 with 25% GGBS cement | 240.9672 | 0.1006126 | 2395
Concrete RC32/40 with 25% GGBS cement | 270.0976 | Concrete RC32/40 with 25% GGBS cement | 270.0976 | 0.1127756 | 2395
Concrete RC35/45 with 25% GGBS cement | 290.2886 | Concrete RC35/45 with 25% GGBS cement | 290.2886 | 0.1212061 | 2395
Concrete RC40/50 with 25% GGBS cement | 310.3776 | Concrete RC40/50 with 25% GGBS cement | 310.3776 | 0.129594 | 2395
Concrete PAV1 with 25% GGBS cement | 241.4448 | Concrete PAV1 with 25% GGBS cement | 241.4448 | 0.100812 | 2395
Concrete PAV2 with 25% GGBS cement | 270.1702 | Concrete PAV2 with 25% GGBS cement | 270.1702 | 0.1128059 | 2395
Concrete GEN0 with 50% GGBS cement | 92.17252 | Concrete GEN0 with 50% GGBS cement | 92.17252 | 0.03905615 | 2360
Concrete GEN1 with 50% GGBS cement | 119.2512 | Concrete GEN1 with 50% GGBS cement | 119.2512 | 0.05053016 | 2360
Concrete GEN 2 with 50% GGBS cement | 131.8786 | Concrete GEN 2 with 50% GGBS cement | 131.8786 | 0.05611856 | 2350
Concrete GEN 3 with 50% GGBS cement | 140.6692 | Concrete GEN 3 with 50% GGBS cement | 140.6692 | 0.05985921 | 2350
Concrete RC20/25 with 50% GGBS cement | 155.9939 | Concrete RC20/25 with 50% GGBS cement | 155.9939 | 0.06526943 | 2390
Concrete RC25/30 with 50% GGBS cement | 165.4792 | Concrete RC25/30 with 50% GGBS cement | 165.4792 | 0.06923816 | 2390
Concrete RC28/35 with 50% GGBS cement | 179.1818 | Concrete RC28/35 with 50% GGBS cement | 179.1818 | 0.07497145 | 2390
Concrete RC32/40 with 50% GGBS cement | 204.2441 | Concrete RC32/40 with 50% GGBS cement | 204.2441 | 0.08545777 | 2390
Concrete RC35/45 with 50% GGBS cement | 219.0336 | Concrete RC35/45 with 50% GGBS cement | 219.0336 | 0.09164584 | 2390
Concrete RC40/50 with 50% GGBS cement | 233.5967 | Concrete RC40/50 with 50% GGBS cement | 233.5967 | 0.09773921 | 2390
Concrete PAV1 with 50% GGBS cement | 179.858 | Concrete PAV1 with 50% GGBS cement | 179.858 | 0.07525441 | 2390
Concrete PAV2 with 50% GGBS cement | 204.3415 | Concrete PAV2 with 50% GGBS cement | 204.3415 | 0.08549852 | 2390
Concrete GEN0 with 70% GGBS cement | 79.77264 | Concrete GEN0 with 70% GGBS cement | 79.77264 | 0.03380197 | 2360
Concrete GEN1 with 70% GGBS cement | 103.1451 | Concrete GEN1 with 70% GGBS cement | 103.1451 | 0.04370556 | 2360
Concrete GEN 2 with 70% GGBS cement | 109.9794 | Concrete GEN 2 with 70% GGBS cement | 109.9794 | 0.04679974 | 2350
Concrete GEN 3 with 70% GGBS cement | 117.0021 | Concrete GEN 3 with 70% GGBS cement | 117.0021 | 0.04978814 | 2350
Concrete RC20/25 with 70% GGBS cement | 126.2693 | Concrete RC20/25 with 70% GGBS cement | 126.2693 | 0.05283233 | 2390
Concrete RC25/30 with 70% GGBS cement | 133.2014 | Concrete RC25/30 with 70% GGBS cement | 133.2014 | 0.0557328 | 2390
Concrete RC28/35 with 70% GGBS cement | 140.1604 | Concrete RC28/35 with 70% GGBS cement | 140.1604 | 0.05864451 | 2390
Concrete RC32/40 with 70% GGBS cement | 152.2628 | Concrete RC32/40 with 70% GGBS cement | 152.2628 | 0.06370828 | 2390
Concrete RC35/45 with 70% GGBS cement | 162.6353 | Concrete RC35/45 with 70% GGBS cement | 162.6353 | 0.06804825 | 2390
Concrete RC40/50 with 70% GGBS cement | 172.8634 | Concrete RC40/50 with 70% GGBS cement | 172.8634 | 0.07232779 | 2390
Concrete PAV1 with 70% GGBS cement | 140.1604 | Concrete PAV1 with 70% GGBS cement | 140.1604 | 0.05864451 | 2390
Concrete PAV2 with 70% GGBS cement | 152.2703 | Concrete PAV2 with 70% GGBS cement | 152.2703 | 0.06371143 | 2390
Concrete GEN0 with 14% limestone cement | 135.0334 | Concrete GEN0 with 14% limestone cement | 135.0334 | 0.0569761 | 2370
Concrete GEN1 with 14% limestone cement | 183.7208 | Concrete GEN1 with 14% limestone cement | 183.7208 | 0.07751934 | 2370
Concrete GEN 2 with 14% limestone cement | 198.3811 | Concrete GEN 2 with 14% limestone cement | 198.3811 | 0.08370509 | 2370
Concrete GEN 3 with 14% limestone cement | 212.6782 | Concrete GEN 3 with 14% limestone cement | 212.6782 | 0.08936057 | 2380
Concrete RC20/25 with 14% limestone cement | 230.8013 | Concrete RC20/25 with 14% limestone cement | 230.8013 | 0.0961672 | 2400
Concrete RC25/30 with 14% limestone cement | 245.8214 | Concrete RC25/30 with 14% limestone cement | 245.8214 | 0.1024256 | 2400
Concrete RC28/35 with 14% limestone cement | 260.3041 | Concrete RC28/35 with 14% limestone cement | 260.3041 | 0.10846 | 2400
Concrete RC32/40 with 14% limestone cement | 285.5897 | Concrete RC32/40 with 14% limestone cement | 285.5897 | 0.1189957 | 2400
Concrete RC35/45 with 14% limestone cement | 310.8695 | Concrete RC35/45 with 14% limestone cement | 310.8695 | 0.129529 | 2400
Concrete RC40/50 with 14% limestone cement | 338.6746 | Concrete RC40/50 with 14% limestone cement | 338.6746 | 0.1411144 | 2400
Concrete PAV1 with 14% limestone cement | 259.2105 | Concrete PAV1 with 14% limestone cement | 259.2105 | 0.1080044 | 2400
Concrete PAV2 with 14% limestone cement | 286.5909 | Concrete PAV2 with 14% limestone cement | 286.5909 | 0.1194129 | 2400
Concrete GEN0 with 35% natural pozzolanic ash cement | 122.3841 | Concrete GEN0 with 35% natural pozzolanic ash cement | 122.3841 | 0.05163887 | 2370
Concrete GEN1 with 35% natural pozzolanic ash cement | 166.0188 | Concrete GEN1 with 35% natural pozzolanic ash cement | 166.0188 | 0.07005015 | 2370
Concrete GEN 2 with 35% natural pozzolanic ash cement | 178.5407 | Concrete GEN 2 with 35% natural pozzolanic ash cement | 178.5407 | 0.07533362 | 2370
Concrete GEN 3 with 35% natural pozzolanic ash cement | 191.0833 | Concrete GEN 3 with 35% natural pozzolanic ash cement | 191.0833 | 0.08062587 | 2370
Concrete RC20/25 with 35% natural pozzolanic ash cement | 207.0723 | Concrete RC20/25 with 35% natural pozzolanic ash cement | 207.0723 | 0.08700515 | 2380
Concrete RC25/30 with 35% natural pozzolanic ash cement | 219.6292 | Concrete RC25/30 with 35% natural pozzolanic ash cement | 219.6292 | 0.09228117 | 2380
Concrete RC28/35 with 35% natural pozzolanic ash cement | 232.885 | Concrete RC28/35 with 35% natural pozzolanic ash cement | 232.885 | 0.09785084 | 2380
Concrete RC32/40 with 35% natural pozzolanic ash cement | 257.3659 | Concrete RC32/40 with 35% natural pozzolanic ash cement | 257.3659 | 0.1081369 | 2380
Concrete RC35/45 with 35% natural pozzolanic ash cement | 272.7907 | Concrete RC35/45 with 35% natural pozzolanic ash cement | 272.7907 | 0.1146179 | 2380
Concrete RC40/50 with 35% natural pozzolanic ash cement | 291.4457 | Concrete RC40/50 with 35% natural pozzolanic ash cement | 291.4457 | 0.1224562 | 2380
Concrete PAV1 with 35% natural pozzolanic ash cement | 232.1949 | Concrete PAV1 with 35% natural pozzolanic ash cement | 232.1949 | 0.09756089 | 2380
Concrete PAV2 with 35% natural pozzolanic ash cement | 257.9208 | Concrete PAV2 with 35% natural pozzolanic ash cement | 257.9208 | 0.1083701 | 2380
Concrete GEN0 with average UK additions cement | 149.8774 | Concrete GEN0 with average UK additions cement | 149.8774 | 0.06337312 | 2365
Concrete GEN1 with average UK additions cement | 206.1061 | Concrete GEN1 with average UK additions cement | 206.1061 | 0.08714844 | 2365
Concrete GEN 2 with average UK additions cement | 222.2564 | Concrete GEN 2 with average UK additions cement | 222.2564 | 0.09417645 | 2360
Concrete GEN 3 with average UK additions cement | 238.5064 | Concrete GEN 3 with average UK additions cement | 238.5064 | 0.101062 | 2360
Concrete RC20/25 with average UK additions cement | 259.2078 | Concrete RC20/25 with average UK additions cement | 259.2078 | 0.1086825 | 2385
Concrete RC25/30 with average UK additions cement | 275.4241 | Concrete RC25/30 with average UK additions cement | 275.4241 | 0.1154818 | 2385
Concrete RC28/35 with average UK additions cement | 291.6625 | Concrete RC28/35 with average UK additions cement | 291.6625 | 0.1222903 | 2385
Concrete RC32/40 with average UK additions cement | 320.0011 | Concrete RC32/40 with average UK additions cement | 320.0011 | 0.1341724 | 2385
Concrete RC35/45 with average UK additions cement | 344.2419 | Concrete RC35/45 with average UK additions cement | 344.2419 | 0.1443362 | 2385
Concrete RC40/50 with average UK additions cement | 368.4131 | Concrete RC40/50 with average UK additions cement | 368.4131 | 0.1544709 | 2385
Concrete PAV1 with average UK additions cement | 291.6561 | Concrete PAV1 with average UK additions cement | 291.6561 | 0.1222877 | 2385
Concrete PAV2 with average UK additions cement | 320.0105 | Concrete PAV2 with average UK additions cement | 320.0105 | 0.1341763 | 2385
Concrete - Ordinary Portland Cement (OPC) concrete - CEM I based - with total cementitious content of 100 kg per m3 of concrete | 115.1893 | Concrete - Ordinary Portland Cement (OPC) concrete - CEM I based - with total cementitious content of 100 kg per m3 of concrete | 115.1893 | 0.04839888 | 2380
Concrete - Ordinary Portland Cement (OPC) concrete - CEM I based - with total cementitious content of 120 kg per m3 of concrete | 132.172 | Concrete - Ordinary Portland Cement (OPC) concrete - CEM I based - with total cementitious content of 120 kg per m3 of concrete | 132.172 | 0.05553447 | 2380
Concrete - Ordinary Portland Cement (OPC) concrete - CEM I based - with total cementitious content of 140 kg per m3 of concrete | 149.1548 | Concrete - Ordinary Portland Cement (OPC) concrete - CEM I based - with total cementitious content of 140 kg per m3 of concrete | 149.1548 | 0.06267007 | 2380
Concrete - Ordinary Portland Cement (OPC) concrete - CEM I based - with total cementitious content of 160 kg per m3 of concrete | 166.1375 | Concrete - Ordinary Portland Cement (OPC) concrete - CEM I based - with total cementitious content of 160 kg per m3 of concrete | 166.1375 | 0.06980566 | 2380
Concrete - Ordinary Portland Cement (OPC) concrete - CEM I based - with total cementitious content of 180 kg per m3 of concrete | 183.1202 | Concrete - Ordinary Portland Cement (OPC) concrete - CEM I based - with total cementitious content of 180 kg per m3 of concrete | 183.1202 | 0.07694126 | 2380
Concrete - Ordinary Portland Cement (OPC) concrete - CEM I based - with total cementitious content of 200 kg per m3 of concrete | 200.1029 | Concrete - Ordinary Portland Cement (OPC) concrete - CEM I based - with total cementitious content of 200 kg per m3 of concrete | 200.1029 | 0.08407685 | 2380
Concrete - Ordinary Portland Cement (OPC) concrete - CEM I based - with total cementitious content of 220 kg per m3 of concrete | 217.0856 | Concrete - Ordinary Portland Cement (OPC) concrete - CEM I based - with total cementitious content of 220 kg per m3 of concrete | 217.0856 | 0.09121244 | 2380
Concrete - Ordinary Portland Cement (OPC) concrete - CEM I based - with total cementitious content of 240 kg per m3 of concrete | 234.0683 | Concrete - Ordinary Portland Cement (OPC) concrete - CEM I based - with total cementitious content of 240 kg per m3 of concrete | 234.0683 | 0.09834804 | 2380
Concrete - Ordinary Portland Cement (OPC) concrete - CEM I based - with total cementitious content of 260 kg per m3 of concrete | 251.2046 | Concrete - Ordinary Portland Cement (OPC) concrete - CEM I based - with total cementitious content of 260 kg per m3 of concrete | 251.2046 | 0.1055482 | 2380
Concrete - Ordinary Portland Cement (OPC) concrete - CEM I based - with total cementitious content of 280 kg per m3 of concrete | 268.3646 | Concrete - Ordinary Portland Cement (OPC) concrete - CEM I based - with total cementitious content of 280 kg per m3 of concrete | 268.3646 | 0.1127582 | 2380
Concrete - Ordinary Portland Cement (OPC) concrete - CEM I based - with total cementitious content of 300 kg per m3 of concrete | 285.5481 | Concrete - Ordinary Portland Cement (OPC) concrete - CEM I based - with total cementitious content of 300 kg per m3 of concrete | 285.5481 | 0.1199782 | 2380
Concrete - Ordinary Portland Cement (OPC) concrete - CEM I based - with total cementitious content of 320 kg per m3 of concrete | 302.7553 | Concrete - Ordinary Portland Cement (OPC) concrete - CEM I based - with total cementitious content of 320 kg per m3 of concrete | 302.7553 | 0.1272081 | 2380
Concrete - Ordinary Portland Cement (OPC) concrete - CEM I based - with total cementitious content of 340 kg per m3 of concrete | 319.9862 | Concrete - Ordinary Portland Cement (OPC) concrete - CEM I based - with total cementitious content of 340 kg per m3 of concrete | 319.9862 | 0.134448 | 2380
Concrete - Ordinary Portland Cement (OPC) concrete - CEM I based - with total cementitious content of 360 kg per m3 of concrete | 337.028 | Concrete - Ordinary Portland Cement (OPC) concrete - CEM I based - with total cementitious content of 360 kg per m3 of concrete | 337.028 | 0.1416084 | 2380
Concrete - Ordinary Portland Cement (OPC) concrete - CEM I based - with total cementitious content of 380 kg per m3 of concrete | 354.0697 | Concrete - Ordinary Portland Cement (OPC) concrete - CEM I based - with total cementitious content of 380 kg per m3 of concrete | 354.0697 | 0.1487688 | 2380
Concrete - Ordinary Portland Cement (OPC) concrete - CEM I based - with total cementitious content of 400 kg per m3 of concrete | 371.1115 | Concrete - Ordinary Portland Cement (OPC) concrete - CEM I based - with total cementitious content of 400 kg per m3 of concrete | 371.1115 | 0.1559292 | 2380
Concrete - Ordinary Portland Cement (OPC) concrete - CEM I based - with total cementitious content of 420 kg per m3 of concrete | 388.1533 | Concrete - Ordinary Portland Cement (OPC) concrete - CEM I based - with total cementitious content of 420 kg per m3 of concrete | 388.1533 | 0.1630896 | 2380
Concrete - Ordinary Portland Cement (OPC) concrete - CEM I based - with total cementitious content of 440 kg per m3 of concrete | 405.1951 | Concrete - Ordinary Portland Cement (OPC) concrete - CEM I based - with total cementitious content of 440 kg per m3 of concrete | 405.1951 | 0.17025 | 2380
Concrete - Ordinary Portland Cement (OPC) concrete - CEM I based - with total cementitious content of 460 kg per m3 of concrete | 422.2369 | Concrete - Ordinary Portland Cement (OPC) concrete - CEM I based - with total cementitious content of 460 kg per m3 of concrete | 422.2369 | 0.1774105 | 2380
Concrete - Ordinary Portland Cement (OPC) concrete - CEM I based - with total cementitious content of 480 kg per m3 of concrete | 439.2787 | Concrete - Ordinary Portland Cement (OPC) concrete - CEM I based - with total cementitious content of 480 kg per m3 of concrete | 439.2787 | 0.1845709 | 2380
Concrete - Ordinary Portland Cement (OPC) concrete - CEM I based - with total cementitious content of 500 kg per m3 of concrete | 456.3205 | Concrete - Ordinary Portland Cement (OPC) concrete - CEM I based - with total cementitious content of 500 kg per m3 of concrete | 456.3205 | 0.1917313 | 2380
Concrete - 30% pfa cement replacement - with total cementitious content of 100 kg per m3 of concrete | 89.86459 | Concrete - 30% pfa cement replacement - with total cementitious content of 100 kg per m3 of concrete | 89.86459 | 0.03775823 | 2380
Concrete - 30% pfa cement replacement - with total cementitious content of 120 kg per m3 of concrete | 101.7824 | Concrete - 30% pfa cement replacement - with total cementitious content of 120 kg per m3 of concrete | 101.7824 | 0.0427657 | 2380
Concrete - 30% pfa cement replacement - with total cementitious content of 140 kg per m3 of concrete | 113.7001 | Concrete - 30% pfa cement replacement - with total cementitious content of 140 kg per m3 of concrete | 113.7001 | 0.04777316 | 2380
Concrete - 30% pfa cement replacement - with total cementitious content of 160 kg per m3 of concrete | 125.6179 | Concrete - 30% pfa cement replacement - with total cementitious content of 160 kg per m3 of concrete | 125.6179 | 0.05278063 | 2380
Concrete - 30% pfa cement replacement - with total cementitious content of 180 kg per m3 of concrete | 137.5357 | Concrete - 30% pfa cement replacement - with total cementitious content of 180 kg per m3 of concrete | 137.5357 | 0.05778809 | 2380
Concrete - 30% pfa cement replacement - with total cementitious content of 200 kg per m3 of concrete | 149.4534 | Concrete - 30% pfa cement replacement - with total cementitious content of 200 kg per m3 of concrete | 149.4534 | 0.06279555 | 2380
Concrete - 30% pfa cement replacement - with total cementitious content of 220 kg per m3 of concrete | 161.3712 | Concrete - 30% pfa cement replacement - with total cementitious content of 220 kg per m3 of concrete | 161.3712 | 0.06780302 | 2380
Concrete - 30% pfa cement replacement - with total cementitious content of 240 kg per m3 of concrete | 173.289 | Concrete - 30% pfa cement replacement - with total cementitious content of 240 kg per m3 of concrete | 173.289 | 0.07281048 | 2380
Concrete - 30% pfa cement replacement - with total cementitious content of 260 kg per m3 of concrete | 185.3603 | Concrete - 30% pfa cement replacement - with total cementitious content of 260 kg per m3 of concrete | 185.3603 | 0.07788248 | 2380
Concrete - 30% pfa cement replacement - with total cementitious content of 280 kg per m3 of concrete | 197.4553 | Concrete - 30% pfa cement replacement - with total cementitious content of 280 kg per m3 of concrete | 197.4553 | 0.08296441 | 2380
Concrete - 30% pfa cement replacement - with total cementitious content of 300 kg per m3 of concrete | 209.5739 | Concrete - 30% pfa cement replacement - with total cementitious content of 300 kg per m3 of concrete | 209.5739 | 0.08805627 | 2380
Concrete - 30% pfa cement replacement - with total cementitious content of 320 kg per m3 of concrete | 221.7162 | Concrete - 30% pfa cement replacement - with total cementitious content of 320 kg per m3 of concrete | 221.7162 | 0.09315805 | 2380
Concrete - 30% pfa cement replacement - with total cementitious content of 340 kg per m3 of concrete | 233.882 | Concrete - 30% pfa cement replacement - with total cementitious content of 340 kg per m3 of concrete | 233.882 | 0.09826977 | 2380
Concrete - 30% pfa cement replacement - with total cementitious content of 360 kg per m3 of concrete | 245.8589 | Concrete - 30% pfa cement replacement - with total cementitious content of 360 kg per m3 of concrete | 245.8589 | 0.1033021 | 2380
Concrete - 30% pfa cement replacement - with total cementitious content of 380 kg per m3 of concrete | 257.8357 | Concrete - 30% pfa cement replacement - with total cementitious content of 380 kg per m3 of concrete | 257.8357 | 0.1083343 | 2380
Concrete - 30% pfa cement replacement - with total cementitious content of 400 kg per m3 of concrete | 269.8126 | Concrete - 30% pfa cement replacement - with total cementitious content of 400 kg per m3 of concrete | 269.8126 | 0.1133666 | 2380
Concrete - 30% pfa cement replacement - with total cementitious content of 420 kg per m3 of concrete | 281.7894 | Concrete - 30% pfa cement replacement - with total cementitious content of 420 kg per m3 of concrete | 281.7894 | 0.1183989 | 2380
Concrete - 30% pfa cement replacement - with total cementitious content of 440 kg per m3 of concrete | 293.7663 | Concrete - 30% pfa cement replacement - with total cementitious content of 440 kg per m3 of concrete | 293.7663 | 0.1234312 | 2380
Concrete - 30% pfa cement replacement - with total cementitious content of 460 kg per m3 of concrete | 305.7431 | Concrete - 30% pfa cement replacement - with total cementitious content of 460 kg per m3 of concrete | 305.7431 | 0.1284635 | 2380
Concrete - 30% pfa cement replacement - with total cementitious content of 480 kg per m3 of concrete | 317.7199 | Concrete - 30% pfa cement replacement - with total cementitious content of 480 kg per m3 of concrete | 317.7199 | 0.1334958 | 2380
Concrete - 30% pfa cement replacement - with total cementitious content of 500 kg per m3 of concrete | 329.6968 | Concrete - 30% pfa cement replacement - with total cementitious content of 500 kg per m3 of concrete | 329.6968 | 0.1385281 | 2380
Concrete - 40% pfa cement replacement - with total cementitious content of 100 kg per m3 of concrete | 81.42301 | Concrete - 40% pfa cement replacement - with total cementitious content of 100 kg per m3 of concrete | 81.42301 | 0.03421135 | 2380
Concrete - 40% pfa cement replacement - with total cementitious content of 120 kg per m3 of concrete | 91.65246 | Concrete - 40% pfa cement replacement - with total cementitious content of 120 kg per m3 of concrete | 91.65246 | 0.03850944 | 2380
Concrete - 40% pfa cement replacement - with total cementitious content of 140 kg per m3 of concrete | 101.8819 | Concrete - 40% pfa cement replacement - with total cementitious content of 140 kg per m3 of concrete | 101.8819 | 0.04280753 | 2380
Concrete - 40% pfa cement replacement - with total cementitious content of 160 kg per m3 of concrete | 112.1114 | Concrete - 40% pfa cement replacement - with total cementitious content of 160 kg per m3 of concrete | 112.1114 | 0.04710561 | 2380
Concrete - 40% pfa cement replacement - with total cementitious content of 180 kg per m3 of concrete | 122.3408 | Concrete - 40% pfa cement replacement - with total cementitious content of 180 kg per m3 of concrete | 122.3408 | 0.0514037 | 2380
Concrete - 40% pfa cement replacement - with total cementitious content of 200 kg per m3 of concrete | 132.5703 | Concrete - 40% pfa cement replacement - with total cementitious content of 200 kg per m3 of concrete | 132.5703 | 0.05570179 | 2380
Concrete - 40% pfa cement replacement - with total cementitious content of 220 kg per m3 of concrete | 142.7997 | Concrete - 40% pfa cement replacement - with total cementitious content of 220 kg per m3 of concrete | 142.7997 | 0.05999988 | 2380
Concrete - 40% pfa cement replacement - with total cementitious content of 240 kg per m3 of concrete | 153.0292 | Concrete - 40% pfa cement replacement - with total cementitious content of 240 kg per m3 of concrete | 153.0292 | 0.06429797 | 2380
Concrete - 40% pfa cement replacement - with total cementitious content of 260 kg per m3 of concrete | 163.4122 | Concrete - 40% pfa cement replacement - with total cementitious content of 260 kg per m3 of concrete | 163.4122 | 0.06866059 | 2380
Concrete - 40% pfa cement replacement - with total cementitious content of 280 kg per m3 of concrete | 173.8189 | Concrete - 40% pfa cement replacement - with total cementitious content of 280 kg per m3 of concrete | 173.8189 | 0.07303314 | 2380
Concrete - 40% pfa cement replacement - with total cementitious content of 300 kg per m3 of concrete | 184.2492 | Concrete - 40% pfa cement replacement - with total cementitious content of 300 kg per m3 of concrete | 184.2492 | 0.07741562 | 2380
Concrete - 40% pfa cement replacement - with total cementitious content of 320 kg per m3 of concrete | 194.7031 | Concrete - 40% pfa cement replacement - with total cementitious content of 320 kg per m3 of concrete | 194.7031 | 0.08180803 | 2380
Concrete - 40% pfa cement replacement - with total cementitious content of 340 kg per m3 of concrete | 205.1807 | Concrete - 40% pfa cement replacement - with total cementitious content of 340 kg per m3 of concrete | 205.1807 | 0.08621037 | 2380
Concrete - 40% pfa cement replacement - with total cementitious content of 360 kg per m3 of concrete | 215.4692 | Concrete - 40% pfa cement replacement - with total cementitious content of 360 kg per m3 of concrete | 215.4692 | 0.09053328 | 2380
Concrete - 40% pfa cement replacement - with total cementitious content of 380 kg per m3 of concrete | 225.7577 | Concrete - 40% pfa cement replacement - with total cementitious content of 380 kg per m3 of concrete | 225.7577 | 0.09485619 | 2380
Concrete - 40% pfa cement replacement - with total cementitious content of 400 kg per m3 of concrete | 236.0463 | Concrete - 40% pfa cement replacement - with total cementitious content of 400 kg per m3 of concrete | 236.0463 | 0.0991791 | 2380
Concrete - 40% pfa cement replacement - with total cementitious content of 420 kg per m3 of concrete | 246.3348 | Concrete - 40% pfa cement replacement - with total cementitious content of 420 kg per m3 of concrete | 246.3348 | 0.103502 | 2380
Concrete - 40% pfa cement replacement - with total cementitious content of 440 kg per m3 of concrete | 256.6233 | Concrete - 40% pfa cement replacement - with total cementitious content of 440 kg per m3 of concrete | 256.6233 | 0.1078249 | 2380
Concrete - 40% pfa cement replacement - with total cementitious content of 460 kg per m3 of concrete | 266.9118 | Concrete - 40% pfa cement replacement - with total cementitious content of 460 kg per m3 of concrete | 266.9118 | 0.1121478 | 2380
Concrete - 40% pfa cement replacement - with total cementitious content of 480 kg per m3 of concrete | 277.2003 | Concrete - 40% pfa cement replacement - with total cementitious content of 480 kg per m3 of concrete | 277.2003 | 0.1164707 | 2380
Concrete - 40% pfa cement replacement - with total cementitious content of 500 kg per m3 of concrete | 287.4889 | Concrete - 40% pfa cement replacement - with total cementitious content of 500 kg per m3 of concrete | 287.4889 | 0.1207936 | 2380
Concrete - 50% ggbs cement replacement - with total cementitious content of 100 kg per m3 of concrete | 76.79923 | Concrete - 50% ggbs cement replacement - with total cementitious content of 100 kg per m3 of concrete | 76.79923 | 0.03226859 | 2380
Concrete - 50% ggbs cement replacement - with total cementitious content of 120 kg per m3 of concrete | 86.10393 | Concrete - 50% ggbs cement replacement - with total cementitious content of 120 kg per m3 of concrete | 86.10393 | 0.03617812 | 2380
Concrete - 50% ggbs cement replacement - with total cementitious content of 140 kg per m3 of concrete | 95.40862 | Concrete - 50% ggbs cement replacement - with total cementitious content of 140 kg per m3 of concrete | 95.40862 | 0.04008766 | 2380
Concrete - 50% ggbs cement replacement - with total cementitious content of 160 kg per m3 of concrete | 104.7133 | Concrete - 50% ggbs cement replacement - with total cementitious content of 160 kg per m3 of concrete | 104.7133 | 0.04399719 | 2380
Concrete - 50% ggbs cement replacement - with total cementitious content of 180 kg per m3 of concrete | 114.018 | Concrete - 50% ggbs cement replacement - with total cementitious content of 180 kg per m3 of concrete | 114.018 | 0.04790673 | 2380
Concrete - 50% ggbs cement replacement - with total cementitious content of 200 kg per m3 of concrete | 123.3227 | Concrete - 50% ggbs cement replacement - with total cementitious content of 200 kg per m3 of concrete | 123.3227 | 0.05181626 | 2380
Concrete - 50% ggbs cement replacement - with total cementitious content of 220 kg per m3 of concrete | 132.6274 | Concrete - 50% ggbs cement replacement - with total cementitious content of 220 kg per m3 of concrete | 132.6274 | 0.0557258 | 2380
Concrete - 50% ggbs cement replacement - with total cementitious content of 240 kg per m3 of concrete | 141.9321 | Concrete - 50% ggbs cement replacement - with total cementitious content of 240 kg per m3 of concrete | 141.9321 | 0.05963533 | 2380
Concrete - 50% ggbs cement replacement - with total cementitious content of 260 kg per m3 of concrete | 151.3904 | Concrete - 50% ggbs cement replacement - with total cementitious content of 260 kg per m3 of concrete | 151.3904 | 0.0636094 | 2380
Concrete - 50% ggbs cement replacement - with total cementitious content of 280 kg per m3 of concrete | 160.8723 | Concrete - 50% ggbs cement replacement - with total cementitious content of 280 kg per m3 of concrete | 160.8723 | 0.0675934 | 2380
Concrete - 50% ggbs cement replacement - with total cementitious content of 300 kg per m3 of concrete | 170.3778 | Concrete - 50% ggbs cement replacement - with total cementitious content of 300 kg per m3 of concrete | 170.3778 | 0.07158733 | 2380
Concrete - 50% ggbs cement replacement - with total cementitious content of 320 kg per m3 of concrete | 179.907 | Concrete - 50% ggbs cement replacement - with total cementitious content of 320 kg per m3 of concrete | 179.907 | 0.07559118 | 2380
Concrete - 50% ggbs cement replacement - with total cementitious content of 340 kg per m3 of concrete | 189.4598 | Concrete - 50% ggbs cement replacement - with total cementitious content of 340 kg per m3 of concrete | 189.4598 | 0.07960497 | 2380
Concrete - 50% ggbs cement replacement - with total cementitious content of 360 kg per m3 of concrete | 198.8236 | Concrete - 50% ggbs cement replacement - with total cementitious content of 360 kg per m3 of concrete | 198.8236 | 0.08353933 | 2380
Concrete - 50% ggbs cement replacement - with total cementitious content of 380 kg per m3 of concrete | 208.1874 | Concrete - 50% ggbs cement replacement - with total cementitious content of 380 kg per m3 of concrete | 208.1874 | 0.08747368 | 2380
Concrete - 50% ggbs cement replacement - with total cementitious content of 400 kg per m3 of concrete | 217.5511 | Concrete - 50% ggbs cement replacement - with total cementitious content of 400 kg per m3 of concrete | 217.5511 | 0.09140804 | 2380
Concrete - 50% ggbs cement replacement - with total cementitious content of 420 kg per m3 of concrete | 226.9149 | Concrete - 50% ggbs cement replacement - with total cementitious content of 420 kg per m3 of concrete | 226.9149 | 0.09534239 | 2380
Concrete - 50% ggbs cement replacement - with total cementitious content of 440 kg per m3 of concrete | 236.2787 | Concrete - 50% ggbs cement replacement - with total cementitious content of 440 kg per m3 of concrete | 236.2787 | 0.09927675 | 2380
Concrete - 50% ggbs cement replacement - with total cementitious content of 460 kg per m3 of concrete | 245.6424 | Concrete - 50% ggbs cement replacement - with total cementitious content of 460 kg per m3 of concrete | 245.6424 | 0.1032111 | 2380
Concrete - 50% ggbs cement replacement - with total cementitious content of 480 kg per m3 of concrete | 255.0062 | Concrete - 50% ggbs cement replacement - with total cementitious content of 480 kg per m3 of concrete | 255.0062 | 0.1071455 | 2380
Concrete - 50% ggbs cement replacement - with total cementitious content of 500 kg per m3 of concrete | 264.37 | Concrete - 50% ggbs cement replacement - with total cementitious content of 500 kg per m3 of concrete | 264.37 | 0.1110798 | 2380
Concrete - 70% ggbs cement replacement - with total cementitious content of 100 kg per m3 of concrete | 61.44319 | Concrete - 70% ggbs cement replacement - with total cementitious content of 100 kg per m3 of concrete | 61.44319 | 0.02581647 | 2380
Concrete - 70% ggbs cement replacement - with total cementitious content of 120 kg per m3 of concrete | 67.67668 | Concrete - 70% ggbs cement replacement - with total cementitious content of 120 kg per m3 of concrete | 67.67668 | 0.02843558 | 2380
Concrete - 70% ggbs cement replacement - with total cementitious content of 140 kg per m3 of concrete | 73.91016 | Concrete - 70% ggbs cement replacement - with total cementitious content of 140 kg per m3 of concrete | 73.91016 | 0.03105469 | 2380
Concrete - 70% ggbs cement replacement - with total cementitious content of 160 kg per m3 of concrete | 80.14365 | Concrete - 70% ggbs cement replacement - with total cementitious content of 160 kg per m3 of concrete | 80.14365 | 0.0336738 | 2380
Concrete - 70% ggbs cement replacement - with total cementitious content of 180 kg per m3 of concrete | 86.37713 | Concrete - 70% ggbs cement replacement - with total cementitious content of 180 kg per m3 of concrete | 86.37713 | 0.03629291 | 2380
Concrete - 70% ggbs cement replacement - with total cementitious content of 200 kg per m3 of concrete | 92.61062 | Concrete - 70% ggbs cement replacement - with total cementitious content of 200 kg per m3 of concrete | 92.61062 | 0.03891203 | 2380
Concrete - 70% ggbs cement replacement - with total cementitious content of 220 kg per m3 of concrete | 98.84411 | Concrete - 70% ggbs cement replacement - with total cementitious content of 220 kg per m3 of concrete | 98.84411 | 0.04153114 | 2380
Concrete - 70% ggbs cement replacement - with total cementitious content of 240 kg per m3 of concrete | 105.0776 | Concrete - 70% ggbs cement replacement - with total cementitious content of 240 kg per m3 of concrete | 105.0776 | 0.04415025 | 2380
Concrete - 70% ggbs cement replacement - with total cementitious content of 260 kg per m3 of concrete | 111.4647 | Concrete - 70% ggbs cement replacement - with total cementitious content of 260 kg per m3 of concrete | 111.4647 | 0.0468339 | 2380
Concrete - 70% ggbs cement replacement - with total cementitious content of 280 kg per m3 of concrete | 117.8754 | Concrete - 70% ggbs cement replacement - with total cementitious content of 280 kg per m3 of concrete | 117.8754 | 0.04952747 | 2380
Concrete - 70% ggbs cement replacement - with total cementitious content of 300 kg per m3 of concrete | 124.3097 | Concrete - 70% ggbs cement replacement - with total cementitious content of 300 kg per m3 of concrete | 124.3097 | 0.05223098 | 2380
Concrete - 70% ggbs cement replacement - with total cementitious content of 320 kg per m3 of concrete | 130.7677 | Concrete - 70% ggbs cement replacement - with total cementitious content of 320 kg per m3 of concrete | 130.7677 | 0.05494441 | 2380
Concrete - 70% ggbs cement replacement - with total cementitious content of 340 kg per m3 of concrete | 137.2493 | Concrete - 70% ggbs cement replacement - with total cementitious content of 340 kg per m3 of concrete | 137.2493 | 0.05766777 | 2380
Concrete - 70% ggbs cement replacement - with total cementitious content of 360 kg per m3 of concrete | 143.5418 | Concrete - 70% ggbs cement replacement - with total cementitious content of 360 kg per m3 of concrete | 143.5418 | 0.06031170156 | 2380
Concrete - 70% ggbs cement replacement - with total cementitious content of 380 kg per m3 of concrete | 149.8344 | Concrete - 70% ggbs cement replacement - with total cementitious content of 380 kg per m3 of concrete | 149.8344 | 0.06295563 | 2380
Concrete - 70% ggbs cement replacement - with total cementitious content of 400 kg per m3 of concrete | 156.127 | Concrete - 70% ggbs cement replacement - with total cementitious content of 400 kg per m3 of concrete | 156.127 | 0.06559957 | 2380
Concrete - 70% ggbs cement replacement - with total cementitious content of 420 kg per m3 of concrete | 162.4195 | Concrete - 70% ggbs cement replacement - with total cementitious content of 420 kg per m3 of concrete | 162.4195 | 0.06824350022 | 2380
Concrete - 70% ggbs cement replacement - with total cementitious content of 440 kg per m3 of concrete | 168.7121 | Concrete - 70% ggbs cement replacement - with total cementitious content of 440 kg per m3 of concrete | 168.7121 | 0.07088743 | 2380
Concrete - 70% ggbs cement replacement - with total cementitious content of 460 kg per m3 of concrete | 175.0047 | Concrete - 70% ggbs cement replacement - with total cementitious content of 460 kg per m3 of concrete | 175.0047 | 0.07353137 | 2380
Concrete - 70% ggbs cement replacement - with total cementitious content of 480 kg per m3 of concrete | 181.2972 | Concrete - 70% ggbs cement replacement - with total cementitious content of 480 kg per m3 of concrete | 181.2972 | 0.07617529888 | 2380
Concrete - 70% ggbs cement replacement - with total cementitious content of 500 kg per m3 of concrete | 187.5898 | Concrete - 70% ggbs cement replacement - with total cementitious content of 500 kg per m3 of concrete | 187.5898 | 0.07881923 | 2380
Concrete - average UK cement replacement rate - with total cementitious content of 100 kg per m3 of concrete | 112.0785 | Concrete - average UK cement replacement rate - with total cementitious content of 100 kg per m3 of concrete | 112.0785 | 0.04709182 | 2380
Concrete - average UK cement replacement rate - with total cementitious content of 120 kg per m3 of concrete | 128.4391 | Concrete - average UK cement replacement rate - with total cementitious content of 120 kg per m3 of concrete | 128.4391 | 0.053966 | 2380
Concrete - average UK cement replacement rate - with total cementitious content of 140 kg per m3 of concrete | 144.7996 | Concrete - average UK cement replacement rate - with total cementitious content of 140 kg per m3 of concrete | 144.7996 | 0.06084018 | 2380
Concrete - average UK cement replacement rate - with total cementitious content of 160 kg per m3 of concrete | 161.1602 | Concrete - average UK cement replacement rate - with total cementitious content of 160 kg per m3 of concrete | 161.1602 | 0.06771437 | 2380
Concrete - average UK cement replacement rate - with total cementitious content of 180 kg per m3 of concrete | 177.5207 | Concrete - average UK cement replacement rate - with total cementitious content of 180 kg per m3 of concrete | 177.5207 | 0.07458855 | 2380
Concrete - average UK cement replacement rate - with total cementitious content of 200 kg per m3 of concrete | 193.8813 | Concrete - average UK cement replacement rate - with total cementitious content of 200 kg per m3 of concrete | 193.8813 | 0.08146273 | 2380
Concrete - average UK cement replacement rate - with total cementitious content of 220 kg per m3 of concrete | 210.2419 | Concrete - average UK cement replacement rate - with total cementitious content of 220 kg per m3 of concrete | 210.2419 | 0.08833691 | 2380
Concrete - average UK cement replacement rate - with total cementitious content of 240 kg per m3 of concrete | 226.6024 | Concrete - average UK cement replacement rate - with total cementitious content of 240 kg per m3 of concrete | 226.6024 | 0.0952111 | 2380
Concrete - average UK cement replacement rate - with total cementitious content of 260 kg per m3 of concrete | 243.1166 | Concrete - average UK cement replacement rate - with total cementitious content of 260 kg per m3 of concrete | 243.1166 | 0.1021498 | 2380
Concrete - average UK cement replacement rate - with total cementitious content of 280 kg per m3 of concrete | 259.6543 | Concrete - average UK cement replacement rate - with total cementitious content of 280 kg per m3 of concrete | 259.6543 | 0.1090985 | 2380
Concrete - average UK cement replacement rate - with total cementitious content of 300 kg per m3 of concrete | 276.2157 | Concrete - average UK cement replacement rate - with total cementitious content of 300 kg per m3 of concrete | 276.2157 | 0.116057 | 2380
Concrete - average UK cement replacement rate - with total cementitious content of 320 kg per m3 of concrete | 292.8008 | Concrete - average UK cement replacement rate - with total cementitious content of 320 kg per m3 of concrete | 292.8008 | 0.1230255 | 2380
Concrete - average UK cement replacement rate - with total cementitious content of 340 kg per m3 of concrete | 309.4094 | Concrete - average UK cement replacement rate - with total cementitious content of 340 kg per m3 of concrete | 309.4094 | 0.130004 | 2380
Concrete - average UK cement replacement rate - with total cementitious content of 360 kg per m3 of concrete | 325.8291 | Concrete - average UK cement replacement rate - with total cementitious content of 360 kg per m3 of concrete | 325.8291 | 0.136903 | 2380
Concrete - average UK cement replacement rate - with total cementitious content of 380 kg per m3 of concrete | 342.2487 | Concrete - average UK cement replacement rate - with total cementitious content of 380 kg per m3 of concrete | 342.2487 | 0.143802 | 2380
Concrete - average UK cement replacement rate - with total cementitious content of 400 kg per m3 of concrete | 358.6683 | Concrete - average UK cement replacement rate - with total cementitious content of 400 kg per m3 of concrete | 358.6683 | 0.150701 | 2380
Concrete - average UK cement replacement rate - with total cementitious content of 420 kg per m3 of concrete | 375.088 | Concrete - average UK cement replacement rate - with total cementitious content of 420 kg per m3 of concrete | 375.088 | 0.1576 | 2380
Concrete - average UK cement replacement rate - with total cementitious content of 440 kg per m3 of concrete | 391.5076 | Concrete - average UK cement replacement rate - with total cementitious content of 440 kg per m3 of concrete | 391.5076 | 0.164499 | 2380
Concrete - average UK cement replacement rate - with total cementitious content of 460 kg per m3 of concrete | 407.9272 | Concrete - average UK cement replacement rate - with total cementitious content of 460 kg per m3 of concrete | 407.9272 | 0.171398 | 2380
Concrete - average UK cement replacement rate - with total cementitious content of 480 kg per m3 of concrete | 424.3468 | Concrete - average UK cement replacement rate - with total cementitious content of 480 kg per m3 of concrete | 424.3468 | 0.178297 | 2380
Concrete - average UK cement replacement rate - with total cementitious content of 500 kg per m3 of concrete | 440.7665 | Concrete - average UK cement replacement rate - with total cementitious content of 500 kg per m3 of concrete | 440.7665 | 0.185196 | 2380
|  | 1:1:2 cement:sand:aggregate with Ordinary Portland Cement (OPC) - CEM I | 459.0178 | 0.1928646 | 2380
|  | 1:1.5:3 cement:sand:aggregate with Ordinary Portland Cement (OPC) - CEM I | 342.0553 | 0.1437207 | 2380
|  | 1:2:4 cement:sand:aggregate with Ordinary Portland Cement (OPC) - CEM I | 275.0848 | 0.1155819 | 2380
|  | 1:2.5:5 cement:sand:aggregate with Ordinary Portland Cement (OPC) - CEM I | 231.6986 | 0.09735237 | 2380
|  | 1:3:6 cement:sand:aggregate with Ordinary Portland Cement (OPC) - CEM I | 203.0059 | 0.08529661 | 2380
|  | 1:4:8 cement:sand:aggregate with Ordinary Portland Cement (OPC) - CEM I | 163.6324 | 0.06875312 | 2380
|  | 4:1 sand:cement with Ordinary Portland Cement (OPC) - CEM I | 377.5079 | 0.1797657 | 2100
|  | 5:1 sand:cement with Ordinary Portland Cement (OPC) - CEM I | 322.0395 | 0.1533521 | 2100
|  | 6:1 sand:cement with Ordinary Portland Cement (OPC) - CEM I | 281.8516 | 0.1342151 | 2100
|  | 7:1 sand:cement with Ordinary Portland Cement (OPC) - CEM I | 226.906 | 0.1080505 | 2100
|  | 8:1 sand:cement with Ordinary Portland Cement (OPC) - CEM I | 190.8387 | 0.09087556 | 2100
|  | 1:1:2 cement:sand:aggregate with UK average cement replacement rate | 443.3761 | 0.1862925 | 2380
|  | 1:1.5:3 cement:sand:aggregate with UK average cement replacement rate | 330.665 | 0.1389349 | 2380
|  | 1:2:4 cement:sand:aggregate with UK average cement replacement rate | 266.1287 | 0.1118188 | 2380
|  | 1:2.5:5 cement:sand:aggregate with UK average cement replacement rate | 224.3195 | 0.09425191 | 2380
|  | 1:3:6 cement:sand:aggregate with UK average cement replacement rate | 196.678 | 0.08263781 | 2380
|  | 1:4:8 cement:sand:aggregate with UK average cement replacement rate | 158.7401 | 0.06669753 | 2380
|  | 4:1 sand:cement with UK average cement replacement rate | 364.8399 | 0.1737333 | 2100
|  | 5:1 sand:cement with UK average cement replacement rate | 311.3952 | 0.1482834 | 2100
|  | 6:1 sand:cement with UK average cement replacement rate | 272.6735 | 0.1298445 | 2100
|  | 7:1 sand:cement with UK average cement replacement rate | 219.6317 | 0.1045865 | 2100
|  | 8:1 sand:cement with UK average cement replacement rate | 184.814 | 0.08800664 | 2100