## Material DQI
Materials | Embodied Carbon - kgCO2e/kg | DQI Score | DQI Version
Aggregates and sand, general UK, mixture of land won, marine, secondary and recycled, bulk, loose | 0.007469645 | 0.5722389 | V1.0
Aggregates and sand, general, virgin mixture of land won and marine, bulk, loose | 0.004927789 | 0.5668437 | V1.0
Aggregates and sand, from virgin land won resources, bulk, loose | 0.004357501 | 0.6481876 | V1.0
Aggregates and sand, from virgin marine resources, bulk, loose | 0.0090375 | 0.3428571 | V1.0
Aggregates and sand, from recycled resources, no heat treatment, bulk, loose | 0.006052979 | 0.5612245 | V1.0
Aggregates and sand, from recycled resources, with heat treatment, bulk, loose | 0.1187717 | 0.447619 | V1.0
Aggregates and sand, expanded clay, bulk, loose | 0.3350915 | 0.4857143 | V1.0
Aggregates, expanded foamed glass, bulk, loose | 0.273532 | 0.4571429 | V1.0
Aggregates and sand, from secondary resources, bulk, loose | 0.063323 | 0.5142857 | V1.0
Aggregates and sand, mixture of recycled and secondary resources, bulk, loose | 0.01418125 | 0.5904218 | V1.0
Aluminium General, European Mix, Inc Imports | 6.668718 | 0.64 | V1.0
Aluminium sheet, European Mix, Inc Imports | 6.581176 | 0.64 | V1.0
Aluminium foil, European Mix, Inc Imports | 7.468978 | 0.64 | V1.0
Aluminium extruded profile, European Mix, Inc Imports | 6.825242 | 0.64 | V1.0
Aluminium, cast, European Mix, Inc Imports | 6.71519 | 0.64 | V1.0
Worldwide production - At world average recycled content
Materials | Embodied Carbon - kgCO2e/kg | DQI Score | DQI Version
Aluminium General, Worldwide | 13.05554 | 0.64 | V1.0
Aluminium sheet, Worldwide | 12.95589 | 0.64 | V1.0
Aluminium foil, Worldwide | 13.76689 | 0.64 | V1.0
Aluminium extruded profile, Worldwide | 13.17639 | 0.64 | V1.0
Aluminium cast, Worldwide | 13.18689 | 0.64 | V1.0
Regional aluminium - At world average recycled content
Materials | Embodied Carbon - kgCO2e/kg | DQI Score | DQI Version
Aluminium General, European Mix, Inc Imports | 6.668718 | 0.64 | V1.0
Aluminium, produced in Europe | 5.583938 | 0.64 | V1.0
Aluminium General, Worldwide | 13.05554 | 0.64 | V1.0
Aluminium, North American | 5.651616 | 0.64 | V1.0
Aluminium, Africa | 12.40575 | 0.64 | V1.0
Aluminium, China | 14.59357 | 0.64 | V1.0
Aluminium, Japan | 10.62451 | 0.64 | V1.0
Aluminium, Middle East | 10.8098 | 0.64 | V1.0
Aluminium, Oceania | 12.75208 | 0.64 | V1.0
Aluminium, Other Asia | 15.8691 | 0.64 | V1.0
Aluminium, Russia | 5.548323 | 0.64 | V1.0
Aluminium, South America | 8.319001 | 0.64 | V1.0
Aluminium, South Korea | 11.94685 | 0.64 | V1.0
Asphalt, 3% (bitumen) binder content (by mass) | 50.09113 | 0.64 | V1.0
Asphalt, 3.5% binder content | 51.12528 | 0.64 | V1.0
Asphalt, 4% binder content | 52.15944 | 0.64 | V1.0
Asphalt, 4.5% binder content | 53.19359 | 0.64 | V1.0
Asphalt, 5% binder content | 54.22774 | 0.64 | V1.0
Asphalt, 5.5% binder content | 55.26189 | 0.64 | V1.0
Asphalt, 6% binder content | 56.29605 | 0.64 | V1.0
Asphalt, 6.5% binder content | 57.3302 | 0.64 | V1.0
Asphalt, 7% binder content | 58.36435 | 0.64 | V1.0
Road surfaces - Asphalt surface or binder course, including laying and compacting, per 1m2 at 100mm thickness
The boundaries of this data is cradle to laid road surface. It includes the cradle to mixed asphalt data above, as well as transport of mixed asphalt to site, road laying and compacting energy and a small allowance for construction waste.
Materials | Embodied Carbon - kgCO2e per unit | DQI Score | DQI Version
Road surface, asphalt, 3% (bitumen) binder content (by mass) | 14.19726 | 0.64 | V1.0
Road surface, asphalt, 3.5% binder content | 14.44272 | 0.64 | V1.0
Road surface, asphalt, 4% binder content | 14.68818 | 0.64 | V1.0
Road surface, asphalt, 4.5% binder content | 14.93363 | 0.64 | V1.0
Road surface, asphalt, 5% binder content | 15.17909 | 0.64 | V1.0
Road surface, asphalt, 5.5% binder content | 15.42454 | 0.64 | V1.0
Road surface, , asphalt, 6% binder content | 15.67 | 0.64 | V1.0
Road surface, asphalt, 6.5% binder content | 15.91546 | 0.64 | V1.0
Road surface, asphalt, 7% binder content | 16.16091 | 0.64 | V1.0
Straight-run bitumen | 0.19086 | 0.64 | V1.0
Polymer modified bitumen (PMB) | 0.32629 | 0.64 | V1.0
Bitumen emulsion | 0.221666 | 0.64 | V1.0
General (UK average) | 0.8123 | 0.76 | V1.0
CEM I, Ordinary Portland Cement (OPC) | 0.8398 | 0.76 | V1.0
CEM II - Portland-slag cement |  | DQI Score | DQI Version
CEM II-A-S - 13% GGBs | 0.74467887 | 0.7496 | V1.0
CEM II/B-S - 28% GGBs | 0.63007872 | 0.7376 | V1.0
CEM II - Portland-pozzolana cement |  | DQI Score | DQI Version
CEM II/A-P - 13% natural pozzolanic ash | 0.734851377 | 0.7357279 | V1.0
CEM II/B-P 28% natural pozzolanic ash | 0.608911812 | 0.7077216 | V1.0
CEM II - Portland-fly ash cement |  | DQI Score | DQI Version
CEM II/A-V - 13% fly ash siliceous | 0.73480173 | 0.7418 | V1.0
CEM II/B-V - 28% fly ash siliceous | 0.60880488 | 0.7208 | V1.0
CEM II/A-W - 13% fly ash calcareous | 0.73480173 | 0.7418 | V1.0
CEM II/B-W - 28% fly ash calcareous | 0.60880488 | 0.7208 | V1.0
CEM II - Portland-limestone cement |  | DQI Score | DQI Version
CEM II/A-L - 13% limestone | 0.7363394805 | 0.7444 | V1.0
CEM II/B-L- 28% limestone | 0.612116958 | 0.7264 | V1.0
CEM II/A-LL - 13% limestone | 0.7363394805 | 0.7444 | V1.0
CEM II/B-LL - 28% limestone | 0.612116958 | 0.7264 | V1.0
CEM II - Portland-composite cement |  | DQI Score | DQI Version
CEM II/A-M - 16% cement replacement | 0.7156806 | 0.7424 | V1.0
CEM II/B-M - 28% cement replacement | 0.6194418 | 0.7292 | V1.0
CEM III - Blast furnace cement |  | DQI Score | DQI Version
CEM III/A - 50.5% GGBS | 0.458178495 | 0.7196 | V1.0
CEM III/B - 73% GGBS | 0.28627827 | 0.7016 | V1.0
CEM III/C - 88% GGBS | 0.17167812 | 0.6896 | V1.0
CEM IV - Pozzolanic cement |  | DQI Score | DQI Version
CEM IV/A - 23% cement replacement | 0.65080383 | 0.7278 | V1.0
CEM IV/B - 46% cement replacement | 0.461808555 | 0.6963 | V1.0
CEM V - Composite cement |  | DQI Score | DQI Version
CEM V/A - 24% GGBS and 24% cement replacement | 0.460100256 | 0.7072 | V1.0
CEM V/B - 36% GGBS and 36% cement replacement | 0.2761487745 | 0.6819 | V1.0
Mortar
Mortar and Screed - CEM I |  | DQI Score | DQI Version
Mortar (1:3 cement:sand mix) | 0.1847562 | 0.7546182 | V1.0
Mortar (1:4) | 0.1507444 | 0.7528944 | V1.0
Mortar (1:5) | 0.1276821 | 0.751203 | V1.0
Mortar (1:6) | 0.1110149 | 0.7495432 | V1.0
Mortar (1:½:4½ Cement:Lime:Sand mix) | 0.1582465 | 0.7112637 | V1.0
Mortar (1:1:6 Cement:Lime:Sand mix) | 0.1434064 | 0.6799958 | V1.0
Mortar (1:2:9 Cement:Lime:Sand mix) | 0.1273338 | 0.63791 | V1.0
Mortar and Screed - Average UK Cement Mix |  | DQI Score | DQI Version
Mortar (1:3 cement:sand mix) | 0.1788808 | 0.7544414 | V1.0
Mortar (1:4) | 0.1459962 | 0.7526633 | V1.0
Mortar (1:5) | 0.1236982 | 0.7509197 | V1.0
Mortar (1:6) | 0.1075834 | 0.7492097 | V1.0
Mortar (1:½:4½ Cement:Lime:Sand mix) | 0.1540292 | 0.7099293 | V1.0
Mortar (1:1:6 Cement:Lime:Sand mix) | 0.1401173 | 0.6781178 | V1.0
Mortar (1:2:9 Cement:Lime:Sand mix) | 0.1250501 | 0.6356803 | V1.0
Admixtures
Admixtures |  | DQI Score | DQI Version
General concrete admixtures – Average of data collected | 1.666167 | 0.6571429 | V1.0
Concrete admixtures – Air entrainers, Europe | 0.527 | 0.8 | V1.0
Concrete admixtures – Hardening Accelerators | 2.28 | 0.8 | V1.0
Concrete admixtures – Plasticisers and Superplasticisers | 1.88 | 0.8 | V1.0
Concrete admixtures – Retarders | 1.31 | 0.8 | V1.0
Concrete admixtures – Set Accelerators | 1.33 | 0.8 | V1.0
Concrete admixtures – Water Resisting Admixtures | 2.67 | 0.8 | V1.0
Ceramic, Porcelain Tile | 0.7579433 | 0.6356863 | V2.0
Ceramic, Sanitary | 1.929764 | 0.6684211 | V2.0
Ceramic, Tile | 0.7962673 | 0.6566049 | V2.0
General | 0.1033613 | 0.7121789 | V1.0
GEN 0 (6/8 MPa) | 0.06337312 | 0.7033701 | V1.0
GEN 1 (8/10 MPa) | 0.08714844 | 0.7087964 | V1.0
GEN 2 (12/15 MPa) | 0.09417645 | 0.7097767 | V1.0
GEN 3 (16/20 MPa) | 0.101062 | 0.7105807 | V1.0
20/25 MPa | 0.1086825 | 0.7113069 | V1.0
25/30 MPa | 0.1154818 | 0.711916 | V1.0
28/35 MPa | 0.1222903 | 0.7124477 | V1.0
32/40 MPa | 0.1341724 | 0.713266 | V1.0
35/45 MPa | 0.1443362 | 0.7138698 | V1.0
40/50 Mpa | 0.1544709 | 0.7144089 | V1.0
PAV1 | 0.1222877 | 0.7124497 | V1.0
PAV2 | 0.1341763 | 0.7132633 | V1.0
With CEM I |  | DQI Score | DQI Version
GEN 0 (6/8 MPa) | 0.06525381 | 0.7038528 | V1.0
GEN 1 (8/10 MPa) | 0.08986354 | 0.7091673 | V1.0
GEN 2 (12/15 MPa) | 0.09701284 | 0.7100509 | V1.0
GEN 3 (16/20 MPa) | 0.104102 | 0.7108606 | V1.0
RC 20/25 (20/25 MPa) | 0.1117067 | 0.7116041 | V1.0
RC 25/30 (25/30 MPa) | 0.1187417 | 0.7121789 | V1.0
RC 28/35 (28/35 MPa) | 0.1257471 | 0.7127085 | V1.0
RC 32/40 (32/40 MPa) | 0.137982 | 0.7135176 | V1.0
RC 35/45 (32/40 MPa) | 0.1484631 | 0.714105 | V1.0
RC 40/50 (40/50 MPa) | 0.1589668 | 0.7145993 | V1.0
PAV1 | 0.1257434 | 0.7127112 | V1.0
PAV2 | 0.137986 | 0.713515 | V1.0
Portland Limestone Concrete - 14% Limestone |  | DQI Score | DQI Version
GEN 0 (6/8 MPa) | 0.0569761 | 0.7010196 | V1.0
GEN 1 (8/10 MPa) | 0.07751934 | 0.7070733 | V1.0
GEN 2 (12/15 MPa) | 0.08370509 | 0.7081705 | V1.0
GEN 3 (16/20 MPa) | 0.08936057 | 0.7090549 | V1.0
RC 20/25 (20/25 MPa) | 0.0961672 | 0.7099012 | V1.0
RC 25/30 (25/30 MPa) | 0.1024256 | 0.7106186 | V1.0
RC 28/35 (28/35 MPa) | 0.10846 | 0.7112398 | V1.0
RC 32/40 (32/40 MPa) | 0.1189957 | 0.7121878 | V1.0
RC 35/45 (32/40 MPa) | 0.129529 | 0.7129773 | V1.0
RC 40/50 (40/50 MPa) | 0.1411144 | 0.7136839 | V1.0
PAV1 | 0.1080044 | 0.7111983 | V1.0
PAV2 | 0.1194129 | 0.7122254 | V1.0
35% natural pozzolanic ash |  | DQI Score | DQI Version
GEN 0 (6/8 MPa) | 0.05163887 | 0.699236 | V1.0
GEN 1 (8/10 MPa) | 0.07005015 | 0.7057296 | V1.0
GEN 2 (12/15 MPa) | 0.07533362 | 0.7069325 | V1.0
GEN 3 (16/20 MPa) | 0.08062587 | 0.7079577 | V1.0
RC 20/25 (20/25 MPa) | 0.08700515 | 0.7089207 | V1.0
RC 25/30 (25/30 MPa) | 0.09228117 | 0.70968 | V1.0
RC 28/35 (28/35 MPa) | 0.09785084 | 0.7103808 | V1.0
RC 32/40 (32/40 MPa) | 0.1081369 | 0.7115232 | V1.0
RC 35/45 (32/40 MPa) | 0.1146179 | 0.7121629 | V1.0
RC 40/50 (40/50 MPa) | 0.1224562 | 0.712848 | V1.0
PAV1 | 0.09756089 | 0.7103494 | V1.0
PAV2 | 0.1083701 | 0.7115422 | V1.0
% Cement Replacement - Fly Ash | 0.15 | DQI Score (40%) | DQI Version
GEN 0 (6/8 MPa) | 0.059243 | 0.6977722 | V1.0
GEN 1 (8/10 MPa) | 0.0818895 | 0.7046683 | V1.0
GEN 2 (12/15 MPa) | 0.08886755 | 0.7059514 | V1.0
GEN 3 (16/20 MPa) | 0.09528212 | 0.7070462 | V1.0
RC 20/25 (20/25 MPa) | 0.1025759 | 0.7080757 | V1.0
RC 25/30 (25/30 MPa) | 0.1090099 | 0.7088883 | V1.0
RC 28/35 (28/35 MPa) | 0.1164776 | 0.7096389 | V1.0
RC 32/40 (32/40 MPa) | 0.1284023 | 0.7108637 | V1.0
RC 35/45 (32/40 MPa) | 0.1371044 | 0.7115502 | V1.0
RC 40/50 (40/50 MPa) | 0.1467058 | 0.7122861 | V1.0
PAV1 | 0.1162874 | 0.7096053 | V1.0
PAV2 | 0.1285852 | 0.710884 | V1.0
% Cement Replacement - Blast Furnace Slag | 0.25 | DQI Score (70%) | DQI Version
GEN 0 (6/8 MPa) | 0.05175591 | 0.6758745 | V1.0
GEN 1 (8/10 MPa) | 0.06942471 | 0.6850362 | V1.0
GEN 2 (12/15 MPa) | 0.07616283 | 0.6867261 | V1.0
GEN 3 (16/20 MPa) | 0.08154484 | 0.6880722 | V1.0
RC 20/25 (20/25 MPa) | 0.08830811 | 0.6892315 | V1.0
RC 25/30 (25/30 MPa) | 0.09384116 | 0.6903129 | V1.0
RC 28/35 (28/35 MPa) | 0.1006126 | 0.6912624 | V1.0
RC 32/40 (32/40 MPa) | 0.1127756 | 0.6927398 | V1.0
RC 35/45 (32/40 MPa) | 0.1212061 | 0.6938184 | V1.0
RC 40/50 (40/50 MPa) | 0.129594 | 0.6948279 | V1.0
PAV1 | 0.100812 | 0.6912624 | V1.0
PAV2 | 0.1128059 | 0.6927357 | V1.0
By Volume and Cementitious Content
Note on Data By Volume and Cementitious Content: This data has a lower uncertainty than the data by strength class. It requires users to understand more about the actual cement content of their mixtures. However, the increase in accuracy of results is beneficial.
In-Situ Concrete | Embodied Carbon - kgCO2e per | DQI Score | DQI Version
NOMINAL PROPORTIONS METHOD (Volume) - With CEM I
1:1:2 Cement:Sand:Aggregate | 0.1928646 | 0.7532222 | V1.0
1:1.5:3 | 0.1437207 | 0.7507145 | V1.0
1:2:4 | 0.1155819 | 0.7482758 | V1.0
1:2.5:5 | 0.09735237 | 0.7459033 | V1.0
1:3:6 | 0.08529661 | 0.7435955 | V1.0
1:4:8 | 0.06875312 | 0.7391592 | V1.0
NOMINAL PROPORTIONS METHOD (Volume) - With Average UK Cement |  | DQI Score | DQI Version
1:1:2 Cement:Sand:Aggregate | 0.1862925 | 0.7529767 | V1.0
1:1.5:3 | 0.1389349 | 0.7503831 | V1.0
1:2:4 | 0.1118188 | 0.7478633 | V1.0
1:2.5:5 | 0.08263781 | 0.7430344 | V1.0
1:3:6 | 0.08263781 | 0.7430344 | V1.0
1:4:8 | 0.06669753 | 0.7384655 | V1.0
By Cementitious Content with CEM I |  | DQI Score | DQI Version
100 kg CEM I per m3 concrete | 0.04839888 | 0.7285277 | V1.0
120 | 0.05553447 | 0.7331647 | V1.0
140 | 0.06267007 | 0.7366502 | V1.0
160 | 0.06980566 | 0.7393657 | V1.0
180 | 0.07694126 | 0.741541 | V1.0
200 | 0.08407685 | 0.7433227 | V1.0
220 | 0.09121244 | 0.7448088 | V1.0
240 | 0.09834804 | 0.7460672 | V1.0
260 | 0.1055482 | 0.747076 | V1.0
280 | 0.1127582 | 0.7479399 | V1.0
300 | 0.1199782 | 0.7486861 | V1.0
320 | 0.1272081 | 0.7493352 | V1.0
340 | 0.134448 | 0.7499034 | V1.0
360 | 0.1416084 | 0.7504766 | V1.0
380 | 0.1487688 | 0.7509927 | V1.0
400 | 0.1559292 | 0.7514597 | V1.0
420 | 0.1630896 | 0.7518844 | V1.0
440 | 0.17025 | 0.7522722 | V1.0
460 | 0.1774105 | 0.7526278 | V1.0
480 | 0.1845709 | 0.752955 | V1.0
500 | 0.1917313 | 0.753257 | V1.0
By Cementitious Content with Average UK Cement |  | DQI Score | DQI Version
100 kg average UK cement per m3 concrete | 0.04709182 | 0.7275493 | V1.0
120 | 0.053966 | 0.7323048 | V1.0
140 | 0.06084018 | 0.7358851 | V1.0
160 | 0.06771437 | 0.738678 | V1.0
180 | 0.07458855 | 0.7409175 | V1.0
200 | 0.08146273 | 0.7427532 | V1.0
220 | 0.08833691 | 0.7442853 | V1.0
240 | 0.0952111 | 0.7455834 | V1.0
260 | 0.1021498 | 0.7466245 | V1.0
280 | 0.1090985 | 0.7475165 | V1.0
300 | 0.116057 | 0.7482871 | V1.0
320 | 0.1230255 | 0.7489576 | V1.0
340 | 0.130004 | 0.7495447 | V1.0
360 | 0.136903 | 0.7501372 | V1.0
380 | 0.143802 | 0.7506707 | V1.0
400 | 0.150701 | 0.7511536 | V1.0
420 | 0.1576 | 0.7515928 | V1.0
440 | 0.164499 | 0.7519939 | V1.0
460 | 0.171398 | 0.7523617 | V1.0
480 | 0.178297 | 0.7527002 | V1.0
500 | 0.185196 | 0.7530128 | V1.0
Glass, General, per kg | 1.436967 | 0.6362761 | V1.0
Glass, Glazing, Double, per kg | 1.6256 | 0.5396825 | V1.0
Glass, Glazing triple, per kg | 1.746991 | 0.5380952 | V1.0
Glass, Toughened, per kg | 1.66723 | 0.6 | V1.0
Glass, Multi layer safety, filled core, fire resistant, toughened, per kg | 2.081791 | 0.6 | V1.0
Glass, Multi layer safety, unfilled, per kg | 1.555516 | 0.5428571 | V1.0
Glass, sky light or roof, with frame, per kg | 3.101852 | 0.5142857 | V1.0
Glazing by thickness of glass - Per m2
These values apply to the thickness of pure glass. The specified thickness does not include any spacers, voids, cavity…etc. The values exclude any framing material, unless otherwise specified. Some of the values are to be applied per 1 mm of glass. Be careful to multiply this by the thickness of glass that you require. For example, if a double glazing unit is made up of 4mm glass, 12 mm spacer, 4mm glass. This gives a total glass thickness of 8mm.The thickness of the glazing unit (20mm in this case) is not used in this data.
Single glass pane - no frame
Materials | Embodied Carbon - kgCO2e/m2 | DQI Score | DQI Version
per mm glass, 1 mm of glass, ex frame | 3.592418 | 0.6362761 | V1.0
3 mm of glass, ex frame | 10.77725 | 0.6362761 | V1.0
4 mm of glass, ex frame | 14.36967 | 0.6362761 | V1.0
5 mm of glass, ex frame | 17.96209 | 0.6362761 | V1.0
6 mm of glass, ex frame | 21.55451 | 0.6362761 | V1.0
7 mm of glass, ex frame | 25.14692 | 0.6362761 | V1.0
8 mm of glass, ex frame | 28.73934 | 0.6362761 | V1.0
10 mm of glass, ex frame | 35.92418 | 0.6362761 | V1.0
12 mm of glass, ex frame | 43.10901 | 0.6362761 | V1.0
Double glazing - no frame
Materials | Embodied Carbon - kgCO2e/m2 | DQI Score | DQI Version
per mm glass, 1 mm of glass, ex cavity and ex frame | 4.064 | 0.5396825 | V1.0
8 mm of glass, ex cavity and ex frame | 32.512 | 0.5396825 | V1.0
10 mm of glass, ex cavity and ex frame | 40.64 | 0.5396825 | V1.0
12 mm of glass, ex cavity and ex frame | 48.768 | 0.5396825 | V1.0
14 mm of glass, ex cavity and ex frame | 56.896 | 0.5396825 | V1.0
16 mm of glass, ex cavity and ex frame | 65.024 | 0.5396825 | V1.0
20 mm of glass, ex cavity and ex frame | 81.28 | 0.5396825 | V1.0
Triple glazing - no frame
Materials | Embodied Carbon - kgCO2e/m2 | DQI Score | DQI Version
per mm glass, 1 mm of glass, ex cavity and ex frame | 4.367477 | 0.5380952 | V1.0
12 mm of glass, ex cavity and ex frame | 52.40973 | 0.5380952 | V1.0
15 mm of glass, ex cavity and ex frame | 65.51216 | 0.5380952 | V1.0
18 mm of glass, ex cavity and ex frame | 78.61459 | 0.5380952 | V1.0
20 mm of glass, ex cavity and ex frame | 87.34955 | 0.5380952 | V1.0
24 mm of glass, ex cavity and ex frame | 104.8195 | 0.5380952 | V1.0
Multi layer safety glass, filled core - fire resistant - no frame
Materials | Embodied Carbon - kgCO2e/m2 | DQI Score | DQI Version
per mm glass, 1 mm of glass, ex frame | 5.204478 | 0.6 | V1.0
10 mm of glass, ex frame | 52.04478 | 0.6 | V1.0
12 mm of glass, ex frame | 62.45374 | 0.6 | V1.0
14 mm of glass, ex frame | 72.86269 | 0.6 | V1.0
16 mm of glass, ex frame | 83.27165 | 0.5428571 | V1.0
Multi layer safety glass, not a filled core - no frame
Materials | Embodied Carbon - kgCO2e/m2 | DQI Score | DQI Version
per mm glass, 1 mm of glass, ex frame | 3.888789 | 0.5428571 | V1.0
8 mm of glass, ex frame | 31.11031 | 0.5428571 | V1.0
10 mm of glass, ex frame | 38.88789 | 0.5428571 | V1.0
12 mm of glass, ex frame | 46.66547 | 0.5428571 | V1.0
16 mm of glass, ex frame | 62.22062 | 0.6 | V1.0
Toughened glass - no frame
Materials | Embodied Carbon - kgCO2e/m2 | DQI Score | DQI Version
per mm glass, 1 mm of glass, ex frame | 4.168074 | 0.6 | V1.0
2 mm of glass, ex frame | 8.336149 | 0.6 | V1.0
3 mm of glass, ex frame | 12.50422 | 0.6 | V1.0
4 mm of glass, ex frame | 16.6723 | 0.6 | V1.0
5 mm of glass, ex frame | 20.84037 | 0.6 | V1.0
6 mm of glass, ex frame | 25.00845 | 0.6 | V1.0
8 mm of glass, ex frame | 33.34459 | 0.6 | V1.0
10 mm of glass, ex frame | 41.68074 | 0.6 | V1.0
12 mm of glass, ex frame | 50.01689 | 0.6 | V1.0
15 mm of glass, ex frame | 62.52111 | 0.5142857 | V1.0
Skylight or roof light - with frame
Materials | Embodied Carbon - kgCO2e/m2 | DQI Score | DQI Version
Roof or skylight, inc frame | 268 | 0.5142857 | V1.0
Insulation, Glass Wool | 1.532707 | 0.6966022 | V2.0
Insulation, Mineral Wool | 1.249646 | 0.7158658 | V2.0
Insulation, Polyisocyanurate (PIR) | 3.088888 | 0.6683784 | V2.0
Insulation, Polystyrene | 3.689954 | 0.7237234 | V2.0
Insulation, Polyurethane Board | 4.531829 | 0.62 | V2.0
Paint, Waterborne | 2.15183 | 0.5968151 | V2.0
Plaster, Glass Fibre Reinforced Plasterboard | 0.3217984 | 0.6162353 | V2.0
Plaster, Gypsum | 0.1644687 | 0.7091589 | V2.0
Plaster, Plasterboard | 0.2381379 | 0.6474468 | V2.0
Rubber, Synthetic | 2.54693 | 0.5936066 | V2.0
Steel, Tin-free Electrolytic Chrome Coated Steel Sheet - Tin-free (ECCS) | 2.87 | 0.8 | V1.0
Steel, electrogalvanized steel | 2.71 | 0.8 | V1.0
Steel, welded pipe | 2.51 | 0.8 | V1.0
Steel, Organic coated sheet | 2.88 | 0.8 | V1.0
Steel, Tinplate | 2.7 | 0.8 | V1.0
Steel, finished cold-rolled coil | 2.57 | 0.8 | V1.0
Steel, hot-dip galvanized steel | 2.62 | 0.8 | V1.0
Steel, Plate | 2.38 | 0.8 | V1.0
Steel, Cold Rolled Coil | 2.47 | 0.8 | V1.0
Steel, pickled hot-rolled coil | 2.38 | 0.8 | V1.0
Steel, Wire rod | 2.16 | 0.8 | V1.0
Steel, Hot Rolled Coil | 2.26 | 0.8 | V1.0
Steel, Rebar | 1.72 | 0.8 | V1.0
Steel, Section | 1.61 | 0.8 | V1.0
Steel, Engineering steel | 1.64 | 0.8 | V1.0
Steel, global seamless tube | 1.9 | 0.8 | V1.0
Timber - Average of all data - No Carbon Storage | 0.4928261 | 0.7103157 | V1.0
Timber, Chipboard - No Carbon Storage | 0.4001637 | 0.5248377 | V1.0
Timber, Closed panel timber frame system - No Carbon Storage | 0.452459 | 0.4857143 | V1.0
Timber, CLT - No Carbon Storage | 0.25 | 0.84 | V1.0
Timber, Fibreboard - No Carbon Storage | 0.7153065 | 0.525 | V1.0
Timber, Glulam - No Carbon Storage | 0.28 | 0.84 | V1.0
Timber, Hardboard - No Carbon Storage | 0.8152475 | 0.5047619 | V1.0
Timber, Hardwood - No Carbon Storage | 0.3055605 | 0.5688312 | V1.0
Timber, Laminate - No Carbon Storage | 0.6977634 | 0.6153846 | V1.0
Timber, Laminated strand lumber - No Carbon Storage | 0.5040792 | 0.4644898 | V1.0
Timber, Laminated veneer lumber - No Carbon Storage | 0.3898015 | 0.4701299 | V1.0
Timber, MDF - No Carbon Storage | 0.8564543 | 0.5440476 | V1.0
Timber, Open panel timber frame system - No Carbon Storage | 0.3451777 | 0.4285714 | V1.0
Timber, OSB - No Carbon Storage | 0.4550691 | 0.56 | V1.0
Timber, Parquet - No Carbon Storage | 0.811219 | 0.5142857 | V1.0
Timber, Particle Board - No Carbon Storage | 0.6642659 | 0.6548263 | V1.0
Timber, Plywood - No Carbon Storage | 0.6814643 | 0.5714286 | V1.0
Timber, Softwood - No Carbon Storage | 0.2625945 | 0.6 | V1.0
Timber, Wood I-Beam - No Carbon Storage | 0.4833021 | 0.5714286 | V1.0
Timber, Wood-plastic composite - No Carbon Storage | 1.44 | 0.4571429 | V1.0
Data including carbon storage
The data in this section includes the carbon stored in the timber. Carbon storage can only be claimed for sustainably sourced timber. The data in this section is more aligned with how most EPDs have been reporting the carbon footprint of timber. However, users should be aware that the end of life (EOL) stage for timber is particularly important. The amount of stored carbon will be given back to the atmosphere. The amount given back depends upon the EOL route, such as incineration, landfill, recycling or reuse. If including carbon storage in calculations for Modules A1-3, it is particularly important to also model the EOL impacts. The carbon storage values are presented as negative in magnitude (-, minus). To provide an example, if -1.5 kg CO2 is stored per kg of wood, and 0.5 kgCO2e per kg is the embodied carbon to make a wooden product (Mod A1-3) without carbon storage. Then the embodied carbon with carbon storage, in this example, would be -1.0 kg CO2e per kg of wood. Embodied carbon data with carbon storage is typically a negative in magnitude number and therefore must be used with care. Carbon storage can only be applied to timber that ends up in a product - not to excess timber that will become waste material. It is also vital that the end of life stage is considered.
Materials | Embodied Carbon - kgCO2e/kg | DQI Score | DQI Version
Timber - Average of all data - Including Carbon Storage | -1.030893 | 0.634442 | V1.0
Timber, Chipboard - Including Carbon Storage | -1.120669 | 0.6147727 | V1.0
Timber, Closed panel timber frame system - Including Carbon Storage | -1.101639 | 0.64 | V1.0
Timber, CLT - Including Carbon Storage | -1.391414 | 0.84 | V1.0
Timber, Fibreboard - Including Carbon Storage | -0.8631677 | 0.615 | V1.0
Timber, Glulam - Including Carbon Storage | -1.127871 | 0.84 | V1.0
Timber, Hardboard - Including Carbon Storage | -0.8239636 | 0.6666667 | V1.0
Timber, Hardwood - Including Carbon Storage | -1.285974 | 0.6363636 | V1.0
Timber, Laminate - Including Carbon Storage | -0.5804362 | 0.7015385 | V1.0
Timber, Laminated strand lumber - Including Carbon Storage | -1.084076 | 0.6102857 | V1.0
Timber, Laminated veneer lumber - Including Carbon Storage | -1.246589 | 0.5381818 | V1.0
Timber, MDF - Including Carbon Storage | -0.6437454 | 0.6016667 | V1.0
Timber, Open panel timber frame system - Including Carbon Storage | -1.269036 | 0.56 | V1.0
Timber, OSB - Including Carbon Storage | -1.04728 | 0.624 | V1.0
Timber, Parquet - Including Carbon Storage | -0.8130168 | 0.6 | V1.0
Timber, Particle Board - Including Carbon Storage | -0.8149987 | 0.7567568 | V1.0
Timber, Plywood - Including Carbon Storage | -0.9330684 | 0.64 | V1.0
Timber, Softwood - Including Carbon Storage | -1.291861 | 0.64 | V1.0
Timber, Wood I-Beam - Including Carbon Storage | -1.049938 | 0.6 | V1.0
Timber, Wood-plastic composite - Including Carbon Storage | 0.58 | 0.6 | V1.0
Vinyl, Sheet | 2.397673 | 0.7131132 | V2.0
Vinyl, Tile | 1.740084 | 0.6939474 | V2.0