## Material DQI
Materials | Embodied Carbon - kgCO2e/kg | DQI Score | DQI Version
Aggregates and sand, general UK, mixture of land won, marine, secondary and recycled, bulk, loose | 0.007469645 | 0.5722389 | V1.0
Aggregates and sand, general, virgin mixture of land won and marine, bulk, loose | 0.004927789 | 0.5668437 | V1.0
Aggregates and sand, from virgin land won resources, bulk, loose | 0.004357501 | 0.6481876 | V1.0
Aggregates and sand, from virgin marine resources, bulk, loose | 0.0090375 | 0.3428571 | V1.0
Aggregates and sand, from recycled resources, no heat treatment, bulk, loose | 0.006052979 | 0.5612245 | V1.0
Aggregates and sand, from recycled resources, with heat treatment, bulk, loose | 0.1187717 | 0.447619 | V1.0
Aggregates and sand, expanded clay, bulk, loose | 0.3350915 | 0.4857143 | V1.0
Aggregates, expanded foamed glass, bulk, loose | 0.273532 | 0.4571429 | V1.0
Aggregates and sand, from secondary resources, bulk, loose | 0.063323 | 0.5142857 | V1.0
Aggregates and sand, mixture of recycled and secondary resources, bulk, loose | 0.01418125 | 0.5904218 | V1.0
Aluminium General, European Mix, Inc Imports | 6.668718 | 0.64 | V1.0
Aluminium sheet, European Mix, Inc Imports | 6.581176 | 0.64 | V1.0
Aluminium foil, European Mix, Inc Imports | 7.468978 | 0.64 | V1.0
Aluminium extruded profile, European Mix, Inc Imports | 6.825242 | 0.64 | V1.0
Aluminium, cast, European Mix, Inc Imports | 6.71519 | 0.64 | V1.0
Worldwide production - At world average recycled content
Aluminium sheet, Worldwide | 12.95589 | 0.64 | V1.0
Aluminium foil, Worldwide | 13.76689 | 0.64 | V1.0
Aluminium extruded profile, Worldwide | 13.17639 | 0.64 | V1.0
Aluminium cast, Worldwide | 13.18689 | 0.64 | V1.0
Regional aluminium - At world average recycled content
Aluminium, produced in Europe | 5.583938 | 0.64 | V1.0
Aluminium General, Worldwide | 13.05554 | 0.64 | V1.0
Aluminium, North American | 5.651616 | 0.64 | V1.0
Aluminium, Africa | 12.40575 | 0.64 | V1.0
Aluminium, China | 14.59357 | 0.64 | V1.0
Aluminium, Japan | 10.62451 | 0.64 | V1.0
Aluminium, Middle East | 10.8098 | 0.64 | V1.0
Aluminium, Oceania | 12.75208 | 0.64 | V1.0
Aluminium, Other Asia | 15.8691 | 0.64 | V1.0
Aluminium, Russia | 5.548323 | 0.64 | V1.0
Aluminium, South America | 8.319001 | 0.64 | V1.0
Aluminium, South Korea | 11.94685 | 0.64 | V1.0
Asphalt, 3% (bitumen) binder content (by mass) | 50.09113 | 0.64 | V1.0
Asphalt, 3.5% binder content | 51.12528 | 0.64 | V1.0
Asphalt, 4% binder content | 52.15944 | 0.64 | V1.0
Asphalt, 4.5% binder content | 53.19359 | 0.64 | V1.0
Asphalt, 5% binder content | 54.22774 | 0.64 | V1.0
Asphalt, 5.5% binder content | 55.26189 | 0.64 | V1.0
Asphalt, 6% binder content | 56.29605 | 0.64 | V1.0
Asphalt, 6.5% binder content | 57.3302 | 0.64 | V1.0
Asphalt, 7% binder content | 58.36435 | 0.64 | V1.0
Road surfaces - Asphalt surface or binder course, including laying and compacting, per 1m2 at 100mm thickness
Road surface, asphalt, 3.5% binder content | 14.44272 | 0.64 | V1.0
Road surface, asphalt, 4% binder content | 14.68818 | 0.64 | V1.0
Road surface, asphalt, 4.5% binder content | 14.93363 | 0.64 | V1.0
Road surface, asphalt, 5% binder content | 15.17909 | 0.64 | V1.0
Road surface, asphalt, 5.5% binder content | 15.42454 | 0.64 | V1.0
Road surface, , asphalt, 6% binder content | 15.67 | 0.64 | V1.0
Road surface, asphalt, 6.5% binder content | 15.91546 | 0.64 | V1.0
Road surface, asphalt, 7% binder content | 16.16091 | 0.64 | V1.0
Straight-run bitumen | 0.19086 | 0.64 | V1.0
Polymer modified bitumen (PMB) | 0.32629 | 0.64 | V1.0
Bitumen emulsion | 0.221666 | 0.64 | V1.0
General (UK average) | 0.8123 | 0.76 | V1.0
CEM I, Ordinary Portland Cement (OPC) | 0.8398 | 0.76 | V1.0
CEM II - Portland-slag cement |  | DQI Score | DQI Version
Portland Slag Cement | 0.63007872 | 0.7376 | V1.0
Portland Slag Cement |  | DQI Score | DQI Version
Portland Pozzolana Cement | 0.608911812 | 0.7077216 | V1.0
Portland Pozzolana Cement |  | DQI Score | DQI Version
Portland Fly Ash Cement | 0.60880488 | 0.7208 | V1.0
Portland Fly Ash Cement | 0.73480173 | 0.7418 | V1.0
Portland Fly Ash Cement | 0.60880488 | 0.7208 | V1.0
Portland Fly Ash Cement |  | DQI Score | DQI Version
Portland Limestone Cement | 0.612116958 | 0.7264 | V1.0
Portland Limestone Cement | 0.7363394805 | 0.7444 | V1.0
Portland Limestone Cement | 0.612116958 | 0.7264 | V1.0
Portland Limestone Cement |  | DQI Score | DQI Version
Portland Composite Cement | 0.6194418 | 0.7292 | V1.0
Portland Composite Cement |  | DQI Score | DQI Version
Blast Furnace Cement | 0.28627827 | 0.7016 | V1.0
Blast Furnace Cement | 0.17167812 | 0.6896 | V1.0
Blast Furnace Cement |  | DQI Score | DQI Version
Pozzolanoc Cement | 0.461808555 | 0.6963 | V1.0
Pozzolanoc Cement |  | DQI Score | DQI Version
Composite Cement | 0.2761487745 | 0.6819 | V1.0
Composite Cement
Mortar (1:4) | 0.1507444 | 0.7528944 | V1.0
Mortar (1:5) | 0.1276821 | 0.751203 | V1.0
Mortar (1:6) | 0.1110149 | 0.7495432 | V1.0
Mortar (1:½:4½ Cement:Lime:Sand mix) | 0.1582465 | 0.7112637 | V1.0
Mortar (1:1:6 Cement:Lime:Sand mix) | 0.1434064 | 0.6799958 | V1.0
Mortar (1:2:9 Cement:Lime:Sand mix) | 0.1273338 | 0.63791 | V1.0
Mortar and Screed - Average UK Cement Mix |  | DQI Score | DQI Version
Mortar (1:4) | 0.1459962 | 0.7526633 | V1.0
Mortar (1:5) | 0.1236982 | 0.7509197 | V1.0
Mortar (1:6) | 0.1075834 | 0.7492097 | V1.0
Mortar (1:½:4½ Cement:Lime:Sand mix) | 0.1540292 | 0.7099293 | V1.0
Mortar (1:1:6 Cement:Lime:Sand mix) | 0.1401173 | 0.6781178 | V1.0
Mortar (1:2:9 Cement:Lime:Sand mix) | 0.1250501 | 0.6356803 | V1.0
Admixtures
Concrete admixtures – Air entrainers, Europe | 0.527 | 0.8 | V1.0
Concrete admixtures – Hardening Accelerators | 2.28 | 0.8 | V1.0
Concrete admixtures – Plasticisers and Superplasticisers | 1.88 | 0.8 | V1.0
Concrete admixtures – Retarders | 1.31 | 0.8 | V1.0
Concrete admixtures – Set Accelerators | 1.33 | 0.8 | V1.0
Concrete admixtures – Water Resisting Admixtures | 2.67 | 0.8 | V1.0
Ceramic, Porcelain Tile | 0.7579433 | 0.6356863 | V2.0
Ceramic, Sanitary | 1.929764 | 0.6684211 | V2.0
Ceramic, Tile | 0.7962673 | 0.6566049 | V2.0
General | 0.1033613 | 0.7121789 | V1.0
GEN 0 (6/8 MPa) | 0.06337312 | 0.7033701 | V1.0
GEN 1 (8/10 MPa) | 0.08714844 | 0.7087964 | V1.0
GEN 2 (12/15 MPa) | 0.09417645 | 0.7097767 | V1.0
GEN 3 (16/20 MPa) | 0.101062 | 0.7105807 | V1.0
20/25 MPa | 0.1086825 | 0.7113069 | V1.0
25/30 MPa | 0.1154818 | 0.711916 | V1.0
28/35 MPa | 0.1222903 | 0.7124477 | V1.0
32/40 MPa | 0.1341724 | 0.713266 | V1.0
35/45 MPa | 0.1443362 | 0.7138698 | V1.0
40/50 Mpa | 0.1544709 | 0.7144089 | V1.0
PAV1 | 0.1222877 | 0.7124497 | V1.0
PAV2 | 0.1341763 | 0.7132633 | V1.0
With CEM I |  | DQI Score | DQI Version
GEN 0 (6/8 MPa) | 0.06525381 | 0.7038528 | V1.0
GEN 1 (8/10 MPa) | 0.08986354 | 0.7091673 | V1.0
GEN 2 (12/15 MPa) | 0.09701284 | 0.7100509 | V1.0
GEN 3 (16/20 MPa) | 0.104102 | 0.7108606 | V1.0
RC 20/25 (20/25 MPa) | 0.1117067 | 0.7116041 | V1.0
RC 25/30 (25/30 MPa) | 0.1187417 | 0.7121789 | V1.0
RC 28/35 (28/35 MPa) | 0.1257471 | 0.7127085 | V1.0
RC 32/40 (32/40 MPa) | 0.137982 | 0.7135176 | V1.0
RC 35/45 (32/40 MPa) | 0.1484631 | 0.714105 | V1.0
RC 40/50 (40/50 MPa) | 0.1589668 | 0.7145993 | V1.0
PAV1 | 0.1257434 | 0.7127112 | V1.0
PAV2 | 0.137986 | 0.713515 | V1.0
Portland Limestone Concrete - 14% Limestone |  | DQI Score | DQI Version
GEN 0 (6/8 MPa) | 0.0569761 | 0.7010196 | V1.0
GEN 1 (8/10 MPa) | 0.07751934 | 0.7070733 | V1.0
GEN 2 (12/15 MPa) | 0.08370509 | 0.7081705 | V1.0
GEN 3 (16/20 MPa) | 0.08936057 | 0.7090549 | V1.0
RC 20/25 (20/25 MPa) | 0.0961672 | 0.7099012 | V1.0
RC 25/30 (25/30 MPa) | 0.1024256 | 0.7106186 | V1.0
RC 28/35 (28/35 MPa) | 0.10846 | 0.7112398 | V1.0
RC 32/40 (32/40 MPa) | 0.1189957 | 0.7121878 | V1.0
RC 35/45 (32/40 MPa) | 0.129529 | 0.7129773 | V1.0
RC 40/50 (40/50 MPa) | 0.1411144 | 0.7136839 | V1.0
PAV1 | 0.1080044 | 0.7111983 | V1.0
PAV2 | 0.1194129 | 0.7122254 | V1.0
35% natural pozzolanic ash |  | DQI Score | DQI Version
GEN 0 (6/8 MPa) | 0.05163887 | 0.699236 | V1.0
GEN 1 (8/10 MPa) | 0.07005015 | 0.7057296 | V1.0
GEN 2 (12/15 MPa) | 0.07533362 | 0.7069325 | V1.0
GEN 3 (16/20 MPa) | 0.08062587 | 0.7079577 | V1.0
RC 20/25 (20/25 MPa) | 0.08700515 | 0.7089207 | V1.0
RC 25/30 (25/30 MPa) | 0.09228117 | 0.70968 | V1.0
RC 28/35 (28/35 MPa) | 0.09785084 | 0.7103808 | V1.0
RC 32/40 (32/40 MPa) | 0.1081369 | 0.7115232 | V1.0
RC 35/45 (32/40 MPa) | 0.1146179 | 0.7121629 | V1.0
RC 40/50 (40/50 MPa) | 0.1224562 | 0.712848 | V1.0
PAV1 | 0.09756089 | 0.7103494 | V1.0
PAV2 | 0.1083701 | 0.7115422 | V1.0
% Cement Replacement - Fly Ash | 0.15 | DQI Score (40%) | DQI Version
GEN 0 (6/8 MPa) | 0.059243 | 0.6977722 | V1.0
GEN 1 (8/10 MPa) | 0.0818895 | 0.7046683 | V1.0
GEN 2 (12/15 MPa) | 0.08886755 | 0.7059514 | V1.0
GEN 3 (16/20 MPa) | 0.09528212 | 0.7070462 | V1.0
RC 20/25 (20/25 MPa) | 0.1025759 | 0.7080757 | V1.0
RC 25/30 (25/30 MPa) | 0.1090099 | 0.7088883 | V1.0
RC 28/35 (28/35 MPa) | 0.1164776 | 0.7096389 | V1.0
RC 32/40 (32/40 MPa) | 0.1284023 | 0.7108637 | V1.0
RC 35/45 (32/40 MPa) | 0.1371044 | 0.7115502 | V1.0
RC 40/50 (40/50 MPa) | 0.1467058 | 0.7122861 | V1.0
PAV1 | 0.1162874 | 0.7096053 | V1.0
PAV2 | 0.1285852 | 0.710884 | V1.0
% Cement Replacement - Blast Furnace Slag | 0.25 | DQI Score (70%) | DQI Version
GEN 0 (6/8 MPa) | 0.05175591 | 0.6758745 | V1.0
GEN 1 (8/10 MPa) | 0.06942471 | 0.6850362 | V1.0
GEN 2 (12/15 MPa) | 0.07616283 | 0.6867261 | V1.0
GEN 3 (16/20 MPa) | 0.08154484 | 0.6880722 | V1.0
RC 20/25 (20/25 MPa) | 0.08830811 | 0.6892315 | V1.0
RC 25/30 (25/30 MPa) | 0.09384116 | 0.6903129 | V1.0
RC 28/35 (28/35 MPa) | 0.1006126 | 0.6912624 | V1.0
RC 32/40 (32/40 MPa) | 0.1127756 | 0.6927398 | V1.0
RC 35/45 (32/40 MPa) | 0.1212061 | 0.6938184 | V1.0
RC 40/50 (40/50 MPa) | 0.129594 | 0.6948279 | V1.0
PAV1 | 0.100812 | 0.6912624 | V1.0
PAV2 | 0.1128059 | 0.6927357 | V1.0
By Volume and Cementitious Content
1:1:2 Cement:Sand:Aggregate | 0.1928646 | 0.7532222 | V1.0
1:1.5:3 | 0.1437207 | 0.7507145 | V1.0
1:2:4 | 0.1155819 | 0.7482758 | V1.0
1:2.5:5 | 0.09735237 | 0.7459033 | V1.0
1:3:6 | 0.08529661 | 0.7435955 | V1.0
1:4:8 | 0.06875312 | 0.7391592 | V1.0
NOMINAL PROPORTIONS METHOD (Volume) - With Average UK Cement |  | DQI Score | DQI Version
1:1:2 Cement:Sand:Aggregate | 0.1862925 | 0.7529767 | V1.0
1:1.5:3 | 0.1389349 | 0.7503831 | V1.0
1:2:4 | 0.1118188 | 0.7478633 | V1.0
1:2.5:5 | 0.08263781 | 0.7430344 | V1.0
1:3:6 | 0.08263781 | 0.7430344 | V1.0
1:4:8 | 0.06669753 | 0.7384655 | V1.0
By Cementitious Content with CEM I |  | DQI Score | DQI Version
100 kg CEM I per m3 concrete | 0.04839888 | 0.7285277 | V1.0
120 | 0.05553447 | 0.7331647 | V1.0
140 | 0.06267007 | 0.7366502 | V1.0
160 | 0.06980566 | 0.7393657 | V1.0
180 | 0.07694126 | 0.741541 | V1.0
200 | 0.08407685 | 0.7433227 | V1.0
220 | 0.09121244 | 0.7448088 | V1.0
240 | 0.09834804 | 0.7460672 | V1.0
260 | 0.1055482 | 0.747076 | V1.0
280 | 0.1127582 | 0.7479399 | V1.0
300 | 0.1199782 | 0.7486861 | V1.0
320 | 0.1272081 | 0.7493352 | V1.0
340 | 0.134448 | 0.7499034 | V1.0
360 | 0.1416084 | 0.7504766 | V1.0
380 | 0.1487688 | 0.7509927 | V1.0
400 | 0.1559292 | 0.7514597 | V1.0
420 | 0.1630896 | 0.7518844 | V1.0
440 | 0.17025 | 0.7522722 | V1.0
460 | 0.1774105 | 0.7526278 | V1.0
480 | 0.1845709 | 0.752955 | V1.0
500 | 0.1917313 | 0.753257 | V1.0
By Cementitious Content with Average UK Cement |  | DQI Score | DQI Version
100 kg average UK cement per m3 concrete | 0.04709182 | 0.7275493 | V1.0
120 | 0.053966 | 0.7323048 | V1.0
140 | 0.06084018 | 0.7358851 | V1.0
160 | 0.06771437 | 0.738678 | V1.0
180 | 0.07458855 | 0.7409175 | V1.0
200 | 0.08146273 | 0.7427532 | V1.0
220 | 0.08833691 | 0.7442853 | V1.0
240 | 0.0952111 | 0.7455834 | V1.0
260 | 0.1021498 | 0.7466245 | V1.0
280 | 0.1090985 | 0.7475165 | V1.0
300 | 0.116057 | 0.7482871 | V1.0
320 | 0.1230255 | 0.7489576 | V1.0
340 | 0.130004 | 0.7495447 | V1.0
360 | 0.136903 | 0.7501372 | V1.0
380 | 0.143802 | 0.7506707 | V1.0
400 | 0.150701 | 0.7511536 | V1.0
420 | 0.1576 | 0.7515928 | V1.0
440 | 0.164499 | 0.7519939 | V1.0
460 | 0.171398 | 0.7523617 | V1.0
480 | 0.178297 | 0.7527002 | V1.0
500 | 0.185196 | 0.7530128 | V1.0
Glass, General, per kg | 1.436967 | 0.6362761 | V1.0
Glass, Glazing, Double, per kg | 1.6256 | 0.5396825 | V1.0
Glass, Glazing triple, per kg | 1.746991 | 0.5380952 | V1.0
Glass, Toughened, per kg | 1.66723 | 0.6 | V1.0
Glass, Multi layer safety, filled core, fire resistant, toughened, per kg | 2.081791 | 0.6 | V1.0
Glass, Multi layer safety, unfilled, per kg | 1.555516 | 0.5428571 | V1.0
Glass, sky light or roof, with frame, per kg | 3.101852 | 0.5142857 | V1.0
Glazing by thickness of glass - Per m2
Materials | Embodied Carbon - kgCO2e/m2 | DQI Score | DQI Version
3 mm of glass, ex frame | 10.77725 | 0.6362761 | V1.0
4 mm of glass, ex frame | 14.36967 | 0.6362761 | V1.0
5 mm of glass, ex frame | 17.96209 | 0.6362761 | V1.0
6 mm of glass, ex frame | 21.55451 | 0.6362761 | V1.0
7 mm of glass, ex frame | 25.14692 | 0.6362761 | V1.0
8 mm of glass, ex frame | 28.73934 | 0.6362761 | V1.0
10 mm of glass, ex frame | 35.92418 | 0.6362761 | V1.0
12 mm of glass, ex frame | 43.10901 | 0.6362761 | V1.0
Double glazing - no frame
Materials | Embodied Carbon - kgCO2e/m2 | DQI Score | DQI Version
8 mm of glass, ex cavity and ex frame | 32.512 | 0.5396825 | V1.0
10 mm of glass, ex cavity and ex frame | 40.64 | 0.5396825 | V1.0
12 mm of glass, ex cavity and ex frame | 48.768 | 0.5396825 | V1.0
14 mm of glass, ex cavity and ex frame | 56.896 | 0.5396825 | V1.0
16 mm of glass, ex cavity and ex frame | 65.024 | 0.5396825 | V1.0
20 mm of glass, ex cavity and ex frame | 81.28 | 0.5396825 | V1.0
Triple glazing - no frame
Materials | Embodied Carbon - kgCO2e/m2 | DQI Score | DQI Version
per mm glass, 1 mm of glass, ex cavity and ex frame | 4.367477 | 0.5380952 | V1.0
15 mm of glass, ex cavity and ex frame | 65.51216 | 0.5380952 | V1.0
18 mm of glass, ex cavity and ex frame | 78.61459 | 0.5380952 | V1.0
20 mm of glass, ex cavity and ex frame | 87.34955 | 0.5380952 | V1.0
24 mm of glass, ex cavity and ex frame | 104.8195 | 0.5380952 | V1.0
Multi layer safety glass, filled core - fire resistant - no frame
Materials | Embodied Carbon - kgCO2e/m2 | DQI Score | DQI Version
10 mm of glass, ex frame | 52.04478 | 0.6 | V1.0
12 mm of glass, ex frame | 62.45374 | 0.6 | V1.0
14 mm of glass, ex frame | 72.86269 | 0.6 | V1.0
16 mm of glass, ex frame | 83.27165 | 0.5428571 | V1.0
Multi layer safety glass, not a filled core - no frame
Materials | Embodied Carbon - kgCO2e/m2 | DQI Score | DQI Version
8 mm of glass, ex frame | 31.11031 | 0.5428571 | V1.0
10 mm of glass, ex frame | 38.88789 | 0.5428571 | V1.0
12 mm of glass, ex frame | 46.66547 | 0.5428571 | V1.0
16 mm of glass, ex frame | 62.22062 | 0.6 | V1.0
Toughened glass - no frame
Materials | Embodied Carbon - kgCO2e/m2 | DQI Score | DQI Version
2 mm of glass, ex frame | 8.336149 | 0.6 | V1.0
3 mm of glass, ex frame | 12.50422 | 0.6 | V1.0
4 mm of glass, ex frame | 16.6723 | 0.6 | V1.0
5 mm of glass, ex frame | 20.84037 | 0.6 | V1.0
6 mm of glass, ex frame | 25.00845 | 0.6 | V1.0
8 mm of glass, ex frame | 33.34459 | 0.6 | V1.0
10 mm of glass, ex frame | 41.68074 | 0.6 | V1.0
12 mm of glass, ex frame | 50.01689 | 0.6 | V1.0
15 mm of glass, ex frame | 62.52111 | 0.5142857 | V1.0
Skylight or roof light - with frame
Materials | Embodied Carbon - kgCO2e/m2 | DQI Score | DQI Version
Insulation, Glass Wool | 1.532707 | 0.6966022 | V2.0
Insulation, Mineral Wool | 1.249646 | 0.7158658 | V2.0
Insulation, Polyisocyanurate (PIR) | 3.088888 | 0.6683784 | V2.0
Insulation, Polystyrene | 3.689954 | 0.7237234 | V2.0
Insulation, Polyurethane Board | 4.531829 | 0.62 | V2.0
Paint, Waterborne | 2.15183 | 0.5968151 | V2.0
Plaster, Glass Fibre Reinforced Plasterboard | 0.3217984 | 0.6162353 | V2.0
Plaster, Gypsum | 0.1644687 | 0.7091589 | V2.0
Plaster, Plasterboard | 0.2381379 | 0.6474468 | V2.0
Rubber, Synthetic | 2.54693 | 0.5936066 | V2.0
Steel, Tin-free Electrolytic Chrome Coated Steel Sheet - Tin-free (ECCS) | 2.87 | 0.8 | V1.0
Steel, electrogalvanized steel | 2.71 | 0.8 | V1.0
Steel, welded pipe | 2.51 | 0.8 | V1.0
Steel, Organic coated sheet | 2.88 | 0.8 | V1.0
Steel, Tinplate | 2.7 | 0.8 | V1.0
Steel, finished cold-rolled coil | 2.57 | 0.8 | V1.0
Steel, hot-dip galvanized steel | 2.62 | 0.8 | V1.0
Steel, Plate | 2.38 | 0.8 | V1.0
Steel, Cold Rolled Coil | 2.47 | 0.8 | V1.0
Steel, pickled hot-rolled coil | 2.38 | 0.8 | V1.0
Steel, Wire rod | 2.16 | 0.8 | V1.0
Steel, Hot Rolled Coil | 2.26 | 0.8 | V1.0
Steel, Rebar | 1.72 | 0.8 | V1.0
Steel, Section | 1.61 | 0.8 | V1.0
Steel, Engineering steel | 1.64 | 0.8 | V1.0
Steel, global seamless tube | 1.9 | 0.8 | V1.0
Timber - Average of all data - No Carbon Storage | 0.4928261 | 0.7103157 | V1.0
Timber, Chipboard - No Carbon Storage | 0.4001637 | 0.5248377 | V1.0
Timber, Closed panel timber frame system - No Carbon Storage | 0.452459 | 0.4857143 | V1.0
Timber, CLT - No Carbon Storage | 0.25 | 0.84 | V1.0
Timber, Fibreboard - No Carbon Storage | 0.7153065 | 0.525 | V1.0
Timber, Glulam - No Carbon Storage | 0.28 | 0.84 | V1.0
Timber, Hardboard - No Carbon Storage | 0.8152475 | 0.5047619 | V1.0
Timber, Hardwood - No Carbon Storage | 0.3055605 | 0.5688312 | V1.0
Timber, Laminate - No Carbon Storage | 0.6977634 | 0.6153846 | V1.0
Timber, Laminated strand lumber - No Carbon Storage | 0.5040792 | 0.4644898 | V1.0
Timber, Laminated veneer lumber - No Carbon Storage | 0.3898015 | 0.4701299 | V1.0
Timber, MDF - No Carbon Storage | 0.8564543 | 0.5440476 | V1.0
Timber, Open panel timber frame system - No Carbon Storage | 0.3451777 | 0.4285714 | V1.0
Timber, OSB - No Carbon Storage | 0.4550691 | 0.56 | V1.0
Timber, Parquet - No Carbon Storage | 0.811219 | 0.5142857 | V1.0
Timber, Particle Board - No Carbon Storage | 0.6642659 | 0.6548263 | V1.0
Timber, Plywood - No Carbon Storage | 0.6814643 | 0.5714286 | V1.0
Timber, Softwood - No Carbon Storage | 0.2625945 | 0.6 | V1.0
Timber, Wood I-Beam - No Carbon Storage | 0.4833021 | 0.5714286 | V1.0
Timber, Wood-plastic composite - No Carbon Storage | 1.44 | 0.4571429 | V1.0
Data including carbon storage
Timber, Chipboard - Including Carbon Storage | -1.120669 | 0.6147727 | V1.0
Timber, Closed panel timber frame system - Including Carbon Storage | -1.101639 | 0.64 | V1.0
Timber, CLT - Including Carbon Storage | -1.391414 | 0.84 | V1.0
Timber, Fibreboard - Including Carbon Storage | -0.8631677 | 0.615 | V1.0
Timber, Glulam - Including Carbon Storage | -1.127871 | 0.84 | V1.0
Timber, Hardboard - Including Carbon Storage | -0.8239636 | 0.6666667 | V1.0
Timber, Hardwood - Including Carbon Storage | -1.285974 | 0.6363636 | V1.0
Timber, Laminate - Including Carbon Storage | -0.5804362 | 0.7015385 | V1.0
Timber, Laminated strand lumber - Including Carbon Storage | -1.084076 | 0.6102857 | V1.0
Timber, Laminated veneer lumber - Including Carbon Storage | -1.246589 | 0.5381818 | V1.0
Timber, MDF - Including Carbon Storage | -0.6437454 | 0.6016667 | V1.0
Timber, Open panel timber frame system - Including Carbon Storage | -1.269036 | 0.56 | V1.0
Timber, OSB - Including Carbon Storage | -1.04728 | 0.624 | V1.0
Timber, Parquet - Including Carbon Storage | -0.8130168 | 0.6 | V1.0
Timber, Particle Board - Including Carbon Storage | -0.8149987 | 0.7567568 | V1.0
Timber, Plywood - Including Carbon Storage | -0.9330684 | 0.64 | V1.0
Timber, Softwood - Including Carbon Storage | -1.291861 | 0.64 | V1.0
Timber, Wood I-Beam - Including Carbon Storage | -1.049938 | 0.6 | V1.0
Timber, Wood-plastic composite - Including Carbon Storage | 0.58 | 0.6 | V1.0
Vinyl, Sheet | 2.397673 | 0.7131132 | V2.0
Vinyl, Tile | 1.740084 | 0.6939474 | V2.0

## Material Data
Main Material | Sample Size | Max Embodied Carbon (kg CO2e/kg) | Standard Deviation Embodied Carbon (kg CO2e/kg) | Variance Based on a Sample (Excel Var Function) Embodied Carbon (kg CO2e/kg)
AggregateSand - All Data Collected | 162 | 0.338274 | 0.05152782 | 0.002655116
AggregateSand, Land won gravel and sand | 134 | 0.0342735 | 0.005016091 | 2.516117e-05
AggregateSand, Recycled aggregate, no heat treat | 14 | 0.01548 | 0.004612556 | 2.127567e-05
AggregateSand, Recycled aggregate, heat treat | 6 | 0.2608 | 0.1027909 | 0.01056598
AggregateSand, Secondary manufactured | 4 | 0.085424 | 0.01699174 | 0.0002887190955
AggregateSand, Expanded clay agg and sand | 2 | 0.338274 | 0.0031825 | 1.012831e-05
AggregateSand, Marine sand and aggregate | 1 | 0.0090375 | 0 | 0
AggregateSand, Expanded foamed glass | 1 | 0.273532 | 0 | 0
Aluminium - All Data Collected | 78 | 22.07762 | 6.078728 | 36.95094
Aluminium profile | 32 | 21.6 | 5.361696 | 28.74778
Aluminium, Cast | 5 | 10.9481 | 3.817916 | 14.57648
Aluminium, sheet | 7 | 10.4617 | 3.318111 | 11.00986
Aluminium, primary ingot | 22 | 22.07762 | 5.237287 | 27.42917
Aluminium, secondary ingot | 8 | 1.344 | 0.3780489 | 0.142921
Asphalt - All Data Collected | 10 | 0.0972808 | 0.02439834 | 0.0005952788
Asphalt, for roads | 9 | 0.0789355 | 0.02045263 | 0.0004183101
Mastic asphalt | 1 | 0.0972808 | 0 | 0
Bitumen - All Data Collected | 16 | 1.531352 | 0.3995887 | 0.1596711
Bitumen, membrane | 5 | 1.531352 | 0.4040926 | 0.1632908
Bitumen, emulsion | 3 | 0.356326 | 0.05526186 | 0.003053874
Bitumen, Straight-run | 2 | 0.246299 | 0.0277195 | 0.0007683707
Bitumen, PMB | 2 | 0.379756 | 0.026733 | 0.0007146533
Cement - All Data Collected | 65 | 2.67 | 0.4623132 | 0.2137335
Cement, Mortar | 40 | 1.11 | 0.3079037 | 0.0948047
Cement, General | 11 | 0.875527 | 0.1610557 | 0.02593894
Cement, Admixtures | 6 | 2.67 | 0.7032971 | 0.4946268
Cement, Screed | 4 | 0.156 | 0.01710043 | 0.0002924246
Cement, Grout | 3 | 0.93 | 0.2192031 | 0.04805
Cement, Fibreboard | 1 | 0.5379231 | 0 | 0
Ceramic - All Data Collected | 151 | 3.272 | 0.5668023 | 0.3212648
Ceramic, Porcelain Tile | 51 | 1.87804878 | 0.280549 | 0.07870775
Ceramic, Sanitary | 19 | 2.81122449 | 0.6341099 | 0.4020954
Ceramic, Tile | 81 | 3.272 | 0.4340166 | 0.1883704
Clay - All Data Collected | 16 | 0.354 | 0.04403155 | 0.001938777
Clay, Brick Hollowcore | 8 | 0.354 | 0.0510249 | 0.002603541
Clay, Brick | 6 | 0.2936339 | 0.03131168 | 0.0009804213
Clay, Brick Hollowcore insulated | 1 | 0.3078261 | 0 | 0
Clay, Tile | 1 | 0.255 | 0 | 0
Concrete - All Data Collected | 63 | 0.5582345 | 0.1124551 | 0.01264615
Concrete, General | 16 | 0.1651805 | 0.02538196 | 0.0006442439
Concrete, Pre-Cast | 42 | 0.3434132 | 0.07476225 | 0.005589394
Concrete, aerated | 5 | 0.5582345 | 0.07504068 | 0.005631104
Glass - All Data Collected | 166 | 5.061706 | 0.4533451 | 0.2055218
Glass, General | 89 | 2.026667 | 0.2053814 | 0.04218152
Glass, Toughened | 43 | 2.44 | 0.23165 | 0.05366172
Glass, Glazing, Double | 9 | 1.94 | 0.1396065 | 0.01948997
Glass, Multi layer safety, unfilled | 6 | 1.651899 | 0.077852 | 0.006060934
Glass, Multi layer safety, filled core, fire resistant, toughened | 6 | 2.202941 | 0.08264838 | 0.006830755
Glass, Glazing triple | 6 | 1.846667 | 0.07686195 | 0.005907759
Insulation - All Data Collected | 965 | 6.2724375 | 0.9922479 | 0.9845559
Insulation, Glass Wool | 362 | 3.824175824 | 0.5429775 | 0.2948246
Insulation, Mineral Wool | 462 | 3.804054054 | 0.5521045 | 0.3048193
Insulation, Polyisocyanurate (PIR) | 37 | 3.985507246 | 0.4339474 | 0.1883104
Insulation, Polystyrene | 94 | 4.893617021 | 0.8267599 | 0.6835319
Insulation, Polyurethane Board | 10 | 6.2724375 | 0.6817221 | 0.464745
Paint - All Data Collected | 584 | 4.761904762 | 0.7909644 | 0.6256247
Paint, Waterborne | 584 | 4.761904762 | 0.7909644 | 0.6256247
Plaster - All Data Collected | 568 | 0.518663774 | 0.08872951 | 0.007872926
Plaster, Glass Fibre Reinforced Plasterboard | 85 | 0.518663774 | 0.08736055 | 0.007631865
Plaster, Gypsum | 107 | 0.44 | 0.08378447 | 0.007019838
Plaster, Plasterboard | 376 | 0.449462154 | 0.07125896 | 0.00507784
Rubber - All Data Collected | 61 | 6.35686 | 1.268523 | 1.609149
Rubber, Synthetic | 61 | 6.35686 | 1.268523 | 1.609149
Steel - All Data Collected | 133 | 16.15452 | 2.248033 | 5.053653
Steel, Bar and Rod | 24 | 2.58 | 0.4981242 | 0.2481277
Steel, Sheet | 11 | 3.06 | 0.61096 | 0.3732722
Steel, Galvanised | 10 | 3.55501 | 0.553662 | 0.3065416
Steel, Structural | 4 | 3.2 | 0.8858541 | 0.7847375
Steel, Stainless | 6 | 6.29 | 0.9509839 | 0.9043704
Timber - All Data Collected | 226 | 0.58 | 2.239575 | 5.015697
Timber, Softwood | 45 | -0.406 | 0.2156624 | 0.04651029
Timber, Wood I-Beam | 37 | -1.005581 | 0.02749807 | 0.000756144
Timber, Hardwood | 22 | -1.176327 | 0.09889402 | 0.009780026
Timber, OSB | 16 | -0.71838 | 0.1722213 | 0.02966016
Timber, Particle Board | 13 | -0.5514706 | 0.1744387 | 0.03042885
Timber, Plywood | 11 | -0.5771429 | 0.3230228 | 0.1043437
Timber, Laminate | 16 | 0.174 | 8.197804 | 67.20399
Timber, Parquet | 12 | -0.6370349 | 0.1822019 | 0.03319753
Timber, Chipboard | 8 | -1.091862 | 0.06301268 | 0.003970598
Timber, Fibreboard | 7 | -0.511962 | 0.2406005 | 0.05788859
Timber, Laminated veneer lumber | 5 | -1.10041 | 0.09421302 | 0.008876093
Vinyl - All Data Collected | 277 | 3.650793651 | 0.6607987 | 0.4366549
Vinyl, Sheet | 106 | 3.650793651 | 0.6830153 | 0.4665098
Vinyl, Tile | 171 | 3.3758 | 0.5043159 | 0.2543345

## Material_Data1
Main Material | Sample Size | DQI Sample Size (Max 10) | DQI Total - % (Max 100%) | DQI Temporal (Max 5) | DQI Geographic (Max 5) | DQI Transparency (Max 5)
AggregateSand | 162 | 9 | 0.7306878 | 4.635802 | 3.660494 | 2.08642
AggregateSand, Land won gravel and sand | 134 | 8 | 0.7036247 | 4.58209 | 3.597015 | 2.104478
AggregateSand, Recycled aggregate, no heat treat | 14 | 4 | 0.5612245 | 4.785714 | 3.857143 | 2
AggregateSand, Recycled aggregate, heat treat | 6 | 3 | 0.5333333 | 5 | 4 | 2
AggregateSand, Secondary manufactured | 4 | 2 | 0.6 | 5 | 4 | 2
AggregateSand, Expanded clay agg and sand | 2 | 2 | 0.5714286 | 5 | 4 | 2
AggregateSand, Marine sand and aggregate | 1 | 1 | 0.4285714 | 5 | 5 | 2
Aluminium | 78 | 7 | 0.7326007 | 4.935897 | 3.602564 | 3.25641
Aluminium profile | 32 | 5 | 0.675 | 4.875 | 3.96875 | 2.3125
Aluminium, Cast | 5 | 3 | 0.6228571 | 5 | 4 | 3.6
Aluminium, sheet | 7 | 3 | 0.6326531 | 5 | 3.714286 | 3.714286
Aluminium, primary ingot | 22 | 4 | 0.6350649 | 5 | 2.818182 | 4
Aluminium, secondary ingot | 8 | 3 | 0.6321429 | 4.875 | 3.75 | 4
Asphalt | 10 | 4 | 0.6685714 | 5 | 4 | 2.8
Asphalt, for roads | 9 | 3 | 0.6380952 | 5 | 4 | 2.666667
Mastic asphalt | 1 | 1 | 0.6 | 5 | 4 | 4
Bitumen | 16 | 4 | 0.6125 | 4.125 | 4 | 2.875
Bitumen, membrane | 5 | 3 | 0.6057143 | 5 | 4 | 2
Bitumen, emulsion | 3 | 2 | 0.5333333 | 3.666667 | 4 | 3.333333
Bitumen, Straight-run | 2 | 2 | 0.5142857 | 3 | 4 | 4
Bitumen, PMB | 2 | 2 | 0.5142857 | 3 | 4 | 4
Cement | 65 | 6 | 0.6879121 | 4.723077 | 4.107692 | 2.123077
Cement, Mortar | 40 | 5 | 0.6464286 | 4.575 | 4 | 2.05
Cement, General | 11 | 4 | 0.6337662 | 5 | 4.090909 | 2
Cement, Admixtures | 6 | 3 | 0.6571429 | 5 | 5 | 2
Cement, Screed | 4 | 2 | 0.5785714 | 5 | 4 | 2
Cement, Grout | 3 | 2 | 0.6190476 | 4.666667 | 4 | 4
Cement, Fibreboard | 1 | 1 | 0.5428571 | 5 | 4 | 2
Clay | 16 | 4 | 0.6446429 | 5 | 4.0625 | 2
Clay, Brick Hollowcore | 8 | 3 | 0.6214286 | 5 | 4 | 2
Clay, Brick | 6 | 3 | 0.6142857 | 5 | 4.166667 | 2
Clay, Brick Hollowcore insulated | 1 | 1 | 0.5428571 | 5 | 4 | 2
Clay, Tile | 1 | 1 | 0.5428571 | 5 | 4 | 2
Concrete | 63 | 6 | 0.6879819 | 4.349206 | 4.253968 | 2
Concrete, General | 16 | 4 | 0.6446429 | 4.625 | 4.4375 | 2
Concrete, Pre-Cast | 42 | 5 | 0.6544218 | 4.166667 | 4.214286 | 2
Concrete, aerated | 5 | 3 | 0.6 | 5 | 4 | 2
Glass | 166 | 9 | 0.7819277 | 4.96988 | 3.439759 | 1.993976
Glass, General | 89 | 7 | 0.7120385 | 5 | 2.955056 | 1.988764
Glass, Toughened | 43 | 5 | 0.6857143 | 5 | 4 | 2
Glass, Glazing, Double | 9 | 3 | 0.6253968 | 5 | 4 | 2
Glass, Multi layer safety, unfilled | 6 | 3 | 0.6285714 | 5 | 4 | 2
Glass, Multi layer safety, filled core, fire resistant, toughened | 6 | 3 | 0.6285714 | 5 | 4 | 2
Glass, Glazing triple | 6 | 3 | 0.6238095 | 5 | 4 | 2
Steel | 133 | 8 | 0.7370569 | 4.706767 | 3.864662 | 1.714286
Steel, Bar and Rod | 24 | 4 | 0.6380952 | 5 | 3.541667 | 1.875
Steel, Sheet | 11 | 4 | 0.6597403 | 5 | 4 | 3
Steel, Galvanised | 10 | 4 | 0.6114286 | 5 | 4 | 1.1
Steel, Structural | 4 | 2 | 0.5285714 | 4.75 | 2.5 | 1.5
Steel, Stainless | 6 | 3 | 0.5714286 | 5 | 4 | 1
Timber | 226 | 9 | 0.7600506 | 4.915929 | 3.30531 | 1.699115
Timber, Softwood | 45 | 5 | 0.6285714 | 4.955556 | 2.533333 | 1.955556
Timber, Wood I-Beam | 37 | 5 | 0.6833977 | 5 | 4.891892 | 1.081081
Timber, Hardwood | 22 | 4 | 0.5831169 | 4.954545 | 1.590909 | 2
Timber, OSB | 16 | 4 | 0.6464286 | 5 | 3.9375 | 1.8125
Timber, Particle Board | 13 | 4 | 0.5846154 | 4.846154 | 2.076923 | 2
Timber, Plywood | 11 | 4 | 0.5948052 | 4.909091 | 2.363636 | 1.909091
Timber, Laminate | 16 | 4 | 0.6267857 | 4.625 | 4 | 1.5625
Timber, Parquet | 12 | 4 | 0.6309524 | 5 | 4 | 1.5
Timber, Chipboard | 8 | 3 | 0.6 | 5 | 4 | 1.25
Timber, Fibreboard | 7 | 3 | 0.5836735 | 4.857143 | 3.857143 | 1.571429
Timber, Laminated veneer lumber | 5 | 3 | 0.5828571 | 4.8 | 4 | 1.6

## Material_Data2
Material | Density (kg m-3) | Specific heat (J kg-1 K-1) | Thermal Diffusivity (M^2 S-1)
aggregate | 2240 | 840 | 9.566327e-07
aggregate (sand, gravel or stone) | 2240 | 920 | 6.30823e-07
sand | 2240 | 840 | 9.247449e-07
aluminium | 2700 | 880 | 9.680135e-05
Asphalt A | 1700 | 1000 | 2.941176e-07
Asphalt B | 2300 | 1700 | 3.069054e-07
poured | 2100 | 920 | 6.21118e-07
Bitumen, composite, flooring | 2400 | 1000 | 3.541667e-07
Bitumen, insulation, all types | 1000 | 1700 | 1.176471e-07
cement | 1860 | 840 | 4.608295e-07
cement blocks, cellular | 520 | 2040 | 3.11086e-07
cement fibreboard, magnesium oxysulphide binder | 350 | 1300 | 1.802198e-07
Cement mortar | 1650 | 920 | 4.743083e-07
cement mortar | 1900 | 840 | 5.827068e-07
cement mortar | 1900 | 840 | 9.398496e-07
cement/lime plaster | 1600 | 840 | 5.952381e-07
cement panels, wood fibres A | 350 | 1890 | 1.209373e-07
cement panels, wood fibres B | 350 | 3040 | 1.12782e-07
cement panels, wood fibres C | 400 | 1470 | 2.040816e-07
cement panels, wood fibres D | 1650 | 840 | 2.525253e-07
Cement Screed | 2100 | 650 | 1.025641e-06
Ceramic tiles | 2000 | 850 | 7.058824e-07
Ceramic floor tiles | 1700 | 850 | 5.536332e-07
Clay tiles | 1900 | 840 | 5.325815e-07
Clay tiles, burnt | 2000 | 840 | 7.738095e-07
Clay tile, hollow, 10.2mm. 1 cell | 1120 | 840 | 5.527211e-07
Clay tile, hollow, 20.3mm, 2 cells | 1120 | 840 | 6.622024e-07
Clay tile, hollow, 32.5mm, 3 cells | 1120 | 840 | 7.366071e-07
Clay tile, pavior | 1920 | 840 | 1.117932e-06
Material | Density (kg m -3) | Specific heat (J kg-1 K-1) | Thermal Diffusivity (M^2 S-1)
Brick A | 1920 | 840 | 4.464286e-07
Brick B | 2080 | 921 | 6.838303e-07
| 1000 | 840 | 3.571429e-07
| 1700 | 800 | 4.558824e-07
brickwork, outer leaf | 1700 | 800 | 6.176471e-07
burned A | 1300 | 840 | 6.868132e-07
burned B | 1500 | 840 | 6.746032e-07
burned C | 1700 | 840 | 7.002801e-07
mud | 1730 | 880 | 4.926432e-07
| 2000 | 840 | 5.714286e-07
reinforced | 1920 | 840 | 6.820437e-07
| 1890 | 880 | 4.810005e-07
block, heavyweight, 300mm | 2240 | 840 | 6.96216e-07
block, lightweight, 150mm | 1760 | 840 | 4.464286e-07
block, lightweight, 300mm | 1800 | 840 | 4.828042e-07
| 620 | 840 | 4.608295e-07
| 670 | 840 | 4.442075e-07
| 720 | 840 | 4.298942e-07
| 750 | 840 | 4.761905e-07
| 770 | 840 | 4.329004e-07
| 820 | 840 | 4.210221e-07
| 870 | 840 | 4.10509e-07
block, medium weight, 150mm | 1900 | 840 | 4.824561e-07
block, medium weight, 300mm | 1940 | 840 | 5.093274e-07
| 920 | 840 | 4.011387e-07
| 970 | 840 | 3.927344e-07
| 1050 | 840 | 3.968254e-07
| 1150 | 840 | 4.140787e-07
block, hollow, heavyweight, 300mm | 1220 | 840 | 1.31733e-06
block, hollow, lightweight, 150mm | 880 | 840 | 6.493506e-07
block, hollow, lightweight, 300mm | 780 | 840 | 1.159951e-06
block, hollow, medium weight, 150mm | 1040 | 840 | 7.09707e-07
block, hollow, medium weight, 300mm | 930 | 840 | 1.10087e-06
block, partially filled, heavyweight, 300mm | 1570 | 840 | 1.023658e-06
block, partially filled, lightweight, 150mm | 1170 | 840 | 5.596256e-07
block, partially filled, lightweight, 300mm | 1120 | 840 | 7.865646e-07
block, partially filled, medium weight, 150 mm | 1330 | 840 | 5.728607e-07
block, partially filled, mediumweight,300 mm | 1260 | 840 | 8.03099e-07
block, perlite-filled, lightweight, 150mm | 910 | 840 | 2.223967e-07
block, perlite-filled, mediumweight,150mm | 1070 | 840 | 2.225189e-07
block, with perlite, lightweight, 150mm | 1180 | 840 | 3.329298e-07
block, with perlite, medium weight, 150 mm | 1340 | 840 | 3.464819e-07
tiles | 2100 | 840 | 6.235828e-07
Concrete, cast:
aerated | 500 | 840 | 3.809524e-07
| 850 | 840 | 4.061625e-07
| 1200 | 840 | 4.166667e-07
aerated, cellular | 400 | 840 | 4.464286e-07
| 700 | 840 | 3.911565e-07
| 1000 | 840 | 8.333333e-07
| 1300 | 840 | 1.098901e-06
aerated, cement/lime based | 580 | 840 | 4.310345e-07
cellular | 480 | 840 | 3.968254e-07
| 700 | 1050 | 2.585034e-07
cellular bonded | 520 | 2040 | 2.828054e-07
dense | 2200 | 840 | 9.199134e-07
compacted, | 2400 | 840 | 1.09127e-06
dense, reinforced | 2300 | 840 | 9.834369e-07
compacted | 2500 | 840 | 1.095238e-06
expanded clay filling | 780 | 840 | 3.968254e-07
| 1400 | 840 | 5.102041e-07
foamed | 320 | 920 | 2.377717e-07
| 400 | 920 | 2.173913e-07
| 700 | 920 | 2.329193e-07
foam slag | 1040 | 960 | 2.504006e-07
glass reinforced | 1950 | 840 | 5.494505e-07
heavyweight | 2000 | 840 | 7.738095e-07
| 2000 | 840 | 1.011905e-06
lightweight | 620 | 840 | 3.840246e-07
| 750 | 840 | 3.968254e-07
| 670 | 840 | 3.731343e-07
| 720 | 840 | 3.637566e-07
| 770 | 840 | 3.555968e-07
| 820 | 840 | 3.484321e-07
| 870 | 840 | 3.420909e-07
| 750 | 840 | 6.825397e-07
| 770 | 840 | 5.875077e-07
| 820 | 840 | 5.807201e-07
| 870 | 840 | 5.883963e-07
| 200 | 840 | 4.761905e-07
| 300 | 840 | 4.761905e-07
| 500 | 840 | 4.047619e-07
| 700 | 840 | 3.911565e-07
medium weight | 1050 | 840 | 3.628118e-07
| 1150 | 840 | 3.830228e-07
| 1350 | 840 | 5.202822e-07
| 1650 | 840 | 6.060606e-07
| 1050 | 840 | 4.195011e-07
| 920 | 840 | 3.493789e-07
| 980 | 840 | 3.522838e-07
| 1050 | 840 | 6.689342e-07
| 1000 | 840 | 5.952381e-07
| 1300 | 840 | 7.326007e-07
| 1600 | 840 | 8.928571e-07
| 1900 | 840 | 8.77193e-07
medium weight, with lime | 1650 | 880 | 5.027548e-07
no fines | 1800 | 840 | 6.349206e-07
residuals of iron works | 1000 | 840 | 4.166667e-07
| 1300 | 840 | 4.120879e-07
| 1600 | 840 | 5.208333e-07
| 1900 | 840 | 6.265664e-07
roofing slab, aerated | 500 | 840 | 3.809524e-07
vermiculite aggregate | 450 | 840 | 4.497354e-07
very lightweight | 370 | 840 | 4.504505e-07
| 420 | 840 | 4.251701e-07
| 470 | 840 | 4.052685e-07
| 520 | 840 | 3.891941e-07
| 570 | 840 | 3.759398e-07
| 350 | 840 | 4.081633e-07
| 600 | 840 | 3.571429e-07
Masonry:
block, lightweight | 470 | 840 | 4.812563e-07
| 520 | 840 | 4.578755e-07
| 570 | 840 | 4.59482e-07
| 600 | 840 | 4.365079e-07
block, medium weight | 1350 | 840 | 5.291005e-07
| 1650 | 840 | 6.132756e-07
| 1800 | 840 | 8.597884e-07
heavyweight | 1850 | 840 | 5.791506e-07
| 1850 | 840 | 4.697555e-07
| 1950 | 840 | 4.822955e-07
| 2050 | 840 | 5.226481e-07
| 1650 | 840 | 5.844156e-07
lightweight | 750 | 840 | 3.492063e-07
| 850 | 840 | 3.781513e-07
| 850 | 840 | 3.361345e-07
| 950 | 840 | 3.383459e-07
medium weight | 1050 | 840 | 3.628118e-07
| 1300 | 840 | 4.945055e-07
| 1150 | 840 | 3.830228e-07
| 1250 | 840 | 4e-07
| 1350 | 840 | 3.968254e-07
| 1450 | 840 | 4.022989e-07
| 1550 | 840 | 4.147465e-07
cellular sheet | 140 | 840 | 4.081633e-07
foam | 130 | 750 | 5.74359e-07
| 140 | 840 | 4.421769e-07
solid (soda-lime) | 2500 | 840 | 5e-07
Glass fibre/wool:
fibre quilt | 12 | 840 | 3.968254e-06
fibre slab | 25 | 1000 | 1.4e-06
fibre, strawboard-like | 300 | 2100 | 1.349206e-07
wool | 10 | 840 | 4.761905e-06
| 12 | 840 | 3.968254e-06
| 16 | 840 | 2.752976e-06
| 24 | 840 | 1.636905e-06
| 32 | 840 | 1.190476e-06
| 48 | 840 | 7.440476e-07
| 80 | 840 | 4.613095e-07
wool, resin bonded | 24 | 1000 | 1.5e-06
phenol | 30 | 1400 | 9.52381e-07
phenol, rigid | 110 | 1470 | 2.164502e-07
polyisocyanate | 45 | 1470 | 4.535147e-07
polyurethane | 30 | 1470 | 6.349206e-07
polyurethane, freon-filled | 45 | 1470 | 4.535147e-07
polyvinylchloride | 37 | 1470 | 6.435006e-07
urea formaldehyde | 10 | 1400 | 2.857143e-06
urea formaldehyde resin | 14 | 1470 | 2.623907e-06
Mineral fibre/wool:
fibre blanket, bonded | 12 | 710 | 4.929577e-06
| 24 | 710 | 2.112676e-06
| 48 | 710 | 9.389671e-07
fibre blanket, metal | 140 | 710 | 3.822938e-07
reinforced | 140 | 710 | 4.627767e-07
fibre board, preformed | 240 | 760 | 2.302632e-07
fibre board, wet felted | 290 | 800 | 2.198276e-07
fibre board, wet moulded | 370 | 590 | 2.79432e-07
fibre board, resin bonded | 240 | 710 | 2.464789e-07
fibre, textile, organic bonded | 10 | 710 | 6.056338e-06
fibre slag, pipe insulation | 100 | 710 | 5.070423e-07
| 200 | 710 | 3.380282e-07
| 100 | 710 | 6.760563e-07
| 200 | 710 | 4.577465e-07
wool | 140 | 840 | 3.231293e-07
wool, fibrous | 96 | 840 | 5.332341e-07
wool, resin bonded | 99 | 1000 | 3.636364e-07
Rock wool:
| 23 | 710 | 2.265769e-06
| 60 | 710 | 7.746479e-07
| 100 | 710 | 4.647887e-07
| 200 | 710 | 2.394366e-07
unbonded | 92 | 840 | 6.081781e-07
| 150 | 840 | 3.412698e-07
Cork: | 110 | 1800 | 2.020202e-07
board | 160 | 1890 | 1.322751e-07
expanded | 150 | 1760 | 1.666667e-07
expanded, impregnated | 150 | 1760 | 1.628788e-07
slab | 160 | 960 | 2.799479e-07
| 300 | 960 | 1.909722e-07
tiles | 530 | 1800 | 8.385744e-08
Cement plaster | 1760 | 840 | 4.87013e-07
| 1900 | 840 | 9.398496e-07
Cement plaster, sand aggregate | 1860 | 840 | 4.608295e-07
Cement screed | 2100 | 650 | 1.025641e-06
Gypsum | 1200 | 840 | 4.166667e-07
Gypsum plaster | 1120 | 960 | 4.743304e-07
Gypsum plaster, perlite aggregate | 720 | 1340 | 2.280265e-07
Gypsum plaster, sand aggregate | 1680 | 840 | 5.739796e-07
Gypsum Plasterboard | 800 | 840 | 2.380952e-07
| 1100 | 840 | 7.034632e-07
Gypsum plastering | 1300 | 840 | 7.326007e-07
Limestone mortar | 1600 | 840 | 5.208333e-07
Plaster | 800 | 840 | 3.27381e-07
| 950 | 840 | 4.385965e-07
| 1200 | 840 | 5.15873e-07
Plaster ceiling tiles | 1120 | 840 | 4.039116e-07
Plaster, lightweight aggregate | 720 | 840 | 3.80291e-07
Plaster, sand aggregate | 1680 | 840 | 5.810658e-07
Plasterboard | 950 | 840 | 2.005013e-07
Render, synthetic resin, exterior insulation | 1100 | 900 | 7.070707e-07
Rendering | 1430 | 1000 | 7.902098e-07
| 1330 | 1000 | 5.93985e-07
| 720 | 840 | 3.306878e-07
Rubber: | 1500 | 1500 | 7.555556e-08
expanded board, rigid | 70 | 70 | 6.530612e-06
hard | 1200 | 1200 | 1.041667e-07
tiles | 1600 | 1600 | 1.171875e-07
stainless steel, 5% Ni | 7850 | 480 | 7.696391e-06
stainless steel, 20% Ni | 8000 | 480 | 4.166667e-06
steel | 7800 | 480 | 1.201923e-05
fir, pine | 510 | 1380 | 1.70503e-07
hardwood (unspecified) | 90 | 2810 | 1.977066e-07
| 700 | 1880 | 1.291793e-07
| 800 | 1880 | 1.529255e-07
maple, oak and similar hardwoods | 720 | 1260 | 1.763668e-07
oak, radial | 700 | 2390 | 1.135684e-07
oak, beech, ash, walnut | 650 | 3050 | 1.160151e-07
meranti | 650 | 2120 | 1.233672e-07
pine, pitch pine | 650 | 2120 | 1.233672e-07
| 650 | 3050 | 1.160151e-07
red fir, Oregon fir | 520 | 2280 | 1.180837e-07
| 520 | 3440 | 9.503578e-08
resinous woods (spruce, sylvester pine) | 530 | 1880 | 1.204336e-07
softwood | 510 | 1380 | 1.70503e-07
| 630 | 2760 | 7.476421e-08
| 550 | 1880 | 1.353965e-07
timber | 480 | 1680 | 8.928571e-08
| 720 | 1680 | 1.157407e-07
timber flooring | 650 | 1200 | 1.794872e-07
willow, North Canadian gaboon | 420 | 2400 | 1.190476e-07
willow, birch, soft beech | 520 | 2280 | 1.180837e-07
Wood derivatives: | 520 | 3440 | 9.503578e-08
cellulosic insulation, loose fill | 43 | 1380 | 7.077856e-07
chipboard | 430 | 1260 | 1.236619e-07
chipboard, bonded with PF | 650 | 2340 | 7.889546e-08
| 650 | 5020 | 7.661661e-08
chipboard, bonded with UF | 630 | 2260 | 8.42815e-08
| 630 | 5020 | 7.904888e-08
chipboard, bonded with | 630 | 2260 | 8.42815e-08
melamine | 630 | 5020 | 7.904888e-08
chipboard, perforated | 350 | 1260 | 1.496599e-07
flooring blocks | 650 | 1200 | 1.794872e-07
hardboard | 600 | 2000 | 6.666667e-08
| 880 | 1340 | 1.017639e-07
| 1000 | 1680 | 1.72619e-07
multiplex, beech | 650 | 2300 | 1.003344e-07
multiplex, North Canadian gaboon | 450 | 2300 | 1.15942e-07
multiplex, red fir | 550 | 2300 | 1.027668e-07
| 550 | 2300 | 1.660079e-07
particle board | 750 | 1300 | 1.005128e-07
| 1000 | 1300 | 1.307692e-07
| 800 | 1300 | 1.153846e-07
plywood | 540 | 1210 | 1.836547e-07
| 700 | 1420 | 1.509054e-07
Vinyl floor covering | 1200 | 1470 | 1.077098e-07